## Sheet1
Deposit | Cobalt rich or barren? | Metallogenic Belt in China | Longitude | Latitude | Co Resource (t)/ Co ore grade (ppm) | Availablility of Py data | Availablility of Mag data | W/kt | Sn/kt | Mo/Mt | Fe ore/Mt | Cu/Mt | Au/t | Pb/Mt | Zn/Mt
Akesayi | No | WKOB | 79.12 | 36.0961 |  | No | Yes |  |  |  | 51
Anqing | Yes | MLYRMB | 117 | 30.1 | 8769/ 126-166 | No | Yes |  |  |  | 39 | 0.5
Argonaut | No |  | -125.332331 | 49.852065 |  | No | Yes |  |  |  | 4.6
Baijian | Yes | NCCMB | 114.255 | 36.8736111 | 17816/ 150 | Yes | Yes |  |  |  | 111.72
Baishiya | No | EKOB | 98.2 | 36 |  | No | Yes |  |  |  | 8 |  |  |  | ?
Baixiangshan | Yes | MLYRMB | 118.55 | 31.46667 | 10584/ 80 | No | Yes |  |  |  | 158.9941
Baoshantao | No | MLYRMB | 117.98 | 31.04 |  | Yes | No |  |  | ? |  | ? |  | 0.085 | 0.118
Beiminghe | Yes | NCCMB | 113.92 | 36.92 | 10063/- | Yes | Yes |  |  |  | 79
Beiya | No | Yunnan | 100.098481 | 26.306583 |  | No | Yes |  |  |  | 138 | 0.59 | 350 | 2.42 | 0.51
Beizhan | No | CAOB | 85.52 | 43.22 |  | No | Yes |  |  |  | 468
Chagangnuoer | No | CAOB | 84.90917 | 43.35167 |  | No | Yes |  |  |  | 210
Chengchao | Yes | MLYRMB | 114.95 | 30.25 | 32717/ 170 | No | Yes |  |  |  | 280
Chengmenshan | Yes | MLYRMB | 115.804 | 29.683 | 18382/ 85 | Yes | No |  |  |  | 5571t | 3.07 | 43.6
Chino | No |  | -108.084575 | 32.788931 |  | No | Yes |  |  |  |  | ?
Cihai | Yes | CAOB | 93.25555 | 41.09167 | 12490/ 331 | Yes | Yes |  |  |  | 100
Cihai-Cinan | Yes | CAOB | 93.25556 | 41.025 |  | No | Yes |  |  |  | 100
Cihai-Cixi | Yes | CAOB | 93.20556 | 41.05833 |  | No | Yes |  |  |  | 100
Copper Flat | No |  | -108.107513 | 32.773689 |  | No | Yes |  |  |  |  | ? | ?
Dingjiashan | No | Fujian | 118.27 | 26.275 |  | No | Yes | [6 empty] | 0.06099 | 0.217745
Dongguashan | Yes | MLYRMB | 117.9 | 31 | 9093/ 56 | Yes | No |  |  |  |  | 0.98 | 29
Dulong | No | Yunnan | 104.63 | 22.5 |  | No | Yes |  | 400 |  |  |  |  | 0.2 | 5
Fenghuangshan | No | MLYRMB | 118.020283 | 30.865753 |  | Yes | Yes |  |  |  | 1.38 | 0.054888 | 18.4
Fengyan | No | Fujian | 118.25 | 26.25 |  | Yes | Yes | [6 empty] | 0.071508 | 0.378144
Fushan | No | NCCMB | 113.397 | 36.777 |  | No | Yes |  |  |  | 46.68
Galinge | Yes | EKOB | 92.2 | 36.7 | 3538/ 600 | Yes | Yes |  |  |  | >100
Gol-Gohar | No |  | 55.322523 | 29.10084 |  | No | Yes |  |  |  | 1200
Gunjiu | No | GOB | 85.25 | 30.75 |  | No | Yes |  |  |  | 50
Haobugao | No | Songliao | 119.26 | 44.56 |  | No | Yes |  |  |  | 30.7 | 0.06 |  | 0.12 | 0.75
Hemushan | No | MLYRMB | 118.48056 | 31.49444 |  | No | Yes |  |  |  | 80
Henghui | Yes | NCCMB | 114.1 | 36.7 | 3000/ 100 | Yes | No |  |  |  | 51
Hetaoping | No | Yunnan | 98.819366 | 25.469342 |  | Yes | Yes | [6 empty] | 0.077765 | 0.234421
Hongniu-Hongshan | No | Yunnan | 99.88 | 28.2 |  | No | Yes |  |  |  |  | 1.808 | ?
Huanggang | No | Xingan | 117.474 | 43.5 |  | No | Yes |  | 311.48344 |  | 124.8
Huanggangliang | No | Xingan | 117.53 | 43.54 |  | No | Yes | 53 | 293 |  | 180 | 0.014 |  |  | 0.116
Huangshaping | No | Nanling | 112.35583 | 26.07917 |  | Yes | Yes | 208.068 | 45.249 | 0.052017 |  | 0.024013 |  | 0.091247 | 0.17944
Jiama | Yes | GOB | 91.76 | 29.7 | 2130000/ 853 | No | Yes |  |  | 0.62 |  | 7.4 | 208
Jinjiwo | No | MLYRMB | 115.8 | 29.6 |  | Yes | No |  |  |  |  | 2.03% |  | 0.02% | 0.73%
Jinshandian | Yes | MLYRMB | 114.9 | 30.17 | 7178/ 67 | No | Yes |  |  |  | 168.6
Kaladawan | No | Tarim | 91.79 | 39.078 |  | No | Yes |  |  | 0.01 | 98
Kendekeke | Yes | EKOB | 91.7 | 37 | 483/ 950 | Yes | No |  |  |  | 53 |  | ?
Lietinggang | No | GOB | 91 | 30 |  | No | Yes |  |  |  | 15 | 0.5 |  | 7 | 7
Litun | No | NCCMB | 114.5 | 32.9 |  | No | Yes |  |  |  | ? (58.18 wt%)
Longfengchang | No | Fujian | 114.6 | 26 |  | Yes | No |  |  |  | 0.15
Longqiao | Yes | MLYRMB | 117.37694 | 31.13333 | 10810/ 110 | Yes | Yes |  |  |  | 114.19315 | 0.1028
Longshan | No | MLYRMB | 118.48611 | 31.50833 |  | Yes | Yes |  |  |  | 90
Luoyang | No | Fujian | 117.596667 | 25.25625 |  | No | Yes |  |  | 0.0112986 | 47.6949
Mabianshan | No | MLYRMB | 117.425 | 31.2 |  | No | Yes |  |  |  | 28.726
Makeng | No | Fujian | 117.071375 | 25.030904 |  | No | Yes |  |  | 0.08 | 434
Morenci-Shannon | No |  | -109.365308 | 33.1001 |  | No | Yes |  |  |  |  | ?
Nanminghe | No | NCCMB | 114 | 36.6 |  | Yes | Yes |  |  |  | >39
Niukutou | Yes | EKOB | 92.1 | 36.8 | 673.2/ 120 | Yes | No |  |  |  | 1.89 |  |  | 1.15
Pahardiha-Rungikocha | No |  | 85.1875 | 22.505 |  | Yes | Yes | [5 empty] | 2.46344
Pha Lek | No |  | 102.95 | 19 |  | No | Yes |  |  |  | 50
Pusangguo | Yes | GOB | 89.5 | 29.6 | 258.8/ 140 | Yes | No |  |  |  |  | 1.42 |  | 0.08 | 0.14
Sangan | No |  | -66.15 | 47.9 |  | No | Yes |  |  |  | 1000
Sarviyan | No |  | 51.15 | 34.16 |  | No | Yes |  |  |  | 0.12
Shizhuyuan | No | Nanling | 113.168 | 25.744 |  | No | Yes | 750 | 490 | 0.13
Taipingshan | No | MLYRMB | 118.51111 | 31.51667 |  | No | Yes |  |  |  | 28.7637
Talate | No | CAOB | 88.598299 | 47.641965 |  | No | Yes |  |  |  | 0.563 |  |  | 2.52
Tengtie | No | Nanling | 112.248598 | 24.117368 |  | No | Yes | ? |  | ? | 72 |  | ?
Tieshan | Yes | MLYRMB | 114.910959 | 30.217822 | 25818/ 170 | No | Yes |  |  |  | 160 | 0.67
Tonglushan | Yes | MLYRMB | 114.934 | 30.082 | 10356/ 120 | Yes | Yes |  |  |  | 56.8 | 1.1 | 68.9
Wangbaoshan | No | MLYRMB | 114.7 | 30.2 |  | No | Yes |  |  |  | 2.601 | 0.000479 | 2.807 | 0.044634 | 0.105898
Wengjile | No | WKOB | 82.04 | 38.48 |  | No | Yes |  |  |  | 3.86
Xishimen | Yes | NCCMB | 114.2 | 36.85 | 4967/ - | Yes | Yes |  |  |  | 24.181
Yamansu | No | CAOB | 93.75 | 41.83 |  | No | Yes |  |  |  | 32 | 0.02
Yaojialing | Yes | MLYRMB | 118.1 | 30.5 | 2920/ 450 | Yes | No |  |  |  |  | 0.22 | 32 |  | 1.74
Yushiwa | Yes | NCCMB | 114.25 | 36.7 | 2824.94/ 150 | No | Yes |  |  |  | 19.0321
Zhangjiawa | Yes | NCCMB | 117.5 | 36.2 | 1600/ 150 | Yes | No |  |  |  | 290
Zhangmatun | No | NCCMB | 118 | 36.1 |  | No | Yes |  |  |  | 20.47
Zhibula | Yes | GOB | 91.8 | 29.5 | 7804.8/ 410 | Yes | Yes |  |  |  |  | 0.32
Zhongguan | Yes | NCCMB | 114.06 | 37.07 | 9489/ 180 | Yes | Yes |  |  |  | 93
Zhongjiu | No | MLYRMB | 118.5 | 31.48056 |  | No | Yes |  |  |  | 80
Zhuchong | Yes | MLYRMB | 116.87 | 30.647917 | 10045/ 190 | Yes | Yes |  |  |  | 51.6394 | 0.0504
Note: Belt Abbreviation: CAOB = Central Asian Orogenic Belt; EKOB = East Kunlun Orogenic Belt; GOB = Gangdese Orogenic Belt; MLYRMB = Middle-Lower Yangtze River Metallogenic Belt; NCCMB = North China Craton Metallogenic Belt; WKOB = West Kunlun Orogenic Belt