## Magnetite
ID | Deposit | Co.rich.or.not. | Belt | Types | Sample_No | Minerals | Methods | References | Li | Be | Na | Mg | Al | Si | P | S | K | Ca | Sc | Ti | V | Cr | Mn | Co | Ni | Cu | Zn | Ga | Ge | As | Se | Rb | Sr | Y | Zr | Nb | Mo | Ru | Pd | Ag | Cd | In | Sn | Sb | Cs | Ba | La | Ce | Pr | Nd | Sm | Eu | Gd | Tb | Dy | Ho | Er | Tm | Yb | Lu | Hf | Ta | W | Au | Tl | Pb | Bi | Th | U
1 | Akesayi | No | WKOB | Skarn | 1-1J-5.1- | Magnetite | LA-ICP-MS | Mag Akesayi OGR | NA | NA | 42.363193853 | 5535.9665491 | 1018.9295631 | 14060.272502 | 10.671305622 | NA | NA | 961.23731046 | 0.98729517034 | 96.407711024 | 4.4879630456 | 2.10584955 | 4674.4000721 | 4.4218018813 | 6.5693145276 | 0.052006501113 | 22.218652208 | 3.0628129717 | NA | 12.698833161 | NA | 0.24554255359 | 1.2976526297 | 0.27380278509 | 0.7439227752 | 0.52155471982 | 2.4400124992 | NA | NA | NA | BDL | NA | 1.980885413 | NA | NA | 0.59988627107 | 0.078660861228 | 0.1764101066 | 0.039401587472 | 0.050040272792 | 0.1199993888 | BDL | BDL | 0.0054804894575 | 0.042575278343 | 0.01070928254 | 0.014788253254 | BDL | BDL | BDL | NA | 0.058579276739 | 0.22153242647 | NA | NA | 0.77280333206 | NA | 0.42049441607 | 0.46024698339
2 | Akesayi | No | WKOB | Skarn | 1-1J-5.2- | Magnetite | LA-ICP-MS | Mag Akesayi OGR | NA | NA | 26.256340295 | 6432.4766028 | 733.03421827 | 17747.076688 | 14.406993159 | NA | NA | 428.49253098 | 1.7940743806 | 85.613073199 | 1.8189122626 | 0.40591603764 | 5793.848271 | 4.229242469 | 5.1020758418 | BDL | 25.222427659 | 3.3744971513 | NA | 19.687994541 | NA | 0.13942121634 | 0.33246649254 | 0.17582868758 | BDL | 0.51585425566 | BDL | NA | NA | NA | 0.39762728561 | NA | 2.6988597125 | NA | NA | 0.21176311224 | 0.017350037174 | 0.14853637791 | 0.0099031128254 | BDL | BDL | BDL | BDL | BDL | BDL | BDL | BDL | BDL | BDL | 0.016158015836 | NA | 0.018667891576 | 0.16192144754 | NA | NA | 0.10832284114 | NA | 0.077658113743 | 0.16590660235
3 | Akesayi | No | WKOB | Skarn | 1-1J-5.3- | Magnetite | LA-ICP-MS | Mag Akesayi OGR | NA | NA | 37.068786146 | 6340.1376859 | 846.55514619 | 17757.029788 | 17.993530428 | NA | NA | BDL | 2.0982448134 | 67.724375102 | 1.8407536156 | 2.7400412616 | 6356.7616855 | 4.1830621761 | 4.1621157378 | 0.3312706703 | 23.25455514 | 2.4932717572 | NA | 20.298073478 | NA | 0.11598689495 | 0.627698732 | 0.081743360214 | 0.10322352758 | 0.26227333415 | 0.071916714974 | NA | NA | NA | 0.21017265595 | NA | 1.8672905496 | NA | NA | 0.6747232607 | 0.18421986028 | 0.15735730292 | 0.020968524428 | 0.046652213983 | 0.037027143611 | BDL | BDL | BDL | 0.059370646258 | 0.004971076573 | BDL | BDL | BDL | BDL | NA | 0.039377258257 | 0.27347081647 | NA | NA | 0.27465309496 | NA | 0.068323157459 | 0.021292386939
4 | Akesayi | No | WKOB | Skarn | 1-1J-4.1- | Magnetite | LA-ICP-MS | Mag Akesayi OGR | NA | NA | 44.928862249 | 7011.2783727 | 607.89354376 | 17055.924657 | 17.620903451 | NA | NA | BDL | 0.82387347879 | 227.71770617 | 2.9163353665 | 1.1159615899 | 5670.7386819 | 3.8642034966 | 4.5530738245 | BDL | 18.537934366 | 2.2702005146 | NA | 17.936127937 | NA | 0.25635902753 | 0.70827044312 | 0.12175215994 | 0.18800362841 | 0.70259338417 | 0.19700172784 | NA | NA | NA | 0.21687865849 | NA | 2.7659590156 | NA | NA | 0.52705065598 | 0.06711717736 | 0.074122198732 | 0.02170105028 | 0.096665649842 | 0.11426667085 | 0.010668896789 | 0.037541126831 | 0.0052177080584 | BDL | BDL | 0.014143522206 | 0.0044775497704 | BDL | BDL | NA | 0.13649991883 | 0.26377408686 | NA | NA | 0.09283473314 | NA | 0.021095526886 | 0.087572567445
5 | Akesayi | No | WKOB | Skarn | 1-1J-4.2- | Magnetite | LA-ICP-MS | Mag Akesayi OGR | NA | NA | 62.445696481 | 7618.8139843 | 638.31157195 | 18107.374669 | 7.2239470493 | NA | NA | BDL | 1.6081017874 | 166.81595119 | 8.0247169932 | 3.3191351554 | 5918.3444498 | 3.825092724 | 4.3255490277 | 0.20622841686 | 21.913374523 | 2.3387242092 | NA | 14.472647641 | NA | 0.39054290263 | 1.9444340541 | 0.40105467125 | 0.13809748517 | 0.76503290154 | 0.47080496584 | NA | NA | NA | 0.14698500943 | NA | 1.87345654 | NA | NA | 1.2607124088 | 0.1766654037 | 0.37771800336 | 0.033166455329 | 0.14770551814 | 0.077031314556 | 0.010826541232 | 0.038106771424 | 0.0052675026866 | 0.041492265741 | 0.015585560946 | 0.028679955591 | BDL | 0.02687943705 | BDL | NA | 0.16316528097 | 0.32105180532 | NA | NA | 0.39957952518 | NA | 0.16664286713 | 0.35063683724
6 | Akesayi | No | WKOB | Skarn | 1-1J-4.3- | Magnetite | LA-ICP-MS | Mag Akesayi OGR | NA | NA | 102.14271598 | 6988.0877801 | 784.87771213 | 17731.944285 | 13.04071711 | NA | NA | BDL | 0.74602143576 | 157.66703204 | 6.1019810711 | 0.20232333498 | 5255.051169 | 3.5045348482 | 4.9576732518 | BDL | 18.219925072 | 2.5759791375 | NA | 15.007682667 | NA | 0.52839273447 | 1.3134241489 | 0.83435980441 | 0.0037973649915 | 0.84603832102 | 0.33921130831 | NA | NA | NA | BDL | NA | 4.0754317177 | NA | NA | 1.0246372316 | 0.29540917194 | 0.50897081727 | 0.077953203965 | 0.24752622763 | 0.15543101119 | 0.01091364615 | 0.038438162241 | 0.01591864999 | 0.16693358002 | 0.010454981051 | 0.10120325762 | 0.013670628178 | 0.054112615605 | 0.0089974940824 | NA | 0.12856843405 | 0.4691699626 | NA | NA | 0.30321441373 | NA | 0.27445672288 | 1.1252125783
7 | Akesayi | No | WKOB | Skarn | 1-1J-3.1- | Magnetite | LA-ICP-MS | Mag Akesayi OGR | NA | NA | 69.594390042 | 5530.4769621 | 517.3711199 | 13886.740155 | 19.065840909 | NA | NA | BDL | 0.61033394533 | 205.23555783 | 3.3523991328 | BDL | 4776.2091427 | 3.7611155188 | 6.5032814625 | 0.031040034618 | 20.039764523 | 2.421627384 | NA | 24.537181386 | NA | 0.12591990185 | 0.91326951839 | 0.25111254457 | 0.027806502724 | 0.50454159163 | 0.47461662075 | NA | NA | NA | 0.22277241537 | NA | 3.2419887827 | NA | NA | 1.491686805 | 0.05840521153 | 0.14335233101 | 0.016647845847 | 0.049158187007 | BDL | 0.021786308459 | 0.03841598997 | 0.015866591033 | 0.020734082272 | 0.0051985352714 | 0.028870028665 | 0.0045391917797 | BDL | 0.0044785964989 | NA | 0.14902278192 | 0.50799448924 | NA | NA | 0.067908733541 | NA | 0.049532060355 | 0.11290179768
8 | Akesayi | No | WKOB | Skarn | 1-1J-3.2- | Magnetite | LA-ICP-MS | Mag Akesayi OGR | NA | NA | 74.778928892 | 5383.4759754 | 591.13383436 | 13931.154319 | 13.955548877 | NA | NA | 1124.5055373 | 1.5112340372 | 251.44825266 | 5.066338772 | 2.4087187249 | 4976.0591429 | 4.5411968511 | 5.044325772 | BDL | 23.501561725 | 2.1908739481 | NA | 19.932251601 | NA | 0.21929762327 | 2.9815769362 | 0.29943197455 | 0.026425914482 | 0.49390432905 | 0.064464474343 | NA | NA | NA | 0.0096349508429 | NA | 2.5204821078 | NA | NA | 2.0324545466 | 0.2485038959 | 0.27173153833 | 0.026343368994 | 0.046585868377 | BDL | BDL | BDL | 0.0050216824418 | BDL | 0.014790657742 | 0.068588366665 | 0.0086170914055 | 0.025545812635 | BDL | NA | 0.2296084392 | 0.44983680803 | NA | NA | 0.17791285664 | NA | 0.053635396229 | 0.079150710361
9 | Akesayi | No | WKOB | Skarn | 1-1J-2.4- | Magnetite | LA-ICP-MS | Mag Akesayi OGR | NA | NA | 75.832518578 | 6039.2669342 | 842.02998447 | 19150.110596 | 15.447028842 | NA | NA | BDL | 1.7918887447 | 109.48761525 | 2.8698674219 | BDL | 5922.1265485 | 4.5174516317 | 5.9472427091 | 0.020860647746 | 25.041961372 | 2.7226796764 | NA | 20.992485773 | NA | 0.26265176132 | 0.96412524716 | 0.042338144889 | 0.062006786306 | 0.402365608 | 0.076365023108 | NA | NA | NA | BDL | NA | 3.0066376572 | NA | NA | 1.2417446519 | 0.032004536387 | 0.041904061023 | BDL | 0.10998479043 | BDL | BDL | BDL | 0.0060622273217 | BDL | BDL | BDL | BDL | BDL | 0.0050933494735 | NA | 0.064323993687 | 0.20788633995 | NA | NA | 0.22839146453 | NA | 0.011937198386 | 0.038936296788
10 | Akesayi | No | WKOB | Skarn | 1-1J-2.5- | Magnetite | LA-ICP-MS | Mag Akesayi OGR | NA | NA | 82.618239326 | 4750.2503787 | 826.95003771 | 18783.808643 | BDL | NA | NA | 479.86509701 | 1.6697612231 | 151.46143404 | 7.2116241149 | BDL | 6201.1581435 | 4.0161017504 | 4.4476268952 | 0.1601894333 | 18.565644816 | 2.604841969 | NA | 20.485273422 | NA | 0.18367771498 | 1.2167815883 | 0.068681858325 | 0.12490229791 | 0.38167489021 | 0.061622803974 | NA | NA | NA | BDL | NA | 3.0022509349 | NA | NA | 1.4145154669 | 0.017181916529 | 0.074302513044 | 0.0099746951081 | 0.044546949527 | BDL | 0.010087443999 | BDL | 0.0049355618059 | BDL | 0.0048272527808 | BDL | 0.0084458888249 | BDL | BDL | NA | 0.099364539857 | 0.4533400175 | NA | NA | BDL | NA | 0.0096804955247 | 0.092694612871
11 | Akesayi | No | WKOB | Skarn | 1-1J-1.1- | Magnetite | LA-ICP-MS | Mag Akesayi OGR | NA | NA | 97.531013264 | 7270.8256531 | 831.1020091 | 18600.870857 | 17.772391758 | NA | NA | 1082.2870959 | 0.49566561566 | 100.17763651 | 14.091788425 | 8.9542652126 | 6082.251835 | 4.3121453111 | 5.2154531855 | 0.26041669106 | 29.144875059 | 2.7590591344 | NA | 20.369328084 | NA | 2.7646749235 | 1.7302742079 | 0.028148029445 | 0.030792400038 | 0.56714474792 | BDL | NA | NA | NA | BDL | NA | 2.2154976449 | NA | NA | 2.8269630459 | 0.063361363466 | 0.11607852924 | 0.036710819682 | BDL | BDL | 0.012349010011 | BDL | 0.01206072968 | 0.023555946189 | BDL | BDL | BDL | BDL | BDL | NA | 0.075254198003 | 0.78180649273 | NA | NA | 0.32233022132 | NA | 0.019760019904 | 0.036012815771
12 | Akesayi | No | WKOB | Skarn | 1-1J-1.2- | Magnetite | LA-ICP-MS | Mag Akesayi OGR | NA | NA | 82.175057703 | 7167.4300386 | 709.83241599 | 19349.818766 | 13.697012048 | NA | NA | 751.79637744 | 0.74512687326 | 105.57955403 | 14.265631764 | 23.36168011 | 5632.4877364 | 4.4382244479 | 5.5780416831 | 0.20491143731 | 20.984538992 | 2.8921596774 | NA | 21.641137741 | NA | 0.58913905687 | 6.1107319153 | 0.073806023886 | 0.10792734291 | 0.4082769586 | 0.13215096853 | NA | NA | NA | 0.14694529952 | NA | 2.7358816165 | NA | NA | 1.680370318 | 0.078856359977 | 0.57883674947 | 0.021343786237 | 0.12155071745 | BDL | 0.042987150062 | BDL | 0.010475424869 | 0.041037101075 | BDL | BDL | 0.0089959844468 | BDL | BDL | NA | 0.060414093293 | 0.28673820214 | NA | NA | 4.5636747282 | NA | 0.0068814993906 | 0.13995386707
13 | Akesayi | No | WKOB | Skarn | 1-1J-1.3- | Magnetite | LA-ICP-MS | Mag Akesayi OGR | NA | NA | 26.317604282 | 5995.4628288 | 630.6691874 | 17883.396396 | 14.137435172 | NA | NA | BDL | 2.4000073481 | 94.539495795 | 2.9445778623 | 3.987896249 | 5848.2722791 | 4.7060501066 | 5.5754096593 | BDL | 28.73980716 | 2.6564197219 | NA | 22.840819381 | NA | BDL | 0.27628458514 | 0.045009609448 | BDL | 0.45084501961 | BDL | NA | NA | NA | 0.26944568698 | NA | 2.1626956063 | NA | NA | 0.095957920477 | 0.031690923772 | 0.012405710824 | BDL | BDL | 0.065014801284 | BDL | BDL | BDL | BDL | 0.008797341311 | BDL | BDL | 0.045518456988 | BDL | NA | 0.060228555585 | BDL | NA | NA | BDL | NA | 0.011773297249 | 0.0041302448581
14 | Akesayi | No | WKOB | Skarn | 1-1J-1.4- | Magnetite | LA-ICP-MS | Mag Akesayi OGR | NA | NA | 131.38936751 | 6895.9790921 | 684.38628476 | 17422.051945 | 1.9784862838 | NA | NA | 1198.0086962 | 2.3361689715 | 76.494814355 | 4.9924730596 | 0.9241216791 | 5539.0710411 | 3.731238665 | 5.9527030269 | BDL | 22.0546189 | 2.9728226974 | NA | 18.214986223 | NA | 0.20619066452 | 1.0310392584 | 0.05926832773 | 0.26131994925 | 0.49192672545 | BDL | NA | NA | NA | 0.35559671157 | NA | 3.1056161901 | NA | NA | 1.3425807866 | 0.059256666327 | 0.023163790282 | 0.025597671333 | 0.076504674405 | BDL | BDL | BDL | BDL | BDL | 0.0081919652068 | BDL | BDL | BDL | BDL | NA | 0.056042362092 | 0.40024290406 | NA | NA | 0.23123200834 | NA | 0.043867447685 | 0.061586705711
15 | Akesayi | No | WKOB | Skarn | 1-2J-1.2- | Magnetite | LA-ICP-MS | Mag Akesayi OGR | NA | NA | 86.384437505 | 5637.8988307 | 967.63548331 | 15517.396698 | 11.644630131 | NA | NA | BDL | 1.6190707139 | 86.049068556 | 13.560074409 | 9.3207212812 | 5389.6149958 | 4.652167655 | 3.0750294668 | BDL | 18.333650606 | 2.1575870581 | NA | 26.285971157 | NA | 0.056624567769 | 0.91181023372 | 0.037203627616 | 0.32673929961 | 0.48075753766 | BDL | NA | NA | NA | 0.22483494482 | NA | 3.9567360128 | NA | NA | 1.2881754678 | 0.0092330339112 | 0.028577793181 | 0.0053453422286 | 0.047804240278 | BDL | 0.010790559118 | BDL | BDL | BDL | BDL | BDL | 0.0045964494638 | BDL | BDL | NA | 0.010307391167 | 0.64709486679 | NA | NA | 0.13770121611 | NA | 0.010407065835 | 0.025872291987
16 | Akesayi | No | WKOB | Skarn | 1-2J-2.1- | Magnetite | LA-ICP-MS | Mag Akesayi OGR | NA | NA | 93.903026902 | 6358.7823563 | 868.93756105 | 15590.216345 | 4.6553659298 | NA | NA | BDL | 1.3036427926 | 108.55544269 | 2.4400706313 | 7.0130327657e-6 | 5160.8661364 | 3.9119614368 | 4.7499943357 | 0.32374070634 | 21.300882992 | 2.8277535984 | NA | 36.524490947 | NA | 0.18226830616 | 0.95503226133 | 0.053349147955 | 0.23505207662 | 0.26658736488 | 0.35125188597 | NA | NA | NA | BDL | NA | 3.4611031029 | NA | NA | 1.8149367365 | 0.0099429771199 | 0.015413489981 | BDL | 0.051618135296 | 0.083044986196 | BDL | 0.042453269287 | BDL | BDL | BDL | BDL | BDL | BDL | BDL | NA | 0.050295127175 | 0.31267894284 | NA | NA | BDL | NA | 0.0075035223249 | 0.022825977224
17 | Akesayi | No | WKOB | Skarn | 3J-1.1- | Magnetite | LA-ICP-MS | Mag Akesayi OGR | NA | NA | 66.140534407 | 4127.8145834 | 543.20501255 | 12334.223944 | 17.496973907 | NA | NA | 1190.0973955 | 0.66637804302 | 144.34703113 | 7.7070373217 | 5.7906931841 | 238.83365401 | 5.7135696732 | 6.9551275513 | 0.27831383744 | 7.9356080493 | 1.9563041043 | NA | 14.85190996 | NA | 0.047228879731 | 3.9977603939 | 0.13692257066 | 0.18315759808 | 0.29710647654 | BDL | NA | NA | NA | 0.25318600528 | NA | 2.4347089319 | NA | NA | 1.4926643797 | 1.0045569746 | 0.34189090007 | 0.11404491366 | 0.32819829842 | BDL | 0.073065409982 | 0.032570339005 | BDL | BDL | BDL | BDL | 0.0038106665185 | 0.022873601029 | BDL | NA | 0.056252297789 | 0.69289785554 | NA | NA | 0.087800939948 | NA | 0.13574554913 | 0.13476935812
18 | Akesayi | No | WKOB | Skarn | 3J-1.3- | Magnetite | LA-ICP-MS | Mag Akesayi OGR | NA | NA | 41.899707325 | 3920.9682177 | 621.95219933 | 13578.485484 | 3.7900066148 | NA | NA | BDL | 0.34021283515 | 133.30146723 | 4.5958664265 | 4.1824966195 | 271.52842412 | 6.0915211401 | 5.2677451292 | 0.093317895216 | 13.330735294 | 2.5745344803 | NA | 9.7794841536 | NA | 0.091955109591 | 1.2874372652 | 0.099122431478 | 0.10810899898 | 0.20408573247 | 0.066139712238 | NA | NA | NA | 0.14922862447 | NA | 2.1062579688 | NA | NA | 1.6384424714 | 0.10152125051 | 0.10790199725 | 0.010730135027 | 0.048300220133 | BDL | BDL | 0.038316890382 | 0.0052154418732 | BDL | 0.0051932798235 | 0.014175572101 | 0.0044873026213 | 0.027035199751 | BDL | NA | 0.05592002948 | 0.96454128661 | NA | NA | 0.097901640559 | NA | 0.055373498264 | 0.082466499065
19 | Akesayi | No | WKOB | Skarn | 3J-2.1- | Magnetite | LA-ICP-MS | Mag Akesayi OGR | NA | NA | BDL | 2941.3958595 | 423.91836862 | 12178.637692 | 8.3153307075 | NA | NA | 158.30439389 | 0.040519710273 | 99.55655721 | 5.0852558966 | 9.1581736261 | 329.10708561 | 6.1410687824 | 4.4237130242 | 0.65858641777 | 12.472221709 | 2.1830089809 | NA | 4.711484592 | NA | 0.015874704795 | 2.1255920941 | 0.070998019448 | 0.051713961615 | 0.036721389595 | BDL | NA | NA | NA | 0.14266391887 | NA | 1.853700002 | NA | NA | 0.21554556013 | 0.088142255244 | 0.068659046662 | BDL | BDL | 0.073707227608 | BDL | BDL | BDL | BDL | BDL | 0.027085035686 | 0.0085752508286 | BDL | BDL | NA | 0.019406961364 | 0.14684750031 | NA | NA | 0.0035706742389 | NA | BDL | 0.031436428539
20 | Akesayi | No | WKOB | Skarn | 3J-2.2- | Magnetite | LA-ICP-MS | Mag Akesayi OGR | NA | NA | 26.026436775 | 1963.9835579 | 504.10652554 | 14321.594589 | 23.791584327 | NA | NA | 595.68121356 | 0.87324227295 | 104.55814561 | 4.2054289662 | 3.3976657169 | 403.52569757 | 6.7314510432 | 4.7946932931 | 0.21865435289 | 11.153058489 | 1.9425067056 | NA | 7.9594553231 | NA | 0.049459224594 | 0.44625216307 | 0.043386360925 | 0.023743362718 | 0.10219293654 | 0.17380159877 | NA | NA | NA | 0.065453612506 | NA | 1.7448312927 | NA | NA | 0.34530732159 | 0.040398043037 | 0.031449207911 | 0.0046956419481 | 0.084635506207 | BDL | BDL | BDL | BDL | BDL | 0.0045426652527 | 0.012417789386 | BDL | BDL | BDL | NA | 0.01777723894 | 0.64004596256 | NA | NA | 0.041939026826 | NA | 0.015102097378 | 0.01437730277
21 | Akesayi | No | WKOB | Skarn | 3J-2.3- | Magnetite | LA-ICP-MS | Mag Akesayi OGR | NA | NA | 9.5582872584 | 2396.3968273 | 432.56018021 | 12674.351451 | 8.3833651822 | NA | NA | 261.138432 | 0.44515709212 | 116.9860914 | 6.5935570632 | 3.7556120913 | 363.3089462 | 6.1424177934 | 7.4912389693 | BDL | 6.5643761464 | 1.886613612 | NA | 14.472213585 | NA | 0.072654101542 | 0.47433054366 | 0.05248223755 | BDL | 0.14469743665 | BDL | NA | NA | NA | BDL | NA | 1.9358773773 | NA | NA | 0.63562275013 | BDL | 0.030478418654 | BDL | BDL | BDL | BDL | BDL | BDL | 2.107280312 | BDL | BDL | BDL | BDL | BDL | NA | 0.014399878023 | 0.305590762 | NA | NA | 0.02690037034 | NA | 0.019500732652 | 0.019926480702
22 | Akesayi | No | WKOB | Skarn | 3J-2.4- | Magnetite | LA-ICP-MS | Mag Akesayi OGR | NA | NA | 29.963739332 | 1782.0104029 | 417.89629423 | 12073.058881 | 20.976953623 | NA | NA | 228.95482118 | 1.1375631491 | 180.67083306 | 15.529887082 | 17.915177285 | 364.60846365 | 6.223975472 | 6.4206021058 | BDL | 10.767417567 | 2.2411514892 | NA | 20.698094516 | NA | 0.17104275262 | 1.269360329 | 0.013420465921 | BDL | 0.19063303542 | 0.14457173129 | NA | NA | NA | BDL | NA | 1.5964516374 | NA | NA | 0.61113345669 | BDL | 0.015638824107 | 0.02339357788 | BDL | 0.04186898207 | 0.023548392487 | 0.084236897303 | BDL | BDL | BDL | BDL | BDL | 0.029864139576 | BDL | NA | 0.016678591476 | 0.21631260389 | NA | NA | 0.21022667313 | NA | 0.082734310456 | 0.012854595415
23 | Akesayi | No | WKOB | Skarn | 3J-2.7- | Magnetite | LA-ICP-MS | Mag Akesayi OGR | NA | NA | 11.516343436 | 3380.3036446 | 435.32418417 | 12188.317895 | BDL | NA | NA | 375.71436768 | BDL | 116.83591024 | 5.8817351258 | 10.158318009 | 351.15521391 | 4.6643909321 | 7.3730545429 | BDL | 8.2666854771 | 2.8337346298 | NA | 7.1627079658 | NA | 0.050399261999 | 0.18321435421 | 0.010815287597 | 0.071987772691 | 0.16734723272 | 0.17678314242 | NA | NA | NA | 0.20166068034 | NA | 0.9638017323 | NA | NA | 0.14895302829 | 0.0082103315664 | 0.0063650688955 | BDL | BDL | 0.034319722663 | BDL | BDL | BDL | 0.018735676445 | BDL | BDL | BDL | BDL | BDL | NA | 0.0045700123124 | 0.21017636016 | NA | NA | 0.16775939684 | NA | BDL | 0.025553039685
24 | Akesayi | No | WKOB | Skarn | 3J-3.1- | Magnetite | LA-ICP-MS | Mag Akesayi OGR | NA | NA | 22.129857182 | 3709.4922879 | 541.20971955 | 12512.472093 | 18.834579457 | NA | NA | 1315.0015988 | 1.1733374461 | 122.21683382 | 4.6289986841 | 6.0883526092 | 257.08591131 | 5.9152250832 | 6.0123887224 | BDL | 10.992508925 | 3.2346861135 | NA | 8.860647508 | NA | 0.029385898824 | 0.3012952572 | 0.08508141122 | 0.047256628257 | 0.10154919936 | BDL | NA | NA | NA | BDL | NA | 1.4365926663 | NA | NA | 0.19586712456 | BDL | 0.02515382292 | BDL | BDL | BDL | BDL | BDL | 0.0095325857638 | 0.037385433478 | 0.0092857449607 | 0.077045301978 | BDL | BDL | BDL | NA | 0.0090898426143 | 0.48093723626 | NA | NA | 0.074413376028 | NA | 0.012236505335 | 0.076754503622
25 | Akesayi | No | WKOB | Skarn | 3J-3.2- | Magnetite | LA-ICP-MS | Mag Akesayi OGR | NA | NA | 29.659230602 | 2720.9744895 | 540.31182913 | 13676.987524 | BDL | NA | NA | BDL | BDL | 138.47989132 | 6.8443293079 | 10.124260898 | 366.91112961 | 6.6230220137 | 6.2564434523 | 0.3445974235 | 10.320828199 | 2.4636795667 | NA | 11.742642659 | NA | BDL | 0.63379996377 | 0.07470100846 | 0.055116954217 | 0.19262449839 | 0.20349673772 | NA | NA | NA | 0.077407765705 | NA | 2.3872282776 | NA | NA | 0.57015491256 | 0.13262794021 | 0.15373438456 | 0.021903295946 | 0.09680280311 | 0.039619541887 | BDL | BDL | BDL | BDL | 0.0053783707968 | 0.029798321179 | 0.0047062211892 | BDL | BDL | NA | 0.0421891095 | 0.4821344714 | NA | NA | 0.064571319114 | NA | 0.014219912897 | 0.037079833177
26 | Akesayi | No | WKOB | Skarn | 3J-3.3- | Magnetite | LA-ICP-MS | Mag Akesayi OGR | NA | NA | 38.11592228 | 1455.1491994 | 523.22490333 | 11866.011005 | 9.3188656083 | NA | NA | 533.77094305 | 1.4713642465 | 161.9074591 | 8.9417212435 | 6.7814463838 | 346.84093386 | 7.5752941237 | 5.3918998833 | 0.11035003922 | 9.372825541 | 2.1229151843 | NA | 17.69007811 | NA | BDL | 1.1274933026 | 0.054455000361 | BDL | 0.21541658231 | BDL | NA | NA | NA | BDL | NA | 2.0541252035 | NA | NA | 0.5787944149 | 0.041243788443 | 0.11675781781 | 0.0079351164914 | 0.14054902829 | BDL | 0.015873676985 | BDL | BDL | 0.031137777638 | 0.0077600323099 | BDL | BDL | BDL | BDL | NA | 0.0076215535412 | 0.6411815182 | NA | NA | BDL | NA | 0.066890963104 | 0.067825859185
27 | Akesayi | No | WKOB | Skarn | 3J-3.4- | Magnetite | LA-ICP-MS | Mag Akesayi OGR | NA | NA | 30.168985264 | 2094.3085667 | 421.29829306 | 11324.696364 | 23.173077808 | NA | NA | BDL | 0.78865302982 | 145.88828125 | 15.785476286 | 44.20133682 | 318.51075835 | 6.1225164413 | 3.9810781099 | 0.088594079641 | 10.815197792 | 3.1599084797 | NA | 11.647948842 | NA | 0.36319166068 | 0.74587792086 | 0.022051195759 | 0.048458290602 | 0.20877323332 | 0.2375160212 | NA | NA | NA | BDL | NA | 2.1845663387 | NA | NA | 1.2989999741 | 0.049876073172 | 0.11542169377 | 0.009582185048 | BDL | BDL | BDL | BDL | BDL | BDL | 0.018660271652 | BDL | 0.0081482709492 | BDL | BDL | NA | 0.018357714311 | 0.41696239757 | NA | NA | 0.15124061507 | NA | 0.031030653538 | 0.060141782477
28 | Akesayi | No | WKOB | Skarn | 3J-3.5- | Magnetite | LA-ICP-MS | Mag Akesayi OGR | NA | NA | 48.269913341 | 3799.4819372 | 471.47177419 | 13049.68501 | 1.1620157368 | NA | NA | BDL | 0.23611545641 | 124.62124385 | 13.151341745 | 22.161135766 | 257.49291402 | 6.1354495452 | 6.593286418 | BDL | 8.9378464686 | 2.4861759769 | NA | 11.14547466 | NA | 0.18883413176 | 0.48036840085 | 0.0903693082 | 0.065962718247 | 0.24886258828 | 0.080655363152 | NA | NA | NA | BDL | NA | 1.1712469282 | NA | NA | 0.54318165995 | 0.079132178909 | 0.18296529683 | 0.0065062409976 | BDL | BDL | BDL | BDL | BDL | 0.025224483928 | BDL | BDL | BDL | BDL | BDL | NA | 0.024862995188 | 0.45468772729 | NA | NA | 0.16918318046 | NA | 0.033671704435 | 0.16198849143
29 | Akesayi | No | WKOB | Skarn | 3J-3.6- | Magnetite | LA-ICP-MS | Mag Akesayi OGR | NA | NA | 11.320568497 | 3353.5613816 | 464.24213457 | 12585.911449 | 17.204725795 | NA | NA | 53.417196681 | 0.47727127482 | 136.28903444 | 12.215595435 | 20.900378068 | 308.65608413 | 6.8313601666 | 5.1657832136 | BDL | 7.4819709169 | 3.0091483872 | NA | 20.711349784 | NA | 0.84224974644 | 0.66478347419 | 0.11134191188 | 0.048416603385 | 0.20875193617 | 0.11728450279 | NA | NA | NA | BDL | NA | 1.9438018174 | NA | NA | 0.79434660709 | 0.016516091325 | 0.12717029602 | 0.018978823022 | 0.084840263294 | BDL | BDL | BDL | 0.17631681952 | 0.036367191268 | BDL | 0.025564575823 | 0.03185784762 | BDL | BDL | NA | 0.04516128649 | 0.46876256575 | NA | NA | 0.19316941235 | NA | 0.018382651303 | 0.050292547409
30 | Akesayi | No | WKOB | Skarn | 3J-3.7- | Magnetite | LA-ICP-MS | Mag Akesayi OGR | NA | NA | BDL | 4259.5631311 | 478.42610062 | 13588.278864 | 26.051506704 | NA | NA | BDL | 0.33659996989 | 92.779557734 | 6.2625263731 | 2.3354639394 | 294.45424185 | 6.7012142088 | 5.6471624268 | 0.70268796335 | 5.9091693017 | 2.1808321541 | NA | 8.9688708331 | NA | 1.4460325393 | 0.30664637395 | 0.054825527187 | 0.11958863899 | 0.12859539725 | BDL | NA | NA | NA | BDL | NA | 1.666470266 | NA | NA | BDL | BDL | BDL | BDL | BDL | BDL | 0.046981771248 | BDL | BDL | BDL | BDL | BDL | BDL | BDL | BDL | NA | BDL | 0.077770391056 | NA | NA | 0.019064559986 | NA | 0.030337061081 | 0.020689419186
31 | Akesayi | No | WKOB | Skarn | 7-1J-4.1- | Magnetite | LA-ICP-MS | Mag Akesayi OGR | NA | NA | 45.826366225 | 2877.8731154 | 11073.764991 | 3532.1170669 | 14.978507115 | NA | NA | 103.50447557 | 2.4658126335 | 215.79244033 | 5.6683460322 | 0.28363484701 | 40631.662687 | 2.0705708337 | 3.5727288499 | 0.09146097939 | 211.3111075 | 2.4044517095 | NA | NA | NA | 0.20142914524 | 3.806677193 | 1.0742122745 | 14.114620143 | 1.1835110574 | 0.30671657845 | NA | NA | NA | BDL | NA | 2.6354633693 | NA | NA | 0.32334426229 | 0.17221102644 | 0.29301970634 | 0.067815086406 | 0.22030765607 | 0.13121327399 | 0.024713161138 | 0.31203480302 | 0.03026593915 | 0.16577953488 | 0.065229131804 | 0.098143644701 | 0.005146515525 | 0.030490992091 | 0.010058767447 | NA | 0.12720905273 | 5.3098216192 | NA | NA | 11.061344006 | NA | 0.14003914838 | 0.26769142102
32 | Akesayi | No | WKOB | Skarn | 7-1J-4.3- | Magnetite | LA-ICP-MS | Mag Akesayi OGR | NA | NA | BDL | 3204.6876477 | 13951.871834 | 1821.6041781 | 20.335904243 | NA | NA | BDL | 0.51855222301 | 212.45044702 | 8.937064245 | 3.2212863394 | 44658.949154 | 2.1892469295 | 6.0446122622 | BDL | 299.59158501 | 2.3746523684 | NA | 1.3401449297 | NA | 0.23653471611 | 2.2204561079 | 0.87522650333 | 11.974777218 | 1.0794615203 | 1.2859869151 | NA | NA | NA | 0.12153717824 | NA | 3.4093301109 | NA | NA | 0.091363666916 | 0.076235596557 | 0.21355702576 | 0.052531927255 | 0.31310155111 | BDL | BDL | BDL | 0.0085615551325 | 0.13440013386 | 0.016741764281 | 0.069804986355 | 0.0073257748304 | 0.08687623004 | BDL | NA | 0.3030087804 | 2.0046488767 | NA | NA | 3.1667697733 | NA | 0.3258062823 | 0.3496156655
33 | Akesayi | No | WKOB | Skarn | 7-1J-4.4- | Magnetite | LA-ICP-MS | Mag Akesayi OGR | NA | NA | 59.326619097 | 2912.0424965 | 8929.9273431 | 4487.7446401 | 31.861939194 | NA | NA | 662.37554099 | 3.2677327584 | 110.99685883 | 4.1971413475 | 4.4916281085 | 36607.058002 | 2.5846662754 | 5.8752490458 | 0.99649349498 | 196.22229549 | 2.1997962287 | NA | 2.4457708871 | NA | 0.33827454888 | 3.0766330583 | 1.0467831582 | 12.544463524 | 0.82135768668 | 0.45611761789 | NA | NA | NA | BDL | NA | 2.5484718115 | NA | NA | 0.2929200171 | 0.11394182897 | 0.40488842795 | 0.028058738029 | 0.334058096 | 0.13253671297 | 0.037452148134 | 0.13480587302 | 0.03644392212 | 0.035818076031 | 0.035681533317 | 0.049576554834 | 0.01558477316 | 0.046244282961 | 0.022817131073 | NA | 0.12207362208 | 7.352035877 | NA | NA | 31.075685516 | NA | 0.07662414701 | 0.2246424748
34 | Akesayi | No | WKOB | Skarn | 7-1J-3.1- | Magnetite | LA-ICP-MS | Mag Akesayi OGR | NA | NA | 21.195301386 | 2617.983519 | 9277.373902 | 1198.7079352 | BDL | NA | NA | 391.79883722 | 1.2294896129 | 234.94469892 | 14.971184164 | 17.820966843 | 41247.328827 | 2.3823328058 | 3.8451791932 | BDL | 243.9017411 | 2.258836954 | NA | 0.45904495264 | NA | 0.39466208861 | 0.19280151304 | 0.20560028525 | 8.9663332808 | 0.67321650182 | 1.7839640969 | NA | NA | NA | BDL | NA | 3.80093083 | NA | NA | 0.34218287516 | 0.065531807895 | 0.16961951726 | BDL | 0.16801167809 | BDL | BDL | BDL | 0.012187664815 | 0.023998444822 | 0.011949321255 | 0.066390216814 | BDL | 0.030942795037 | BDL | NA | 0.099197184931 | 1.4955099871 | NA | NA | 0.9806431063 | NA | 0.27284239639 | 0.17487708288
35 | Akesayi | No | WKOB | Skarn | 7-1J-3.2- | Magnetite | LA-ICP-MS | Mag Akesayi OGR | NA | NA | BDL | 2563.018164 | 8458.7936146 | BDL | 13.922056555 | NA | NA | BDL | 0.82785876813 | 169.23683191 | 9.466108196 | 2.2776903325 | 40950.459156 | 2.3439507768 | 4.1077920654 | BDL | 215.25997806 | 1.84601617 | NA | 0.73883066547 | NA | 0.24758429599 | 0.074160979422 | 0.021599161445 | 6.184267777 | 0.46483837508 | 1.9902152552 | NA | NA | NA | BDL | NA | 3.3308444093 | NA | NA | 0.14111484913 | 0.011737612937 | 0.027314293624 | 0.0067530882286 | BDL | BDL | BDL | BDL | BDL | BDL | BDL | 0.017799196638 | BDL | BDL | BDL | NA | 0.15635254137 | 1.1723662104 | NA | NA | 0.25779688936 | NA | 0.067980384126 | 0.043350072309
36 | Akesayi | No | WKOB | Skarn | 7-1J-3.3- | Magnetite | LA-ICP-MS | Mag Akesayi OGR | NA | NA | 15.009102574 | 3480.2361871 | 8241.1062494 | 1509.7154224 | 12.83052725 | NA | NA | BDL | 0.90705937916 | 135.66392197 | 9.618710376 | 7.4652887834 | 39404.718106 | 2.0810147084 | 4.6217426563 | 0.37601265189 | 222.15109009 | 1.8691970798 | NA | 0.91597722124 | NA | 0.33435575341 | 0.36368399376 | 0.28810228008 | 4.70039755 | 0.66077476987 | 1.9655739969 | NA | NA | NA | 0.0079835499485 | NA | 2.6245868561 | NA | NA | 0.70041997989 | 0.094771754917 | 0.097945070048 | 0.054747791984 | 0.053961890165 | 0.085990658547 | 0.012097914734 | BDL | 0.005817444135 | 0.023072213518 | BDL | 0.031841603935 | 0.039758817788 | 0.029594783555 | 0.0049074276578 | NA | 0.10610028175 | 1.3868953293 | NA | NA | 1.8506546601 | NA | 0.24470003533 | 0.23872011915
37 | Akesayi | No | WKOB | Skarn | 7-1J-3.4- | Magnetite | LA-ICP-MS | Mag Akesayi OGR | NA | NA | 9.1529509181 | 5320.7313503 | 5922.6619746 | 7064.9176505 | 25.326445534 | NA | NA | 464.6262769 | 0.77905074644 | 207.01027072 | 31.736321403 | BDL | 45834.088287 | 2.5414593602 | 3.3446101065 | 0.052182766332 | 200.392184 | 1.6968344781 | NA | 3.0481024454 | NA | BDL | 6.7550589966 | 1.4655113926 | 2.4840596039 | 0.85963945337 | 0.79789061339 | NA | NA | NA | BDL | NA | 3.3354628955 | NA | NA | BDL | 0.070482820328 | 0.21906171047 | 0.023316181304 | 0.20676859991 | 0.16510501047 | 0.16227769471 | 0.12417165283 | 0.027900183642 | 0.15491012432 | 0.066209891436 | 0.12221162091 | 0.0095449073434 | 0.1135728076 | 0.023509888555 | NA | 0.037505130441 | 3.8446961162 | NA | NA | 3.5740930574 | NA | 0.036691513867 | 0.60171549243
38 | Akesayi | No | WKOB | Skarn | 7-1J-2.2- | Magnetite | LA-ICP-MS | Mag Akesayi OGR | NA | NA | BDL | 2474.8080249 | 7775.9411529 | 420.80439219 | BDL | NA | NA | BDL | 1.7983213801 | 125.49124432 | 11.653718259 | BDL | 42411.729617 | 2.829490257 | 4.3143253326 | BDL | 218.82427848 | 2.2759586409 | NA | NA | NA | 0.0055152435552 | 0.03709148658 | BDL | 2.561515971 | 0.64135740707 | 2.3078610266 | NA | NA | NA | 0.087213982076 | NA | 3.252432444 | NA | NA | BDL | BDL | BDL | BDL | BDL | BDL | BDL | BDL | 0.0053751504361 | BDL | BDL | BDL | BDL | BDL | BDL | NA | 0.077484283612 | 1.1414116753 | NA | NA | BDL | NA | BDL | 0.002388114249
39 | Akesayi | No | WKOB | Skarn | 7-1J-2.3- | Magnetite | LA-ICP-MS | Mag Akesayi OGR | NA | NA | 0.24043165473 | 2434.3701937 | 7747.9747968 | 447.38351188 | 36.716019098 | NA | NA | BDL | 0.19629933565 | 115.96257286 | 14.770187708 | BDL | 40877.041586 | 2.5594075119 | 2.8492142908 | 0.15144197103 | 224.68386571 | 1.6983940406 | NA | 1.9162218905 | NA | BDL | 0.079021039882 | 0.14187502328 | 2.4985175941 | 0.73652389751 | 1.7261049061 | NA | NA | NA | BDL | NA | 3.5383904087 | NA | NA | 0.062604339822 | 0.030600995636 | 0.072110758597 | 0.011928742581 | BDL | BDL | BDL | BDL | 0.023067328184 | BDL | 0.0057300206716 | BDL | BDL | BDL | BDL | NA | 0.13860981893 | 1.3253962727 | NA | NA | 0.43848689698 | NA | 0.068176913343 | 0.076447419544
40 | Akesayi | No | WKOB | Skarn | 7-1J-2.4- | Magnetite | LA-ICP-MS | Mag Akesayi OGR | NA | NA | 51.321679214 | 2757.8753936 | 8272.356531 | 1356.2072005 | 22.501946905 | NA | NA | BDL | BDL | 138.31883329 | 10.433650485 | 11.212332372 | 40827.78854 | 2.563850462 | 1.9438976269 | 0.39348073025 | 257.42318793 | 2.3979313688 | NA | 0.66999824846 | NA | 0.47589360983 | 0.4981943202 | 0.39300526088 | 6.1491180521 | 0.60428938371 | 1.7985224369 | NA | NA | NA | 0.61106795155 | NA | 3.2052165679 | NA | NA | 0.75337535254 | 0.073989944959 | 0.19294260631 | 0.035942138055 | 0.1907893661 | 0.051569265029 | 0.014385037572 | 0.051636053938 | BDL | 0.082635273266 | 0.020727005908 | 0.019021083879 | 0.018011530365 | 0.070716250504 | 0.0058012030847 | NA | 0.09388495834 | 1.7686843563 | NA | NA | 3.3899188046 | NA | 0.33776593921 | 0.21530693161
41 | Akesayi | No | WKOB | Skarn | 7-1J-1.1- | Magnetite | LA-ICP-MS | Mag Akesayi OGR | NA | NA | 27.725790246 | 1710.7077362 | 7694.2632196 | BDL | 7.6049983501 | NA | NA | BDL | 0.78822345342 | 251.06325454 | 12.594386325 | 44.374915322 | 35531.99327 | 1.750468387 | 2.6621938335 | BDL | 196.64784029 | 2.0358206378 | NA | 1.0102176611 | NA | 0.44504173972 | 0.44730007235 | 0.72971430724 | 7.7419158079 | 0.94054549848 | 2.5697266125 | NA | NA | NA | BDL | NA | 3.8174705125 | NA | NA | 1.1524155653 | 0.49962538476 | 0.76933725822 | 0.098536596118 | 0.46141245171 | 0.041620870952 | BDL | 0.083645471295 | BDL | 0.066747993396 | 0.022800426484 | 0.10744335745 | 0.0048581640912 | 0.057091732617 | BDL | NA | 0.27133692173 | 3.321607595 | NA | NA | 2.1375747784 | NA | 0.91632683968 | 0.71040518085
42 | Akesayi | No | WKOB | Skarn | 7-1J-1.2- | Magnetite | LA-ICP-MS | Mag Akesayi OGR | NA | NA | 20.302230503 | 1924.9858335 | 7696.0834355 | 616.84856232 | 15.437762109 | NA | NA | 1651.4474569 | 0.68183035029 | 210.53867643 | 11.512418537 | 25.981149485 | 37041.470136 | 1.897448274 | 4.4159865368 | 0.31746911712 | 206.98457367 | 2.2630532395 | NA | 0.58955893154 | NA | 0.21263366356 | 0.24060553321 | 0.46387273751 | 6.2887377087 | 0.9472463521 | 2.042002278 | NA | NA | NA | BDL | NA | 3.8625969221 | NA | NA | 0.48042071628 | 0.20836106447 | 0.29253592011 | 0.068973890861 | 0.40662248943 | 0.24787199836 | BDL | 0.12498150136 | 0.022499678144 | 0.044204346297 | 0.0052660034806 | 0.030465055614 | 0.0096693610904 | BDL | BDL | NA | 0.17282651906 | 2.1855205899 | NA | NA | 2.3852779812 | NA | 0.48163814799 | 0.33795862549
43 | Akesayi | No | WKOB | Skarn | 7-1J-1.3- | Magnetite | LA-ICP-MS | Mag Akesayi OGR | NA | NA | 61.648667711 | 2115.2770038 | 7715.8155512 | 943.52352421 | BDL | NA | NA | 1370.4211679 | 1.1167014189 | 225.14417085 | 11.003553047 | 19.316239881 | 37985.433416 | 2.5127388944 | 4.1218660019 | BDL | 235.1482084 | 2.0907885374 | NA | 1.4190692533 | NA | 0.43989357986 | 0.42434993899 | 0.25549568111 | 6.7217483492 | 0.7272610692 | 1.5182911237 | NA | NA | NA | BDL | NA | 3.5812804709 | NA | NA | 0.76880408713 | 0.068720874758 | 0.14412178564 | 0.0056692957632 | BDL | BDL | 0.022937177875 | 0.12383403202 | BDL | 0.087355878912 | 0.0054562189284 | 0.015036131112 | 0.0047856902273 | 0.027991011199 | BDL | NA | 0.13900706807 | 1.3549704424 | NA | NA | 3.2860484651 | NA | 0.16193033019 | 0.17545497152
44 | Akesayi | No | WKOB | Skarn | 6J-1.1- | Magnetite | LA-ICP-MS | Mag Akesayi OGR | NA | NA | 1.7722462699 | 5756.4602935 | 1111.3263451 | 1690.0991 | BDL | NA | NA | BDL | 0.78313065449 | 17.699631538 | 1.7756432336 | 1.1715474755 | 32400.45507 | 1.9332358561 | 4.0321062493 | BDL | 191.24130496 | 1.4273930081 | NA | 2.6971862415 | NA | 0.1594759149 | 0.10967196091 | 0.042094543706 | 0.43941797599 | 0.2180760723 | 0.79302351675 | NA | NA | NA | 0.18642095971 | NA | 2.939090554 | NA | NA | 0.049223837275 | 0.07219269069 | 0.081996604783 | BDL | 0.080437975815 | BDL | BDL | BDL | BDL | BDL | BDL | 0.024075668333 | BDL | 0.022374726335 | BDL | NA | 0.039146867443 | 1.3604308199 | NA | NA | 1.7006948433 | NA | 0.041011899658 | 0.066563353287
45 | Akesayi | No | WKOB | Skarn | 6J-1.3- | Magnetite | LA-ICP-MS | Mag Akesayi OGR | NA | NA | 32.16730865 | 6302.1195802 | 969.70183285 | 1012.5717341 | BDL | NA | NA | 176.6953355 | 0.32993590035 | 6.1274788276 | 1.3042970697 | 4.9337851264 | 38292.752616 | 1.5538284854 | 4.4549957097 | BDL | 171.14311446 | 1.4432916245 | NA | 0.77452069971 | NA | 0.89250150953 | 0.61316209522 | 0.22818567217 | 0.30088871884 | 0.1292108829 | 0.76004108583 | NA | NA | NA | 0.23866511163 | NA | 2.89354079 | NA | NA | 0.63856926142 | 0.023165923086 | 0.036538245296 | BDL | 0.11672206585 | BDL | BDL | 0.047605354435 | BDL | 0.050275173494 | 0.012580590683 | 0.034955587771 | BDL | 0.032436583625 | BDL | NA | 0.0063028522441 | 0.70974178703 | NA | NA | 2.7578814661 | NA | 0.021298007833 | 0.042290823367
46 | Akesayi | No | WKOB | Skarn | 6J-2.1- | Magnetite | LA-ICP-MS | Mag Akesayi OGR | NA | NA | 5.6333719909 | 6410.5595432 | 1068.3342957 | 1558.9438798 | 13.075002164 | NA | NA | BDL | 1.6469601215 | 6.8762461294 | 2.4911387532 | 2.2526063995 | 31044.952769 | 1.8481382986 | 4.5483341541 | 0.21003623394 | 198.84590581 | 1.3627784416 | NA | 1.4796328246 | NA | BDL | 0.091299166937 | 0.19483688008 | 0.35034300364 | 0.13905070263 | 2.0077754103 | NA | NA | NA | 0.15395638002 | NA | 2.7370138586 | NA | NA | 0.082373056117 | 0.020207972706 | 0.18114740659 | 0.019277253259 | 0.034106987137 | BDL | 0.0076782183427 | BDL | 0.011231979153 | 0.014663870706 | 0.018355359842 | 0.010220070193 | 0.0064422281424 | 0.018938241085 | 0.0063144437297 | NA | 0.029426507942 | 2.2733046039 | NA | NA | 0.20076943122 | NA | 0.089802592473 | 0.16784335322
47 | Akesayi | No | WKOB | Skarn | 6J-2.2- | Magnetite | LA-ICP-MS | Mag Akesayi OGR | NA | NA | 16.702407049 | 9687.0335071 | 1075.1427332 | 4202.4035615 | 21.623666062 | NA | NA | 572.69425209 | 1.3522951268 | 4.4462676024 | 3.1165901938 | 5.0686777115 | 34332.814611 | 1.4994048654 | 3.4447003017 | 0.20546562308 | 171.90012877 | 1.2393967389 | NA | 2.4880864127 | NA | 0.044173435823 | 0.36533026089 | 0.30912071227 | 0.52918513169 | 0.11003453006 | 1.1962428134 | NA | NA | NA | 0.55764507411 | NA | 2.9975256247 | NA | NA | 0.10590672357 | 0.060751727475 | 0.11029149671 | 0.079967550472 | 0.13273693221 | 0.035566088496 | 0.029705055007 | 0.072098295441 | 0.0048186753221 | 0.037803158177 | 0.018926979321 | 0.013226312773 | BDL | 0.12229025301 | 0.0081726674193 | NA | 0.028341617117 | 2.360980124 | NA | NA | 1.1683100446 | NA | 0.1227863884 | 0.43997812658
48 | Akesayi | No | WKOB | Skarn | 6J-2.3- | Magnetite | LA-ICP-MS | Mag Akesayi OGR | NA | NA | 1.0415789237 | 8552.4823368 | 1091.6186193 | 2289.4609289 | BDL | NA | NA | BDL | 2.3121389474 | 8.9438102265 | 2.8854384714 | 2.1656195801 | 37635.865456 | 1.3368147968 | 3.4956169024 | 0.15106852025 | 149.61260964 | 1.2605757853 | NA | 1.9003829278 | NA | 0.074391299504 | 0.36367763321 | 0.20684260799 | 0.61450925636 | 0.18399413726 | 0.90416140095 | NA | NA | NA | 0.10231289135 | NA | 2.8140299593 | NA | NA | BDL | 0.054444770398 | 0.11348004593 | 0.011730914918 | 0.10402332463 | 0.083483930539 | BDL | 0.056167558459 | 0.0037560414273 | 0.04427752036 | 0.0073841356521 | 0.020663212061 | BDL | BDL | BDL | NA | 0.018360750616 | 2.2022847093 | NA | NA | 0.76037621817 | NA | 0.10586788499 | 0.24138040353
49 | Akesayi | No | WKOB | Skarn | 6J-5.1- | Magnetite | LA-ICP-MS | Mag Akesayi OGR | NA | NA | 0.80771004902 | 8351.0137136 | 1049.9466926 | 488.34932978 | BDL | NA | NA | 90.845950059 | 2.6514526255 | 22.843305658 | 3.8973665271 | 6.5887619125 | 42175.921708 | 1.8730821371 | 4.3471382214 | 0.055733955837 | 129.82386852 | 0.83344822935 | NA | NA | NA | BDL | 0.028197718081 | 0.0074806441662 | 0.39629315868 | 0.1734048757 | 1.8531538228 | NA | NA | NA | 0.084941789669 | NA | 2.4434380266 | NA | NA | BDL | BDL | BDL | BDL | BDL | BDL | BDL | BDL | BDL | BDL | BDL | BDL | BDL | 0.015810296899 | BDL | NA | 0.051392134092 | 0.5872787552 | NA | NA | BDL | NA | BDL | BDL
50 | Akesayi | No | WKOB | Skarn | 6J-5.2- | Magnetite | LA-ICP-MS | Mag Akesayi OGR | NA | NA | 2.1506423544 | 6730.6105508 | 985.67070161 | 724.28536527 | 18.504654674 | NA | NA | BDL | 2.4079194266 | 38.783924447 | 3.4436661102 | BDL | 37051.368066 | 1.7038819986 | 3.5923074933 | BDL | 150.51006631 | 1.0986361468 | NA | 0.024528820644 | NA | 0.01648611762 | BDL | 0.0075613615698 | 0.38441991016 | 0.19133077704 | 1.5389564563 | NA | NA | NA | BDL | NA | 2.1483017297 | NA | NA | BDL | BDL | BDL | BDL | BDL | BDL | BDL | BDL | BDL | 0.036790761713 | BDL | BDL | BDL | BDL | 0.0026321625012 | NA | 0.036290140605 | 0.74443650508 | NA | NA | 0.066496909091 | NA | BDL | BDL
51 | Akesayi | No | WKOB | Skarn | 6J-3.1- | Magnetite | LA-ICP-MS | Mag Akesayi OGR | NA | NA | BDL | 7301.4803582 | 1234.247436 | 1034.9012876 | 7.3679564683 | NA | NA | 889.96372222 | 1.2319573152 | 17.006881729 | 1.6886611462 | 3.9117734589 | 40268.886475 | 1.8388541089 | 3.2452418535 | 0.15723697413 | 143.11811632 | 1.8570676243 | NA | 0.26102050331 | NA | 0.0091710967577 | 0.081972236438 | 0.017385760574 | 0.57900579718 | 0.31599432538 | 1.9216049774 | NA | NA | NA | 0.022050600938 | NA | 2.9624187728 | NA | NA | BDL | 0.013730036325 | BDL | BDL | BDL | BDL | BDL | BDL | 0.0070298665962 | BDL | 0.0068688117113 | BDL | BDL | BDL | BDL | NA | 0.0606016998 | 0.63304504027 | NA | NA | 0.0042494948521 | NA | 0.018914742006 | 0.039309085329
52 | Akesayi | No | WKOB | Skarn | 6J-3.2- | Magnetite | LA-ICP-MS | Mag Akesayi OGR | NA | NA | 17.296864134 | 6526.8608529 | 1257.0330612 | 1796.9822419 | 11.754655597 | NA | NA | BDL | 0.49418119988 | 19.752639422 | 1.6556126425 | 2.9641333664 | 38329.792422 | 1.5949736882 | 2.1525330444 | 0.18499253845 | 146.50241725 | 1.3742547413 | NA | 0.54827427403 | NA | 0.41232691516 | 0.14261985564 | BDL | 0.5432187175 | 0.27160208686 | 2.4752349601 | NA | NA | NA | BDL | NA | 2.5945656383 | NA | NA | 1.2251628461 | 0.016069702339 | 0.16528747909 | BDL | BDL | BDL | BDL | BDL | BDL | BDL | BDL | BDL | BDL | BDL | BDL | NA | 0.023692759143 | 0.45581523902 | NA | NA | 1.0702846654 | NA | BDL | BDL
53 | Akesayi | No | WKOB | Skarn | 6J-3.3- | Magnetite | LA-ICP-MS | Mag Akesayi OGR | NA | NA | 58.428129608 | 9481.3783015 | 1210.0365116 | 3835.6772676 | 5.9515008112 | NA | NA | 277.72711039 | 0.31441015805 | 12.032639221 | 2.3591171685 | 3.1636242636 | 33951.1995 | 1.6468767805 | 4.0070649513 | BDL | 181.54311203 | 1.2096751141 | NA | 1.4040080544 | NA | 0.20181722 | 1.0524056162 | 0.20967490227 | 0.48280428687 | 0.22107877911 | 1.8212456789 | NA | NA | NA | BDL | NA | 2.7977673333 | NA | NA | 1.3254240726 | 0.095786378466 | 0.11890714303 | 0.018803576195 | 0.064713375316 | 0.025447718919 | BDL | 0.050951270454 | BDL | 0.041141054395 | 0.017130984028 | 0.018869821568 | 0.0029643489116 | 0.034987284335 | BDL | NA | 0.057283948342 | 2.3160388732 | NA | NA | 3.791682434 | NA | 0.11833392828 | 0.17214897119
54 | Akesayi | No | WKOB | Skarn | 6J-3.4- | Magnetite | LA-ICP-MS | Mag Akesayi OGR | NA | NA | 10.608507401 | 7054.4356079 | 1268.2082665 | 2570.7296582 | 31.417349631 | NA | NA | BDL | 1.1380116469 | 27.094909486 | 2.6999118513 | 3.9660286677 | 28389.089074 | 1.3238965842 | 3.706153655 | 0.066914967273 | 204.66176619 | 1.2147908104 | NA | 0.58143460003 | NA | 0.23453074324 | 0.34933189253 | 0.11709402901 | 0.2338690506 | 0.15289738793 | 1.8545069928 | NA | NA | NA | BDL | NA | 2.949526684 | NA | NA | 0.3887052487 | 0.033075275675 | 0.026088501406 | BDL | 0.078633628096 | BDL | BDL | 0.12347115785 | BDL | BDL | BDL | BDL | 0.0071740144176 | BDL | BDL | NA | 0.073460011588 | 1.6115390905 | NA | NA | 2.1288840487 | NA | 0.10892932434 | 0.10723342707
55 | Akesayi | No | WKOB | Skarn | 6J-3.5- | Magnetite | LA-ICP-MS | Mag Akesayi OGR | NA | NA | 12.631195765 | 5200.9726015 | 1169.0933053 | 2543.9507367 | 9.175116713 | NA | NA | 231.80999476 | 0.29136267942 | 20.527875703 | 2.8817969952 | 3.3627182951 | 27027.672952 | 1.4993585327 | 4.1978184053 | 0.22951359292 | 232.07133349 | 1.2900867238 | NA | 2.7301622177 | NA | 0.18108731695 | 0.19583310231 | 0.22746247521 | 0.33374073672 | 0.20443449953 | 1.6562501125 | NA | NA | NA | 0.11079312248 | NA | 3.0609412795 | NA | NA | BDL | 0.015389194637 | 0.092742455472 | 0.0081068088424 | 0.070371220293 | BDL | BDL | BDL | BDL | 0.059266574808 | 0.0073787104156 | BDL | BDL | 0.037629936299 | BDL | NA | 0.050965294907 | 1.6177036158 | NA | NA | 3.0578689703 | NA | 0.061371673336 | 0.070858948743
56 | Anqing | Yes | MLYRMB | Skarn | ZKAT22-1-MAG1-1 | Magnetite | LA-ICP-MS | Mag Zhongguan JES | NA | NA | 538 | 26954 | 2603 | NA | NA | NA | 86.6 | NA | 0.538 | 1209 | 146 | 79 | 2146 | 102 | 5.06 | NA | 159 | 30.7 | NA | NA | NA | NA | 8.09 | NA | NA | NA | NA | NA | NA | NA | NA | NA | 1.68 | NA | NA | 11 | NA | NA | NA | NA | NA | NA | NA | NA | NA | NA | NA | NA | NA | NA | NA | NA | NA | NA | NA | 0.67 | NA | NA | NA
57 | Anqing | Yes | MLYRMB | Skarn | ZKAT22-1-MAG1-10 | Magnetite | LA-ICP-MS | Mag Zhongguan JES | NA | NA | 624 | 31312 | 4559 | 6185 | NA | NA | 382 | 1675 | NA | 1140 | 90.7 | NA | 2115 | 103 | 5 | NA | 210 | 37.2 | 6.81 | 7.99 | NA | NA | 15.1 | 1.08 | 1.78 | 1.46 | NA | NA | NA | NA | NA | NA | 4.2 | NA | NA | 12.2 | NA | NA | NA | NA | NA | NA | NA | NA | NA | NA | NA | NA | NA | NA | NA | NA | 7.07 | NA | NA | NA | NA | 1.53 | NA
58 | Anqing | Yes | MLYRMB | Skarn | ZKAT22-1-MAG1-2 | Magnetite | LA-ICP-MS | Mag Zhongguan JES | NA | NA | 29.8 | 24949 | 3492 | 818 | NA | NA | NA | NA | NA | 1243 | 135 | 33 | 2105 | 105 | 2.98 | NA | 134 | 39.2 | NA | NA | NA | NA | NA | NA | NA | NA | NA | NA | NA | NA | NA | NA | 1.72 | NA | NA | NA | NA | NA | NA | NA | NA | NA | NA | NA | NA | NA | NA | NA | NA | NA | NA | NA | NA | NA | NA | NA | NA | NA | NA
59 | Anqing | Yes | MLYRMB | Skarn | ZKAT22-1-MAG1-3 | Magnetite | LA-ICP-MS | Mag Zhongguan JES | NA | NA | NA | 24853 | 3873 | NA | NA | NA | NA | NA | 0.765 | 1367 | 123 | 19.8 | 2077 | 104 | 3.89 | NA | 161 | 41 | NA | NA | NA | NA | NA | NA | NA | NA | NA | NA | NA | NA | NA | NA | 2.05 | NA | NA | NA | NA | NA | NA | NA | NA | NA | NA | NA | NA | NA | NA | NA | NA | NA | NA | NA | NA | NA | NA | NA | NA | NA | NA
60 | Anqing | Yes | MLYRMB | Skarn | ZKAT22-1-MAG1-4 | Magnetite | LA-ICP-MS | Mag Zhongguan JES | NA | NA | 22 | 26272 | 3244 | 1234 | NA | NA | 24.9 | NA | 0.64 | 1529 | 119 | 16.3 | 2276 | 102 | 2.76 | NA | 205 | 32.1 | NA | NA | NA | NA | 0.997 | NA | NA | NA | NA | NA | NA | NA | NA | NA | 3.5 | NA | NA | NA | NA | NA | NA | NA | NA | NA | NA | NA | NA | NA | NA | NA | NA | NA | NA | NA | NA | NA | NA | NA | NA | NA | NA
61 | Anqing | Yes | MLYRMB | Skarn | ZKAT22-1-MAG1-5 | Magnetite | LA-ICP-MS | Mag Zhongguan JES | NA | NA | 57.2 | 26274 | 3588 | 1150 | NA | NA | 66.8 | NA | NA | 1518 | 114 | 8.83 | 2103 | 107 | 5.32 | NA | 199 | 38 | NA | NA | NA | NA | 2.13 | NA | NA | NA | NA | NA | NA | NA | NA | NA | 3.2 | NA | NA | 2.56 | NA | NA | NA | NA | NA | NA | NA | NA | NA | NA | NA | NA | NA | NA | NA | NA | NA | NA | NA | NA | NA | NA | NA
62 | Anqing | Yes | MLYRMB | Skarn | ZKAT22-1-MAG1-6 | Magnetite | LA-ICP-MS | Mag Zhongguan JES | NA | NA | 60.8 | 25594 | 3710 | 1009 | NA | NA | 45.7 | NA | NA | 1518 | 109 | 5.93 | 2105 | 106 | NA | NA | 163 | 41.9 | NA | NA | NA | NA | 2.06 | NA | NA | NA | NA | NA | NA | NA | NA | NA | 3.11 | NA | NA | NA | NA | NA | NA | NA | NA | NA | NA | NA | NA | NA | NA | NA | NA | NA | NA | NA | NA | NA | NA | NA | NA | NA | NA
63 | Anqing | Yes | MLYRMB | Skarn | ZKAT22-1-MAG1-7 | Magnetite | LA-ICP-MS | Mag Zhongguan JES | NA | NA | 68.8 | 25574 | 3852 | 1271 | NA | NA | 46.9 | 115 | NA | 1390 | 113 | NA | 2087 | 108 | 5.53 | NA | 203 | 41.1 | 2.34 | NA | NA | NA | 2.03 | NA | NA | NA | NA | NA | NA | NA | NA | NA | 4.23 | NA | NA | NA | NA | NA | NA | NA | NA | NA | NA | NA | NA | NA | NA | NA | NA | NA | NA | NA | NA | NA | NA | NA | NA | NA | NA
64 | Anqing | Yes | MLYRMB | Skarn | ZKAT22-1-MAG1-8 | Magnetite | LA-ICP-MS | Mag Zhongguan JES | NA | NA | 208 | 26825 | 4449 | 2429 | NA | NA | 148 | 673 | 0.455 | 1404 | 104 | NA | 2060 | 105 | 3.71 | NA | 214 | 39.9 | NA | 5.92 | NA | NA | 6.84 | NA | NA | NA | NA | NA | NA | NA | NA | NA | 3.42 | NA | NA | 5.53 | NA | NA | NA | NA | NA | NA | NA | NA | NA | NA | NA | NA | NA | NA | NA | NA | 2.53 | NA | NA | NA | NA | 0.565 | NA
65 | Anqing | Yes | MLYRMB | Skarn | ZKAT22-1-MAG1-9 | Magnetite | LA-ICP-MS | Mag Zhongguan JES | NA | NA | 368 | 27330 | 3907 | 3965 | NA | NA | 227 | 1121 | 1.32 | 1286 | 103 | NA | 2271 | 98.2 | 3.4 | NA | 224 | 31.4 | 4.78 | 7.93 | NA | NA | 11.2 | 0.634 | 2.69 | 1.28 | NA | NA | NA | NA | NA | NA | 4 | NA | NA | 8.18 | NA | NA | NA | NA | NA | NA | NA | NA | NA | NA | NA | NA | NA | NA | NA | 0.352 | 4.97 | NA | NA | NA | NA | 0.793 | 0.314
66 | Argonaut | No | Other | Skarn | Argo-1 | Magnetite | LA-ICP-MS | Mag Argonaut OGR | NA | NA | NA | NA | 2166.1152314 | NA | NA | NA | NA | NA | 4.7753595468 | 6.6373011899 | 8.4024901329 | 34.914751616 | 1480.38186 | 135.53507081 | 7.0196558799 | 3.0654393691 | NA | NA | NA | NA | NA | NA | NA | NA | NA | BDL | BDL | NA | NA | NA | NA | NA | 1.3935574586 | NA | NA | NA | NA | NA | NA | NA | NA | NA | NA | NA | NA | NA | NA | NA | NA | NA | NA | BDL | 0.586502906 | NA | NA | NA | NA | NA | NA
67 | Argonaut | No | Other | Skarn | Argo-2 | Magnetite | LA-ICP-MS | Mag Argonaut OGR | NA | NA | NA | NA | 2466.1195023 | NA | NA | NA | NA | NA | 2.0008066719 | 50.111587228 | 2.8578625117 | 37.37149064 | 1259.8187801 | 151.13490452 | 7.0681047464 | 0.22643812069 | NA | NA | NA | NA | NA | NA | NA | NA | NA | 0.012539322226 | 0.34699406445 | NA | NA | NA | NA | NA | 1.1318627921 | NA | NA | NA | NA | NA | NA | NA | NA | NA | NA | NA | NA | NA | NA | NA | NA | NA | NA | BDL | 0.87072202181 | NA | NA | NA | NA | NA | NA
68 | Argonaut | No | Other | Skarn | Argo-3 | Magnetite | LA-ICP-MS | Mag Argonaut OGR | NA | NA | NA | NA | 1547.3958944 | NA | NA | NA | NA | NA | BDL | 28.659468208 | 9.7250645961 | BDL | 528.7894918 | 148.93608827 | 25.751489962 | 1.1292231763 | NA | NA | NA | NA | NA | NA | NA | NA | NA | BDL | 0.9169162237 | NA | NA | NA | NA | NA | 0.92725345073 | NA | NA | NA | NA | NA | NA | NA | NA | NA | NA | NA | NA | NA | NA | NA | NA | NA | NA | BDL | 0.2994166389 | NA | NA | NA | NA | NA | NA
69 | Argonaut | No | Other | Skarn | Argo-4 | Magnetite | LA-ICP-MS | Mag Argonaut OGR | NA | NA | NA | NA | 1759.1833203 | NA | NA | NA | NA | NA | 0.68253003886 | 5.4852776905 | 5.9353833424 | 15.039942809 | 955.07877561 | 146.20958246 | 11.017005659 | 4.894618903 | NA | NA | NA | NA | NA | NA | NA | NA | NA | BDL | BDL | NA | NA | NA | NA | NA | 0.94499039804 | NA | NA | NA | NA | NA | NA | NA | NA | NA | NA | NA | NA | NA | NA | NA | NA | NA | NA | BDL | 0.24948600193 | NA | NA | NA | NA | NA | NA
70 | Argonaut | No | Other | Skarn | Argo-5 | Magnetite | LA-ICP-MS | Mag Argonaut OGR | NA | NA | NA | NA | 1399.1531675 | NA | NA | NA | NA | NA | BDL | 3.5975935302 | NA | BDL | 466.97798696 | 144.82343662 | 11.271616844 | 3.4837037104 | NA | NA | NA | NA | NA | NA | NA | NA | NA | BDL | BDL | NA | NA | NA | NA | NA | 0.92865473674 | NA | NA | NA | NA | NA | NA | NA | NA | NA | NA | NA | NA | NA | NA | NA | NA | NA | NA | BDL | 0.25320300671 | NA | NA | NA | NA | NA | NA
71 | Argonaut | No | Other | Skarn | Argo-6 | Magnetite | LA-ICP-MS | Mag Argonaut OGR | NA | NA | NA | NA | 1850.2509884 | NA | NA | NA | NA | NA | 0.6258321657 | BDL | 3.9012933996 | 1.5937180674 | 472.70949284 | 158.96490208 | 10.97619092 | 1.2646278522 | NA | 6.5594682046 | NA | NA | NA | NA | NA | NA | NA | BDL | 0.36356546992 | NA | NA | NA | NA | NA | 0.9419963121 | NA | NA | NA | NA | NA | NA | NA | NA | NA | NA | NA | NA | NA | NA | NA | NA | NA | NA | BDL | 0.28534303746 | NA | NA | NA | NA | NA | NA
72 | Argonaut | No | Other | Skarn | Argo-7 | Magnetite | LA-ICP-MS | Mag Argonaut OGR | NA | NA | NA | NA | 1817.0810837 | NA | NA | NA | NA | NA | BDL | 1.8686947986 | 2.2114094263 | 4.7841531139 | 604.00016372 | 150.82204666 | 12.954697367 | BDL | NA | 8.352348061 | NA | NA | NA | NA | NA | NA | NA | BDL | 0.25908053691 | NA | NA | NA | NA | NA | 0.93452867607 | NA | NA | NA | NA | NA | NA | NA | NA | NA | NA | NA | NA | NA | NA | NA | NA | NA | NA | BDL | 0.17121684715 | NA | NA | NA | NA | NA | NA
73 | Argonaut | No | Other | Skarn | Argo-8 | Magnetite | LA-ICP-MS | Mag Argonaut OGR | NA | NA | NA | NA | 1852.13787 | NA | NA | NA | NA | NA | BDL | 2.0844980588 | 3.411322493 | 11.012709037 | 1332.9828897 | 156.7068219 | 16.530322332 | BDL | NA | 7.4038261972 | NA | NA | NA | NA | NA | NA | NA | BDL | 0.044171978251 | NA | NA | NA | NA | NA | 1.1849948544 | NA | NA | NA | NA | NA | NA | NA | NA | NA | NA | NA | NA | NA | NA | NA | NA | NA | NA | BDL | 0.21217872098 | NA | NA | NA | NA | NA | NA
74 | Argonaut | No | Other | Skarn | Argo-9 | Magnetite | LA-ICP-MS | Mag Argonaut OGR | NA | NA | NA | NA | 2966.9507646 | NA | NA | NA | NA | NA | 0.78389813697 | 13.725730014 | 2.1936465917 | BDL | 1316.2831414 | 158.32370927 | 7.4954983545 | 0.9231659123 | NA | 8.1508547385 | NA | NA | NA | NA | NA | NA | NA | 0.040361150905 | 0.53141084292 | NA | NA | NA | NA | NA | 1.1744833189 | NA | NA | NA | NA | NA | NA | NA | NA | NA | NA | NA | NA | NA | NA | NA | NA | NA | NA | BDL | 0.75164273057 | NA | NA | NA | NA | NA | NA
75 | Argonaut | No | Other | Skarn | Argo-10 | Magnetite | LA-ICP-MS | Mag Argonaut OGR | NA | NA | NA | NA | 1718.9430438 | NA | NA | NA | NA | NA | 0.079317989989 | BDL | 4.7900877471 | 3.5344404481 | 735.07305358 | 156.09656497 | 14.654188829 | 0.37823943631 | NA | 7.2708350838 | NA | NA | NA | NA | NA | NA | NA | 0.053037937648 | 2.2152442203 | NA | NA | NA | NA | NA | 1.2707228969 | NA | NA | NA | NA | NA | NA | NA | NA | NA | NA | NA | NA | NA | NA | NA | NA | NA | NA | BDL | 0.19324372448 | NA | NA | NA | NA | NA | NA
76 | Argonaut | No | Other | Skarn | Argo-11 | Magnetite | LA-ICP-MS | Mag Argonaut OGR | NA | NA | NA | NA | 1136.3210879 | NA | NA | NA | NA | NA | BDL | 6.6703646498 | 5.7609649942 | 0.029092108317 | 817.39982429 | 153.3416758 | 3.825785878 | 0.0066313373582 | NA | 5.9086473226 | NA | NA | NA | NA | NA | NA | NA | BDL | BDL | NA | NA | NA | NA | NA | 0.68118430597 | NA | NA | NA | NA | NA | NA | NA | NA | NA | NA | NA | NA | NA | NA | NA | NA | NA | NA | BDL | 0.031651628278 | NA | NA | NA | NA | NA | NA
77 | Argonaut | No | Other | Skarn | Argo-12 | Magnetite | LA-ICP-MS | Mag Argonaut OGR | NA | NA | NA | NA | 3077.0891046 | NA | NA | NA | NA | NA | 0.55699147221 | 33.937651891 | 6.8407243991 | BDL | 1164.3286725 | 174.46066093 | 21.090941114 | 0.59001868376 | NA | 8.5757495105 | NA | NA | NA | NA | NA | NA | NA | BDL | BDL | NA | NA | NA | NA | NA | 1.6778674714 | NA | NA | NA | NA | NA | NA | NA | NA | NA | NA | NA | NA | NA | NA | NA | NA | NA | NA | BDL | 1.5822434785 | NA | NA | NA | NA | NA | NA
78 | Argonaut | No | Other | Skarn | Argo-13 | Magnetite | LA-ICP-MS | Mag Argonaut OGR | NA | NA | NA | NA | 2044.6357696 | NA | NA | NA | NA | NA | 0.17585506411 | BDL | 2.8100038658 | 7.0431449714 | 1207.3338346 | 147.95225807 | 12.799085832 | 1.0183319908 | NA | 8.7712394808 | NA | NA | NA | NA | NA | NA | NA | 0.10513707026 | 0.71566426828 | NA | NA | NA | NA | NA | 1.077508107 | NA | NA | NA | NA | NA | NA | NA | NA | NA | NA | NA | NA | NA | NA | NA | NA | NA | NA | BDL | 0.38113446997 | NA | NA | NA | NA | NA | NA
79 | Argonaut | No | Other | Skarn | Argo-14 | Magnetite | LA-ICP-MS | Mag Argonaut OGR | NA | NA | NA | NA | 2927.5744947 | NA | NA | NA | NA | NA | 0.41346271703 | 1.9286176947 | 1.9448665935 | BDL | 1598.5252795 | 154.42785525 | 15.91648393 | BDL | NA | 8.3887685169 | NA | NA | NA | NA | NA | NA | NA | BDL | 0.13560509209 | NA | NA | NA | NA | NA | 1.2478621588 | NA | NA | NA | NA | NA | NA | NA | NA | NA | NA | NA | NA | NA | NA | NA | NA | NA | NA | BDL | 0.74942582599 | NA | NA | NA | NA | NA | NA
80 | Argonaut | No | Other | Skarn | Argo-15 | Magnetite | LA-ICP-MS | Mag Argonaut OGR | NA | NA | NA | NA | 3039.1315527 | NA | NA | NA | NA | NA | 0.53886491761 | 12.444361027 | 2.0176723111 | 1.0201238943 | 1735.3228991 | 161.41575703 | 12.828063744 | 1.47442169 | NA | 10.554450015 | NA | NA | NA | NA | NA | NA | NA | BDL | BDL | NA | NA | NA | NA | NA | 1.6090643775 | NA | NA | NA | NA | NA | NA | NA | NA | NA | NA | NA | NA | NA | NA | NA | NA | NA | NA | BDL | 1.1536898387 | NA | NA | NA | NA | NA | NA
81 | Baijian | Yes | NCCMB | Skarn | 2 BJ-88-1 | Magnetite | LA-ICP-MS | Mag Baijian AM | NA | NA | NA | 7913.7875047 | 794.11764706 | NA | NA | NA | NA | NA | NA | 278.88012816 | 968.23220765 | 60.705904955 | 721.04882571 | 85.405376574 | 125.92421179 | NA | 57.897825347 | 24.569575251 | NA | NA | NA | NA | NA | NA | NA | NA | NA | NA | NA | NA | NA | NA | NA | NA | NA | NA | NA | NA | NA | NA | NA | NA | NA | NA | NA | NA | NA | NA | NA | NA | NA | NA | NA | NA | NA | NA | NA | NA | NA
82 | Baijian | Yes | NCCMB | Skarn | 2 BJ-88-10 | Magnetite | LA-ICP-MS | Mag Baijian AM | NA | NA | NA | 2046.315839 | 1138.2352941 | NA | NA | NA | NA | NA | NA | 261.89193893 | 412.98273596 | 35.304553209 | 383.84222308 | 76.600243515 | 121.97103376 | NA | 43.135439988 | 27.255412572 | NA | NA | NA | NA | NA | NA | NA | NA | NA | NA | NA | NA | NA | NA | NA | NA | NA | NA | NA | NA | NA | NA | NA | NA | NA | NA | NA | NA | NA | NA | NA | NA | NA | NA | NA | NA | NA | NA | NA | NA | NA
83 | Baijian | Yes | NCCMB | Skarn | 2 BJ-88-11 | Magnetite | LA-ICP-MS | Mag Baijian AM | NA | NA | NA | 1292.2235104 | 1408.2352941 | NA | NA | NA | NA | NA | NA | 253.24645821 | 832.06204271 | 24.06369465 | 340.30306502 | 81.456721907 | 193.54284653 | NA | 38.239384271 | 24.51499273 | NA | NA | NA | NA | NA | NA | NA | NA | NA | NA | NA | NA | NA | NA | NA | NA | NA | NA | NA | NA | NA | NA | NA | NA | NA | NA | NA | NA | NA | NA | NA | NA | NA | NA | NA | NA | NA | NA | NA | NA | NA
84 | Baijian | Yes | NCCMB | Skarn | 2 BJ-88-12 | Magnetite | LA-ICP-MS | Mag Baijian AM | NA | NA | NA | 960.50506888 | 1323.5294118 | NA | NA | NA | NA | NA | NA | 379.40743143 | 586.47140749 | 44.1852691 | 332.94357133 | 75.835145971 | 159.05040849 | NA | 51.31918382 | 33.537058552 | NA | NA | NA | NA | NA | NA | NA | NA | NA | NA | NA | NA | NA | NA | NA | NA | NA | NA | NA | NA | NA | NA | NA | NA | NA | NA | NA | NA | NA | NA | NA | NA | NA | NA | NA | NA | NA | NA | NA | NA | NA
85 | Baijian | Yes | NCCMB | Skarn | 2 BJ-88-13 | Magnetite | LA-ICP-MS | Mag Baijian AM | NA | NA | NA | 1285.1347804 | 804.70588235 | NA | NA | NA | NA | NA | NA | 365.1757895 | 1225.1497088 | 36.374546246 | 357.47667714 | 69.31917986 | 236.11543214 | NA | 7.2594776567 | 25.645476592 | NA | NA | NA | NA | NA | NA | NA | NA | NA | NA | NA | NA | NA | NA | NA | NA | NA | NA | NA | NA | NA | NA | NA | NA | NA | NA | NA | NA | NA | NA | NA | NA | NA | NA | NA | NA | NA | NA | NA | NA | NA
86 | Baijian | Yes | NCCMB | Skarn | 2 BJ-88-14 | Magnetite | LA-ICP-MS | Mag Baijian AM | NA | NA | NA | 1445.8108466 | 1651.7647059 | NA | NA | NA | NA | NA | NA | 406.35935435 | 456.61309969 | 104.55321614 | 261.23145613 | 78.581464919 | 149.02636785 | NA | 93.79884141 | 25.060190036 | NA | NA | NA | NA | NA | NA | NA | NA | NA | NA | NA | NA | NA | NA | NA | NA | NA | NA | NA | NA | NA | NA | NA | NA | NA | NA | NA | NA | NA | NA | NA | NA | NA | NA | NA | NA | NA | NA | NA | NA | NA
87 | Baijian | Yes | NCCMB | Skarn | 2 BJ-88-15 | Magnetite | LA-ICP-MS | Mag Baijian AM | NA | NA | NA | 1707.7991635 | 1508.8235294 | NA | NA | NA | NA | NA | NA | 543.32439851 | 628.31667608 | 124.81823308 | 337.68620383 | 81.981731102 | 107.66511123 | NA | 38.911445995 | 30.252713051 | NA | NA | NA | NA | NA | NA | NA | NA | NA | NA | NA | NA | NA | NA | NA | NA | NA | NA | NA | NA | NA | NA | NA | NA | NA | NA | NA | NA | NA | NA | NA | NA | NA | NA | NA | NA | NA | NA | NA | NA | NA
88 | Baijian | Yes | NCCMB | Skarn | 2 BJ-88-16 | Magnetite | LA-ICP-MS | Mag Baijian AM | NA | NA | NA | 1253.6945961 | 291.17647059 | NA | NA | NA | NA | NA | NA | 627.19856485 | 538.23334567 | 21.25295972 | 313.7482925 | 80.716389047 | 97.383024037 | NA | 72.253552897 | 30.457088925 | NA | NA | NA | NA | NA | NA | NA | NA | NA | NA | NA | NA | NA | NA | NA | NA | NA | NA | NA | NA | NA | NA | NA | NA | NA | NA | NA | NA | NA | NA | NA | NA | NA | NA | NA | NA | NA | NA | NA | NA | NA
89 | Baijian | Yes | NCCMB | Skarn | 2 BJ-88-17 | Magnetite | LA-ICP-MS | Mag Baijian AM | NA | NA | NA | 1084.2441236 | 910.58823529 | NA | NA | NA | NA | NA | NA | 607.13237719 | 311.76959866 | 49.673819995 | 367.77940208 | 82.536448969 | 38.399217727 | NA | 89.223517379 | 28.891949621 | NA | NA | NA | NA | NA | NA | NA | NA | NA | NA | NA | NA | NA | NA | NA | NA | NA | NA | NA | NA | NA | NA | NA | NA | NA | NA | NA | NA | NA | NA | NA | NA | NA | NA | NA | NA | NA | NA | NA | NA | NA
90 | Baijian | Yes | NCCMB | Skarn | 2 BJ-88-18 | Magnetite | LA-ICP-MS | Mag Baijian AM | NA | NA | NA | 1126.7184338 | 1048.2352941 | NA | NA | NA | NA | NA | NA | 655.98718196 | 418.5358948 | 65.694010649 | 334.68828767 | 80.754648866 | 102.05005308 | NA | 56.276817514 | 31.053511704 | NA | NA | NA | NA | NA | NA | NA | NA | NA | NA | NA | NA | NA | NA | NA | NA | NA | NA | NA | NA | NA | NA | NA | NA | NA | NA | NA | NA | NA | NA | NA | NA | NA | NA | NA | NA | NA | NA | NA | NA | NA
91 | Baijian | Yes | NCCMB | Skarn | 2 BJ-88-19 | Magnetite | LA-ICP-MS | Mag Baijian AM | NA | NA | NA | 1050.4834339 | 804.70588235 | NA | NA | NA | NA | NA | NA | 620.89169986 | 286.38495533 | 137.0606115 | 304.71147444 | 76.809312814 | 54.53855065 | NA | 76.637953733 | 26.562842507 | NA | NA | NA | NA | NA | NA | NA | NA | NA | NA | NA | NA | NA | NA | NA | NA | NA | NA | NA | NA | NA | NA | NA | NA | NA | NA | NA | NA | NA | NA | NA | NA | NA | NA | NA | NA | NA | NA | NA | NA | NA
92 | Baijian | Yes | NCCMB | Skarn | 2 BJ-88-2 | Magnetite | LA-ICP-MS | Mag Baijian AM | NA | NA | NA | 7931.3438401 | 783.52941176 | NA | NA | NA | NA | NA | NA | 461.99540377 | 348.30621552 | 67.452926243 | 1014.087439 | 75.723479432 | 53.858621655 | NA | 40.840578069 | 20.769088877 | NA | NA | NA | NA | NA | NA | NA | NA | NA | NA | NA | NA | NA | NA | NA | NA | NA | NA | NA | NA | NA | NA | NA | NA | NA | NA | NA | NA | NA | NA | NA | NA | NA | NA | NA | NA | NA | NA | NA | NA | NA
93 | Baijian | Yes | NCCMB | Skarn | 2 BJ-88-20 | Magnetite | LA-ICP-MS | Mag Baijian AM | NA | NA | NA | 1113.771347 | 630 | NA | NA | NA | NA | NA | NA | 342.38387138 | 743.39883936 | 66.693712253 | 320.25518572 | 70.283386664 | 136.71840224 | NA | 88.415542644 | 28.203365157 | NA | NA | NA | NA | NA | NA | NA | NA | NA | NA | NA | NA | NA | NA | NA | NA | NA | NA | NA | NA | NA | NA | NA | NA | NA | NA | NA | NA | NA | NA | NA | NA | NA | NA | NA | NA | NA | NA | NA | NA | NA
94 | Baijian | Yes | NCCMB | Skarn | 2 BJ-88-3 | Magnetite | LA-ICP-MS | Mag Baijian AM | NA | NA | NA | 7286.0567816 | 1042.9411765 | NA | NA | NA | NA | NA | NA | 305.57568134 | 898.50556833 | 26.831696342 | 831.39234392 | 80.464752953 | 120.12884637 | NA | 59.668142647 | 27.253061584 | NA | NA | NA | NA | NA | NA | NA | NA | NA | NA | NA | NA | NA | NA | NA | NA | NA | NA | NA | NA | NA | NA | NA | NA | NA | NA | NA | NA | NA | NA | NA | NA | NA | NA | NA | NA | NA | NA | NA | NA | NA
95 | Baijian | Yes | NCCMB | Skarn | 2 BJ-88-4 | Magnetite | LA-ICP-MS | Mag Baijian AM | NA | NA | NA | 8036.3245163 | 1037.6470588 | NA | NA | NA | NA | NA | NA | 456.5506621 | 240.00380375 | 52.843852238 | 914.83523158 | 80.512729853 | 31.704224636 | NA | 49.954560073 | 24.313375553 | NA | NA | NA | NA | NA | NA | NA | NA | NA | NA | NA | NA | NA | NA | NA | NA | NA | NA | NA | NA | NA | NA | NA | NA | NA | NA | NA | NA | NA | NA | NA | NA | NA | NA | NA | NA | NA | NA | NA | NA | NA
96 | Baijian | Yes | NCCMB | Skarn | 2 BJ-88-5 | Magnetite | LA-ICP-MS | Mag Baijian AM | NA | NA | NA | 5925.6681241 | 619.41176471 | NA | NA | NA | NA | NA | NA | 472.02605015 | 334.05926664 | 44.808756609 | 659.10482045 | 76.411008907 | 64.517568871 | NA | 44.038183795 | 24.742133374 | NA | NA | NA | NA | NA | NA | NA | NA | NA | NA | NA | NA | NA | NA | NA | NA | NA | NA | NA | NA | NA | NA | NA | NA | NA | NA | NA | NA | NA | NA | NA | NA | NA | NA | NA | NA | NA | NA | NA | NA | NA
97 | Baijian | Yes | NCCMB | Skarn | 2 BJ-88-6 | Magnetite | LA-ICP-MS | Mag Baijian AM | NA | NA | NA | 7440.2008535 | 894.70588235 | NA | NA | NA | NA | NA | NA | 252.88463298 | 1665.6445076 | 50.752927346 | 706.98007217 | 81.637879669 | 155.63047695 | NA | 75.803683481 | 28.291103845 | NA | NA | NA | NA | NA | NA | NA | NA | NA | NA | NA | NA | NA | NA | NA | NA | NA | NA | NA | NA | NA | NA | NA | NA | NA | NA | NA | NA | NA | NA | NA | NA | NA | NA | NA | NA | NA | NA | NA | NA | NA
98 | Baijian | Yes | NCCMB | Skarn | 2 BJ-88-7 | Magnetite | LA-ICP-MS | Mag Baijian AM | NA | NA | NA | 5918.7780534 | 1027.0588235 | NA | NA | NA | NA | NA | NA | 234.6868154 | 1431.7110492 | 64.382294446 | 587.70770977 | 77.171021755 | 134.14976883 | NA | 72.763945186 | 29.90377068 | NA | NA | NA | NA | NA | NA | NA | NA | NA | NA | NA | NA | NA | NA | NA | NA | NA | NA | NA | NA | NA | NA | NA | NA | NA | NA | NA | NA | NA | NA | NA | NA | NA | NA | NA | NA | NA | NA | NA | NA | NA
99 | Baijian | Yes | NCCMB | Skarn | 2 BJ-88-8 | Magnetite | LA-ICP-MS | Mag Baijian AM | NA | NA | NA | 2263.8828164 | 894.70588235 | NA | NA | NA | NA | NA | NA | 259.43495472 | 1186.1373374 | 62.130841829 | 361.86432137 | 73.114274755 | 131.39965951 | NA | 44.87912147 | 24.915001142 | NA | NA | NA | NA | NA | NA | NA | NA | NA | NA | NA | NA | NA | NA | NA | NA | NA | NA | NA | NA | NA | NA | NA | NA | NA | NA | NA | NA | NA | NA | NA | NA | NA | NA | NA | NA | NA | NA | NA | NA | NA
100 | Baijian | Yes | NCCMB | Skarn | 2 BJ-88-9 | Magnetite | LA-ICP-MS | Mag Baijian AM | NA | NA | NA | 1966.4728675 | 2371.7647059 | NA | NA | NA | NA | NA | NA | 320.75206646 | 278.06227304 | 49.074926771 | 374.96994965 | 74.27326811 | 92.121702665 | NA | 31.193728117 | 22.025620354 | NA | NA | NA | NA | NA | NA | NA | NA | NA | NA | NA | NA | NA | NA | NA | NA | NA | NA | NA | NA | NA | NA | NA | NA | NA | NA | NA | NA | NA | NA | NA | NA | NA | NA | NA | NA | NA | NA | NA | NA | NA
101 | Baijian | Yes | NCCMB | Skarn | 21-D15-611-MAG1-1 | Magnetite | LA-ICP-MS | Mag Baijian JAES | NA | NA | BDL | 1865 | 971 | 1299 | NA | NA | BDL | 5602 | BDL | 319 | 119 | 13.2 | 14.6 | 55.3 | BDL | BDL | 21 | 14.5 | BDL | BDL | NA | BDL | BDL | BDL | BDL | 0.933 | NA | NA | NA | NA | NA | BDL | BDL | NA | BDL | BDL | BDL | BDL | BDL | BDL | NA | NA | NA | NA | NA | NA | NA | NA | NA | NA | BDL | BDL | BDL | NA | NA | 2.78 | NA | BDL | BDL
102 | Baijian | Yes | NCCMB | Skarn | 21-D15-611-MAG1-3 | Magnetite | LA-ICP-MS | Mag Baijian JAES | NA | NA | BDL | 7859 | 541 | 1172 | NA | NA | BDL | 21106 | BDL | 324 | 134 | BDL | 144 | 48.8 | 5.38 | BDL | 20.2 | 11.8 | BDL | BDL | NA | BDL | 5.38 | BDL | BDL | BDL | NA | NA | NA | NA | NA | BDL | BDL | NA | BDL | BDL | BDL | BDL | BDL | BDL | NA | NA | NA | NA | NA | NA | NA | NA | NA | NA | BDL | BDL | BDL | NA | NA | BDL | NA | BDL | BDL
103 | Baijian | Yes | NCCMB | Skarn | 21-D15-611-MAG1-4 | Magnetite | LA-ICP-MS | Mag Baijian JAES | NA | NA | BDL | 3019 | 905 | 1883 | NA | NA | BDL | 5307 | BDL | 266 | 100 | BDL | 15.4 | 44.4 | 3.87 | BDL | 20.5 | 12.5 | BDL | BDL | NA | BDL | 3.87 | BDL | BDL | BDL | NA | NA | NA | NA | NA | BDL | BDL | NA | BDL | BDL | BDL | BDL | BDL | BDL | NA | NA | NA | NA | NA | NA | NA | NA | NA | NA | BDL | BDL | BDL | NA | NA | BDL | NA | BDL | BDL
104 | Baijian | Yes | NCCMB | Skarn | 21-D15-611-MAG1-5 | Magnetite | LA-ICP-MS | Mag Baijian JAES | NA | NA | 110 | 18110 | 471 | 1107 | NA | NA | 66.6 | 1538 | BDL | 298 | 128 | 15.1 | 454 | 34.5 | 2.57 | BDL | 22.2 | 8.89 | 9.41 | BDL | NA | BDL | 2.57 | BDL | BDL | 1.46 | NA | NA | NA | NA | NA | BDL | 2.08 | NA | BDL | BDL | BDL | BDL | BDL | BDL | NA | NA | NA | NA | NA | NA | NA | NA | NA | NA | BDL | BDL | BDL | NA | NA | BDL | NA | BDL | BDL
105 | Baijian | Yes | NCCMB | Skarn | 21-D15-611-MAG1-6 | Magnetite | LA-ICP-MS | Mag Baijian JAES | NA | NA | 119 | 5674 | 612 | BDL | NA | NA | 71.4 | BDL | BDL | 382 | 133 | 8.44 | 153 | 40.8 | 4.98 | BDL | 23.7 | 11.2 | BDL | BDL | NA | BDL | 4.98 | BDL | BDL | 2.5 | NA | NA | NA | NA | NA | BDL | 2.48 | NA | BDL | BDL | BDL | BDL | BDL | BDL | NA | NA | NA | NA | NA | NA | NA | NA | NA | NA | BDL | BDL | BDL | NA | NA | BDL | NA | BDL | BDL
106 | Baijian | Yes | NCCMB | Skarn | 21-D15-611-MAG1-7 | Magnetite | LA-ICP-MS | Mag Baijian JAES | NA | NA | 49.8 | 2117 | 603 | 2006 | NA | NA | 27.1 | 272 | BDL | 400 | 133 | BDL | 21.9 | 40 | 0.121 | BDL | 22.3 | 13 | BDL | BDL | NA | BDL | 0.121 | BDL | BDL | 1.44 | NA | NA | NA | NA | NA | BDL | 1.65 | NA | BDL | BDL | BDL | BDL | BDL | BDL | NA | NA | NA | NA | NA | NA | NA | NA | NA | NA | BDL | BDL | BDL | NA | NA | BDL | NA | BDL | BDL
107 | Baijian | Yes | NCCMB | Skarn | 21-D15-611-MAG1-8 | Magnetite | LA-ICP-MS | Mag Baijian JAES | NA | NA | BDL | 4918 | 1042 | 2228 | NA | NA | BDL | 1407 | BDL | 305 | 120 | BDL | 56.4 | 47.5 | 2.93 | BDL | 19.7 | 13 | BDL | BDL | NA | BDL | 2.93 | BDL | BDL | BDL | NA | NA | NA | NA | NA | BDL | 1.79 | NA | BDL | BDL | BDL | BDL | BDL | BDL | NA | NA | NA | NA | NA | NA | NA | NA | NA | NA | BDL | BDL | BDL | NA | NA | BDL | NA | BDL | BDL
108 | Baijian | Yes | NCCMB | Skarn | 21-D15-676-MAG1-1 | Magnetite | LA-ICP-MS | Mag Baijian JAES | NA | NA | 768 | 17450 | 7078 | 3525 | NA | NA | 606 | 344 | BDL | 1417 | 630 | 16.7 | 905 | 86 | 108 | BDL | 81.6 | 19.3 | BDL | BDL | NA | 0.728 | 1.83 | BDL | BDL | BDL | NA | NA | NA | NA | NA | BDL | 3.19 | NA | BDL | 6.36 | BDL | BDL | BDL | BDL | NA | NA | NA | NA | NA | NA | NA | NA | NA | NA | BDL | BDL | BDL | NA | NA | BDL | NA | BDL | BDL
109 | Baijian | Yes | NCCMB | Skarn | 21-D15-676-MAG1-10 | Magnetite | LA-ICP-MS | Mag Baijian JAES | NA | NA | 249 | 16651 | 9956 | 2239 | NA | NA | 31.9 | BDL | BDL | 1755 | 145 | 20 | 1209 | 74.6 | 8.36 | BDL | 129 | 21.7 | BDL | BDL | NA | BDL | 0.787 | BDL | BDL | BDL | NA | NA | NA | NA | NA | BDL | 2.29 | NA | BDL | BDL | BDL | BDL | BDL | BDL | NA | NA | NA | NA | NA | NA | NA | NA | NA | NA | BDL | BDL | BDL | NA | NA | BDL | NA | BDL | BDL
110 | Baijian | Yes | NCCMB | Skarn | 21-D15-676-MAG1-2 | Magnetite | LA-ICP-MS | Mag Baijian JAES | NA | NA | 562 | 7388 | 1004 | 1759 | NA | NA | 347 | BDL | BDL | 698 | 538 | 9.53 | 614 | 54.2 | 59.2 | BDL | 11.8 | 11.9 | BDL | BDL | NA | 0.808 | 4.68 | BDL | BDL | BDL | NA | NA | NA | NA | NA | BDL | BDL | NA | BDL | 6.33 | BDL | BDL | BDL | BDL | NA | NA | NA | NA | NA | NA | NA | NA | NA | NA | BDL | BDL | BDL | NA | NA | BDL | NA | BDL | BDL
111 | Baijian | Yes | NCCMB | Skarn | 21-D15-676-MAG1-4 | Magnetite | LA-ICP-MS | Mag Baijian JAES | NA | NA | 39.3 | 17707 | 10780 | BDL | NA | NA | BDL | BDL | BDL | 1303 | 138 | BDL | 1331 | 91.7 | 35.2 | BDL | 124 | 22.7 | BDL | BDL | NA | BDL | BDL | BDL | BDL | BDL | NA | NA | NA | NA | NA | BDL | 3.38 | NA | BDL | BDL | BDL | BDL | BDL | BDL | NA | NA | NA | NA | NA | NA | NA | NA | NA | NA | BDL | BDL | BDL | NA | NA | BDL | NA | BDL | BDL
112 | Baijian | Yes | NCCMB | Skarn | 21-D15-676-MAG1-5 | Magnetite | LA-ICP-MS | Mag Baijian JAES | NA | NA | BDL | 17239 | 8291 | BDL | NA | NA | 27.9 | BDL | BDL | 1463 | 335 | BDL | 1322 | 98.5 | 9.04 | BDL | 108 | 22.1 | BDL | BDL | NA | BDL | BDL | BDL | BDL | BDL | NA | NA | NA | NA | NA | BDL | BDL | NA | BDL | BDL | BDL | BDL | BDL | BDL | NA | NA | NA | NA | NA | NA | NA | NA | NA | NA | BDL | BDL | BDL | NA | NA | BDL | NA | BDL | BDL
113 | Baijian | Yes | NCCMB | Skarn | 21-D15-676-MAG1-6 | Magnetite | LA-ICP-MS | Mag Baijian JAES | NA | NA | 124 | 16317 | 8071 | 4372 | NA | NA | 317 | BDL | BDL | 1348 | 374 | 26.3 | 992 | 68.1 | 58.4 | BDL | 34.3 | 19.1 | BDL | BDL | NA | BDL | 0.864 | BDL | BDL | BDL | NA | NA | NA | NA | NA | BDL | 3.01 | NA | BDL | 6.52 | BDL | BDL | BDL | BDL | NA | NA | NA | NA | NA | NA | NA | NA | NA | NA | BDL | BDL | BDL | NA | NA | BDL | NA | BDL | BDL
114 | Baijian | Yes | NCCMB | Skarn | 21-D15-676-MAG1-7 | Magnetite | LA-ICP-MS | Mag Baijian JAES | NA | NA | 243 | 18479 | 10909 | 2330 | NA | NA | 79.3 | BDL | BDL | 1347 | 144 | 38.8 | 1730 | 102 | 5.86 | BDL | 101 | 23 | BDL | BDL | NA | BDL | BDL | BDL | BDL | BDL | NA | NA | NA | NA | NA | BDL | 3.29 | NA | BDL | BDL | BDL | BDL | BDL | BDL | NA | NA | NA | NA | NA | NA | NA | NA | NA | NA | BDL | BDL | BDL | NA | NA | BDL | NA | BDL | BDL
115 | Baijian | Yes | NCCMB | Skarn | 21-D15-676-MAG1-8 | Magnetite | LA-ICP-MS | Mag Baijian JAES | NA | NA | 41.9 | 15066 | 6608 | BDL | NA | NA | 39.2 | BDL | BDL | 1259 | 354 | 27.1 | 857 | 55.4 | 69.5 | BDL | 68 | 18.3 | BDL | BDL | NA | BDL | BDL | BDL | BDL | BDL | NA | NA | NA | NA | NA | BDL | BDL | NA | BDL | BDL | BDL | BDL | BDL | BDL | NA | NA | NA | NA | NA | NA | NA | NA | NA | NA | BDL | BDL | BDL | NA | NA | BDL | NA | BDL | BDL
116 | Baijian | Yes | NCCMB | Skarn | 21-D15-676-MAG1-9 | Magnetite | LA-ICP-MS | Mag Baijian JAES | NA | NA | 107 | 13839 | 7420 | 2214 | NA | NA | 85.7 | BDL | BDL | 1213 | 399 | 13.3 | 800 | 66.4 | 57.3 | BDL | 53.5 | 19.6 | BDL | BDL | NA | BDL | BDL | BDL | BDL | BDL | NA | NA | NA | NA | NA | BDL | 2.45 | NA | BDL | BDL | BDL | BDL | BDL | BDL | NA | NA | NA | NA | NA | NA | NA | NA | NA | NA | BDL | BDL | BDL | NA | NA | BDL | NA | BDL | BDL
117 | Baijian | Yes | NCCMB | Skarn | 21-D15-716-MAG1-1 | Magnetite | LA-ICP-MS | Mag Baijian JAES | NA | NA | 1356 | 7184 | 5662 | 11374 | NA | NA | 1698 | 3104 | BDL | 676 | 559 | BDL | 89.2 | 80.8 | 119 | BDL | 8.56 | 34.1 | BDL | BDL | NA | 3.05 | 7.95 | 1.59 | 2.68 | 2.01 | NA | NA | NA | NA | NA | BDL | 3.93 | NA | BDL | 34.8 | BDL | BDL | BDL | BDL | NA | NA | NA | NA | NA | NA | NA | NA | NA | NA | BDL | BDL | BDL | NA | NA | BDL | NA | 2.29 | BDL
118 | Baijian | Yes | NCCMB | Skarn | 21-D15-716-MAG1-10 | Magnetite | LA-ICP-MS | Mag Baijian JAES | NA | NA | 563 | 2770 | 5853 | 3658 | NA | NA | 506 | 846 | BDL | 581 | 542 | BDL | 186 | 96.8 | 106 | BDL | 27 | 31.1 | BDL | BDL | NA | BDL | 4.26 | BDL | BDL | BDL | NA | NA | NA | NA | NA | BDL | 3.62 | NA | BDL | 16.5 | BDL | BDL | BDL | BDL | NA | NA | NA | NA | NA | NA | NA | NA | NA | NA | BDL | BDL | BDL | NA | NA | BDL | NA | BDL | BDL
119 | Baijian | Yes | NCCMB | Skarn | 21-D15-716-MAG1-2 | Magnetite | LA-ICP-MS | Mag Baijian JAES | NA | NA | 808 | 7125 | 6564 | 5371 | NA | NA | 919 | 1340 | BDL | 593 | 603 | 13.8 | 364 | 98.3 | 81 | BDL | 35.9 | 35 | BDL | BDL | NA | BDL | 3.34 | BDL | BDL | 0.637 | NA | NA | NA | NA | NA | BDL | 2.45 | NA | BDL | 23.8 | BDL | BDL | BDL | BDL | NA | NA | NA | NA | NA | NA | NA | NA | NA | NA | BDL | BDL | BDL | NA | NA | BDL | NA | BDL | BDL
120 | Baijian | Yes | NCCMB | Skarn | 21-D15-716-MAG1-3 | Magnetite | LA-ICP-MS | Mag Baijian JAES | NA | NA | 740 | 8968 | 9600 | 3939 | NA | NA | 270 | 1321 | BDL | 189 | 143 | BDL | 571 | 105 | 28.7 | BDL | 114 | 38.5 | 5.05 | BDL | NA | BDL | 3.49 | 0.909 | 1.94 | 1.99 | NA | NA | NA | NA | NA | BDL | 8.17 | NA | BDL | 10.5 | BDL | BDL | BDL | BDL | NA | NA | NA | NA | NA | NA | NA | NA | NA | NA | BDL | BDL | BDL | NA | NA | BDL | NA | 1.44 | 0.305
121 | Baijian | Yes | NCCMB | Skarn | 21-D15-716-MAG1-4 | Magnetite | LA-ICP-MS | Mag Baijian JAES | NA | NA | 588 | 8191 | 8226 | 6024 | NA | NA | 367 | 1695 | BDL | 325 | 213 | BDL | 403 | 91.5 | 28.5 | BDL | 54.5 | 35.3 | BDL | BDL | NA | BDL | 3.96 | 1.39 | 2.38 | 2.65 | NA | NA | NA | NA | NA | BDL | 8.36 | NA | BDL | 17.2 | BDL | BDL | BDL | BDL | NA | NA | NA | NA | NA | NA | NA | NA | NA | NA | BDL | BDL | BDL | NA | NA | BDL | NA | 2.1 | BDL
122 | Baijian | Yes | NCCMB | Skarn | 21-D15-716-MAG1-5 | Magnetite | LA-ICP-MS | Mag Baijian JAES | NA | NA | 456 | 2827 | 5186 | 4034 | NA | NA | 1137 | 417 | BDL | 2875 | 207 | BDL | 77.5 | 84.2 | 117 | BDL | 25.7 | 30.5 | BDL | BDL | NA | 2.92 | 2.17 | BDL | BDL | BDL | NA | NA | NA | NA | NA | BDL | 2.33 | NA | BDL | 21.3 | BDL | BDL | BDL | BDL | NA | NA | NA | NA | NA | NA | NA | NA | NA | NA | BDL | 0.386 | BDL | NA | NA | BDL | NA | 0.332 | BDL
123 | Baijian | Yes | NCCMB | Skarn | 21-D15-716-MAG1-6 | Magnetite | LA-ICP-MS | Mag Baijian JAES | NA | NA | 256 | 3980 | 4694 | 1960 | NA | NA | 302 | 604 | BDL | 358 | 441 | BDL | 207 | 92.4 | 94.9 | BDL | 39.5 | 35.9 | BDL | BDL | NA | BDL | 1.34 | BDL | BDL | BDL | NA | NA | NA | NA | NA | BDL | 3.69 | NA | BDL | 6.15 | BDL | BDL | BDL | BDL | NA | NA | NA | NA | NA | NA | NA | NA | NA | NA | BDL | BDL | BDL | NA | NA | BDL | NA | BDL | BDL
124 | Baijian | Yes | NCCMB | Skarn | 21-D15-716-MAG1-7 | Magnetite | LA-ICP-MS | Mag Baijian JAES | NA | NA | 408 | 5837 | 3637 | 23374 | NA | NA | 903 | 415 | BDL | 362 | 437 | BDL | 75.3 | 82.6 | 103 | BDL | 14.7 | 29.2 | BDL | BDL | NA | 3.07 | 1.79 | BDL | BDL | BDL | NA | NA | NA | NA | NA | BDL | 2.72 | NA | BDL | 5.5 | BDL | BDL | BDL | BDL | NA | NA | NA | NA | NA | NA | NA | NA | NA | NA | BDL | BDL | BDL | NA | NA | BDL | NA | BDL | BDL
125 | Baijian | Yes | NCCMB | Skarn | 21-D15-716-MAG1-8 | Magnetite | LA-ICP-MS | Mag Baijian JAES | NA | NA | 812 | 12540 | 11945 | 13168 | NA | NA | 760 | 2394 | BDL | 1969 | 303 | 16.4 | 232 | 86.4 | 76.6 | BDL | 36.9 | 33.9 | BDL | BDL | NA | 1.43 | 12.3 | 0.826 | 1.92 | 1.43 | NA | NA | NA | NA | NA | BDL | 3.87 | NA | BDL | 31.4 | BDL | BDL | BDL | BDL | NA | NA | NA | NA | NA | NA | NA | NA | NA | NA | BDL | 0.397 | BDL | NA | NA | BDL | NA | 1.45 | BDL
126 | Baijian | Yes | NCCMB | Skarn | 21-D15-716-MAG1-9 | Magnetite | LA-ICP-MS | Mag Baijian JAES | NA | NA | 461 | 2061 | 4424 | 9346 | NA | NA | 456 | 883 | BDL | 530 | 563 | BDL | 143 | 85.2 | 130 | BDL | 11.2 | 30.5 | BDL | BDL | NA | BDL | 3.02 | BDL | BDL | BDL | NA | NA | NA | NA | NA | BDL | 3.51 | NA | BDL | 12.2 | BDL | BDL | BDL | BDL | NA | NA | NA | NA | NA | NA | NA | NA | NA | NA | BDL | BDL | BDL | NA | NA | BDL | NA | BDL | BDL
127 | Baijian | Yes | NCCMB | Skarn | 21-D15-722-MAG1-1 | Magnetite | LA-ICP-MS | Mag Baijian JAES | NA | NA | 73.7 | 14698 | 3280 | BDL | NA | NA | 105 | BDL | BDL | 242 | 831 | BDL | 766 | 104 | 64.5 | BDL | 57.5 | 27.5 | BDL | BDL | NA | BDL | BDL | BDL | BDL | BDL | NA | NA | NA | NA | NA | BDL | 1.72 | NA | BDL | BDL | BDL | BDL | BDL | BDL | NA | NA | NA | NA | NA | NA | NA | NA | NA | NA | BDL | BDL | BDL | NA | NA | BDL | NA | BDL | BDL
128 | Baijian | Yes | NCCMB | Skarn | 21-D15-722-MAG1-10 | Magnetite | LA-ICP-MS | Mag Baijian JAES | NA | NA | 32.9 | 14574 | 4434 | 1277 | NA | NA | 28.5 | BDL | BDL | 164 | 467 | BDL | 1054 | 87 | 12.6 | BDL | 96.7 | 27.9 | BDL | BDL | NA | BDL | BDL | BDL | BDL | BDL | NA | NA | NA | NA | NA | BDL | 3.16 | NA | BDL | BDL | BDL | BDL | BDL | BDL | NA | NA | NA | NA | NA | NA | NA | NA | NA | NA | BDL | BDL | BDL | NA | NA | BDL | NA | BDL | BDL
129 | Baijian | Yes | NCCMB | Skarn | 21-D15-722-MAG1-2 | Magnetite | LA-ICP-MS | Mag Baijian JAES | NA | NA | 186 | 14303 | 2853 | 1614 | NA | NA | 253 | BDL | BDL | 280 | 942 | 6.78 | 660 | 107 | 99.3 | BDL | 53.5 | 25.5 | BDL | BDL | NA | BDL | BDL | BDL | BDL | BDL | NA | NA | NA | NA | NA | BDL | 0.824 | NA | BDL | BDL | BDL | BDL | BDL | BDL | NA | NA | NA | NA | NA | NA | NA | NA | NA | NA | BDL | BDL | BDL | NA | NA | BDL | NA | BDL | BDL
130 | Baijian | Yes | NCCMB | Skarn | 21-D15-722-MAG1-3 | Magnetite | LA-ICP-MS | Mag Baijian JAES | NA | NA | BDL | 14828 | 4376 | BDL | NA | NA | BDL | BDL | BDL | 201 | 453 | BDL | 1029 | 104 | 8.88 | BDL | 98.9 | 27.7 | BDL | BDL | NA | BDL | BDL | BDL | BDL | BDL | NA | NA | NA | NA | NA | BDL | 2.07 | NA | BDL | BDL | BDL | BDL | BDL | BDL | NA | NA | NA | NA | NA | NA | NA | NA | NA | NA | BDL | BDL | BDL | NA | NA | BDL | NA | BDL | BDL
131 | Baijian | Yes | NCCMB | Skarn | 21-D15-722-MAG1-4 | Magnetite | LA-ICP-MS | Mag Baijian JAES | NA | NA | BDL | 14281 | 4377 | 1449 | NA | NA | 16.3 | BDL | BDL | 245 | 372 | BDL | 1005 | 102 | 17.7 | BDL | 78.6 | 27.8 | BDL | BDL | NA | BDL | BDL | BDL | BDL | BDL | NA | NA | NA | NA | NA | BDL | 4.23 | NA | BDL | BDL | BDL | BDL | BDL | BDL | NA | NA | NA | NA | NA | NA | NA | NA | NA | NA | BDL | BDL | BDL | NA | NA | BDL | NA | BDL | BDL
132 | Baijian | Yes | NCCMB | Skarn | 21-D15-722-MAG1-5 | Magnetite | LA-ICP-MS | Mag Baijian JAES | NA | NA | BDL | 14123 | 4057 | BDL | NA | NA | BDL | BDL | BDL | 161 | 531 | BDL | 955 | 105 | 39.3 | BDL | 83.8 | 26.7 | BDL | BDL | NA | BDL | BDL | BDL | BDL | BDL | NA | NA | NA | NA | NA | BDL | 2.68 | NA | BDL | BDL | BDL | BDL | BDL | BDL | NA | NA | NA | NA | NA | NA | NA | NA | NA | NA | BDL | BDL | BDL | NA | NA | BDL | NA | BDL | BDL
133 | Baijian | Yes | NCCMB | Skarn | 21-D15-722-MAG1-6 | Magnetite | LA-ICP-MS | Mag Baijian JAES | NA | NA | BDL | 14526 | 4246 | BDL | NA | NA | BDL | BDL | BDL | 178 | 467 | BDL | 992 | 104 | 33.4 | BDL | 81.3 | 26.8 | BDL | BDL | NA | BDL | BDL | BDL | BDL | BDL | NA | NA | NA | NA | NA | BDL | 3.4 | NA | BDL | BDL | BDL | BDL | BDL | BDL | NA | NA | NA | NA | NA | NA | NA | NA | NA | NA | BDL | BDL | BDL | NA | NA | BDL | NA | BDL | BDL
134 | Baijian | Yes | NCCMB | Skarn | 21-D15-722-MAG1-7 | Magnetite | LA-ICP-MS | Mag Baijian JAES | NA | NA | 41.9 | 13551 | 5007 | 1273 | NA | NA | 18.3 | BDL | BDL | 184 | 414 | BDL | 1149 | 89.6 | 11.3 | BDL | 109 | 29 | BDL | BDL | NA | BDL | BDL | BDL | 0.845 | BDL | NA | NA | NA | NA | NA | BDL | 3.4 | NA | BDL | BDL | BDL | BDL | BDL | BDL | NA | NA | NA | NA | NA | NA | NA | NA | NA | NA | BDL | BDL | BDL | NA | NA | BDL | NA | BDL | BDL
135 | Baijian | Yes | NCCMB | Skarn | 21-D15-722-MAG1-8 | Magnetite | LA-ICP-MS | Mag Baijian JAES | NA | NA | 133 | 14742 | 5897 | 3070 | NA | NA | 51.7 | 583 | BDL | 255 | 347 | BDL | 1240 | 99.5 | BDL | BDL | 120 | 28.2 | BDL | BDL | NA | BDL | 0.568 | BDL | 2.59 | 0.895 | NA | NA | NA | NA | NA | BDL | 4.83 | NA | BDL | BDL | BDL | BDL | BDL | BDL | NA | NA | NA | NA | NA | NA | NA | NA | NA | NA | BDL | BDL | BDL | NA | NA | BDL | NA | 0.452 | BDL
136 | Baijian | Yes | NCCMB | Skarn | 21-D15-722-MAG1-9 | Magnetite | LA-ICP-MS | Mag Baijian JAES | NA | NA | 46.3 | 14130 | 5041 | BDL | NA | NA | 43.8 | BDL | BDL | 167 | 414 | BDL | 1132 | 107 | 6.5 | BDL | 97.3 | 28.2 | BDL | BDL | NA | BDL | BDL | BDL | BDL | BDL | NA | NA | NA | NA | NA | BDL | 3.36 | NA | BDL | BDL | BDL | BDL | BDL | BDL | NA | NA | NA | NA | NA | NA | NA | NA | NA | NA | BDL | BDL | BDL | NA | NA | BDL | NA | BDL | BDL
137 | Baijian | Yes | NCCMB | Skarn | 2BJ04-1 | Magnetite | LA-ICP-MS | Mag Baijian AM | NA | NA | NA | 7656.2715925 | 3273.5771781 | NA | NA | NA | NA | NA | NA | 114.42074031 | 74.49680873 | 6.4048102474 | 407.88724282 | 54.306775741 | 13.660193042 | NA | 97.215783068 | 17.811091893 | NA | NA | NA | NA | NA | NA | NA | NA | NA | NA | NA | NA | NA | NA | NA | NA | NA | NA | NA | NA | NA | NA | NA | NA | NA | NA | NA | NA | NA | NA | NA | NA | NA | NA | NA | NA | NA | NA | NA | NA | NA
138 | Baijian | Yes | NCCMB | Skarn | 2BJ04-2 | Magnetite | LA-ICP-MS | Mag Baijian AM | NA | NA | NA | 6982.8477659 | 3073.4477343 | NA | NA | NA | NA | NA | NA | 157.16406393 | 59.042567252 | BDL | 351.88310955 | 50.005802462 | BDL | NA | 48.884413686 | 17.861354835 | NA | NA | NA | NA | NA | NA | NA | NA | NA | NA | NA | NA | NA | NA | NA | NA | NA | NA | NA | NA | NA | NA | NA | NA | NA | NA | NA | NA | NA | NA | NA | NA | NA | NA | NA | NA | NA | NA | NA | NA | NA
139 | Baijian | Yes | NCCMB | Skarn | 2BJ04-3 | Magnetite | LA-ICP-MS | Mag Baijian AM | NA | NA | NA | 8190.6759896 | 2811.2287878 | NA | NA | NA | NA | NA | NA | 145.35768902 | 54.977644674 | BDL | 585.65273807 | 54.390528411 | 3.7634589713 | NA | 113.09510535 | 12.950098053 | NA | NA | NA | NA | NA | NA | NA | NA | NA | NA | NA | NA | NA | NA | NA | NA | NA | NA | NA | NA | NA | NA | NA | NA | NA | NA | NA | NA | NA | NA | NA | NA | NA | NA | NA | NA | NA | NA | NA | NA | NA
140 | Baijian | Yes | NCCMB | Skarn | 2BJ04-4 | Magnetite | LA-ICP-MS | Mag Baijian AM | NA | NA | NA | 4608.3454984 | 2346.1863577 | NA | NA | NA | NA | NA | NA | 126.94826584 | 45.284751136 | 9.3467801445 | 342.6353145 | 57.191872377 | 10.622299004 | NA | 31.758395675 | 13.956309289 | NA | NA | NA | NA | NA | NA | NA | NA | NA | NA | NA | NA | NA | NA | NA | NA | NA | NA | NA | NA | NA | NA | NA | NA | NA | NA | NA | NA | NA | NA | NA | NA | NA | NA | NA | NA | NA | NA | NA | NA | NA
141 | Baijian | Yes | NCCMB | Skarn | 2BJ04-5 | Magnetite | LA-ICP-MS | Mag Baijian AM | NA | NA | NA | 4276.5603076 | 2200.9073563 | NA | NA | NA | NA | NA | NA | 115.76027615 | 50.770147073 | 9.3576592414 | 380.22814897 | 57.203063674 | 4.6568396598 | NA | 53.058749605 | 14.895898997 | NA | NA | NA | NA | NA | NA | NA | NA | NA | NA | NA | NA | NA | NA | NA | NA | NA | NA | NA | NA | NA | NA | NA | NA | NA | NA | NA | NA | NA | NA | NA | NA | NA | NA | NA | NA | NA | NA | NA | NA | NA
142 | Baijian | Yes | NCCMB | Skarn | 2BJ04-6 | Magnetite | LA-ICP-MS | Mag Baijian AM | NA | NA | NA | 7327.6824323 | 3240.4124663 | NA | NA | NA | NA | NA | NA | 193.17872423 | 53.10096414 | BDL | 487.83832888 | 58.50768707 | 10.939847426 | NA | 71.39156259 | 16.210426717 | NA | NA | NA | NA | NA | NA | NA | NA | NA | NA | NA | NA | NA | NA | NA | NA | NA | NA | NA | NA | NA | NA | NA | NA | NA | NA | NA | NA | NA | NA | NA | NA | NA | NA | NA | NA | NA | NA | NA | NA | NA
143 | Baijian | Yes | NCCMB | Skarn | 2BJ112-1 | Magnetite | LA-ICP-MS | Mag Baijian AM | NA | NA | NA | 4873.6049643 | 702.88295659 | NA | NA | NA | NA | NA | NA | 91.157871666 | 77.065585205 | 15.071611584 | 1199.2258065 | 2.1016623839 | 1.9251032286 | NA | 39.344263197 | 13.355099585 | NA | NA | NA | NA | NA | NA | NA | NA | NA | NA | NA | NA | NA | NA | NA | NA | NA | NA | NA | NA | NA | NA | NA | NA | NA | NA | NA | NA | NA | NA | NA | NA | NA | NA | NA | NA | NA | NA | NA | NA | NA
144 | Baijian | Yes | NCCMB | Skarn | 2BJ112-2 | Magnetite | LA-ICP-MS | Mag Baijian AM | NA | NA | NA | 5531.9935856 | 816.89930279 | NA | NA | NA | NA | NA | NA | 207.80771763 | 105.50892879 | 22.27572612 | 1214.6747214 | 2.748352459 | 4.1665508562 | NA | 67.319020532 | 19.946808984 | NA | NA | NA | NA | NA | NA | NA | NA | NA | NA | NA | NA | NA | NA | NA | NA | NA | NA | NA | NA | NA | NA | NA | NA | NA | NA | NA | NA | NA | NA | NA | NA | NA | NA | NA | NA | NA | NA | NA | NA | NA
145 | Baijian | Yes | NCCMB | Skarn | 2BJ112-3 | Magnetite | LA-ICP-MS | Mag Baijian AM | NA | NA | NA | 4646.5700891 | 264.53229573 | NA | NA | NA | NA | NA | NA | 395.02979209 | 238.90255486 | 20.1 | 1193.7298434 | 3.1604470752 | 1.95 | NA | 42.537214072 | 16.571528815 | NA | NA | NA | NA | NA | NA | NA | NA | NA | NA | NA | NA | NA | NA | NA | NA | NA | NA | NA | NA | NA | NA | NA | NA | NA | NA | NA | NA | NA | NA | NA | NA | NA | NA | NA | NA | NA | NA | NA | NA | NA
146 | Baijian | Yes | NCCMB | Skarn | 2BJ112-4 | Magnetite | LA-ICP-MS | Mag Baijian AM | NA | NA | NA | 5898.4770596 | 939.26370812 | NA | NA | NA | NA | NA | NA | 126.207974 | 84.022335198 | 30.817056 | 1336.8904653 | 2.7802685585 | 4.1888138235 | NA | 49.289588922 | 15.21292452 | NA | NA | NA | NA | NA | NA | NA | NA | NA | NA | NA | NA | NA | NA | NA | NA | NA | NA | NA | NA | NA | NA | NA | NA | NA | NA | NA | NA | NA | NA | NA | NA | NA | NA | NA | NA | NA | NA | NA | NA | NA
147 | Baijian | Yes | NCCMB | Skarn | 2BJ112-5 | Magnetite | LA-ICP-MS | Mag Baijian AM | NA | NA | NA | 6227.8210278 | 1280.3040217 | NA | NA | NA | NA | NA | NA | 155.56460915 | 86.290526076 | 23.171549064 | 1293.2199167 | 2.4480488204 | 3.2768085804 | NA | 53.134347871 | 15.482700401 | NA | NA | NA | NA | NA | NA | NA | NA | NA | NA | NA | NA | NA | NA | NA | NA | NA | NA | NA | NA | NA | NA | NA | NA | NA | NA | NA | NA | NA | NA | NA | NA | NA | NA | NA | NA | NA | NA | NA | NA | NA
148 | Baijian | Yes | NCCMB | Skarn | 2BJ112-6 | Magnetite | LA-ICP-MS | Mag Baijian AM | NA | NA | NA | 5805.0614406 | 988.28289112 | NA | NA | NA | NA | NA | NA | 103.24188971 | 83.542075928 | 57.223243115 | 1331.1617409 | 3.470547827 | 2.01 | NA | 61.354951455 | 14.193046463 | NA | NA | NA | NA | NA | NA | NA | NA | NA | NA | NA | NA | NA | NA | NA | NA | NA | NA | NA | NA | NA | NA | NA | NA | NA | NA | NA | NA | NA | NA | NA | NA | NA | NA | NA | NA | NA | NA | NA | NA | NA
149 | Baijian | Yes | NCCMB | Skarn | 2BJ112-7 | Magnetite | LA-ICP-MS | Mag Baijian AM | NA | NA | NA | 5483.3433066 | 1059.7916906 | NA | NA | NA | NA | NA | NA | 123.91953058 | 87.655430416 | 59.646360906 | 1234.6178466 | 2.4884324548 | 2.09 | NA | 49.057855415 | 16.935396781 | NA | NA | NA | NA | NA | NA | NA | NA | NA | NA | NA | NA | NA | NA | NA | NA | NA | NA | NA | NA | NA | NA | NA | NA | NA | NA | NA | NA | NA | NA | NA | NA | NA | NA | NA | NA | NA | NA | NA | NA | NA
150 | Baijian | Yes | NCCMB | Skarn | 2BJ116-1 | Magnetite | LA-ICP-MS | Mag Baijian AM | NA | NA | NA | 16042.759876 | 2151.2450007 | NA | NA | NA | NA | NA | NA | 497.11987816 | 729.34512099 | 47.755854906 | 498.9748478 | 53.796896161 | 53.852644578 | NA | 9.3344776567 | 13.673022299 | NA | NA | NA | NA | NA | NA | NA | NA | NA | NA | NA | NA | NA | NA | NA | NA | NA | NA | NA | NA | NA | NA | NA | NA | NA | NA | NA | NA | NA | NA | NA | NA | NA | NA | NA | NA | NA | NA | NA | NA | NA
151 | Baijian | Yes | NCCMB | Skarn | 2BJ116-10 | Magnetite | LA-ICP-MS | Mag Baijian AM | NA | NA | NA | 18375.914109 | 1734.1169761 | NA | NA | NA | NA | NA | NA | 676.49570245 | 774.16056788 | 36.370868412 | 504.34091588 | 57.965341416 | 63.620420619 | NA | 21.230031709 | 11.21089012 | NA | NA | NA | NA | NA | NA | NA | NA | NA | NA | NA | NA | NA | NA | NA | NA | NA | NA | NA | NA | NA | NA | NA | NA | NA | NA | NA | NA | NA | NA | NA | NA | NA | NA | NA | NA | NA | NA | NA | NA | NA
152 | Baijian | Yes | NCCMB | Skarn | 2BJ116-2 | Magnetite | LA-ICP-MS | Mag Baijian AM | NA | NA | NA | 15109.116262 | 1803.7020512 | NA | NA | NA | NA | NA | NA | 467.23922288 | 589.10808187 | 23.273180117 | 491.56665681 | 57.664046446 | 60.243074212 | NA | 25.959085054 | 12.202748427 | NA | NA | NA | NA | NA | NA | NA | NA | NA | NA | NA | NA | NA | NA | NA | NA | NA | NA | NA | NA | NA | NA | NA | NA | NA | NA | NA | NA | NA | NA | NA | NA | NA | NA | NA | NA | NA | NA | NA | NA | NA
153 | Baijian | Yes | NCCMB | Skarn | 2BJ116-3 | Magnetite | LA-ICP-MS | Mag Baijian AM | NA | NA | NA | 14666.645826 | 1565.634837 | NA | NA | NA | NA | NA | NA | 573.94330554 | 661.64485146 | 17.891704884 | 488.26857626 | 55.031703763 | 65.309344782 | NA | 21.694467174 | 13.569729406 | NA | NA | NA | NA | NA | NA | NA | NA | NA | NA | NA | NA | NA | NA | NA | NA | NA | NA | NA | NA | NA | NA | NA | NA | NA | NA | NA | NA | NA | NA | NA | NA | NA | NA | NA | NA | NA | NA | NA | NA | NA
154 | Baijian | Yes | NCCMB | Skarn | 2BJ116-4 | Magnetite | LA-ICP-MS | Mag Baijian AM | NA | NA | NA | 15548.54766 | 1830.7037839 | NA | NA | NA | NA | NA | NA | 522.19130077 | 657.03610777 | 28.718896277 | 526.47942331 | 56.076779546 | 73.251525477 | NA | 16.981225055 | 13.278375714 | NA | NA | NA | NA | NA | NA | NA | NA | NA | NA | NA | NA | NA | NA | NA | NA | NA | NA | NA | NA | NA | NA | NA | NA | NA | NA | NA | NA | NA | NA | NA | NA | NA | NA | NA | NA | NA | NA | NA | NA | NA
155 | Baijian | Yes | NCCMB | Skarn | 2BJ116-5 | Magnetite | LA-ICP-MS | Mag Baijian AM | NA | NA | NA | 7448.5855962 | 1515.4668147 | NA | NA | NA | NA | NA | NA | 600.75721399 | 744.00444808 | 14.463403005 | 469.214606 | 52.110583675 | 34.957651437 | NA | 31.797085021 | 14.799357383 | NA | NA | NA | NA | NA | NA | NA | NA | NA | NA | NA | NA | NA | NA | NA | NA | NA | NA | NA | NA | NA | NA | NA | NA | NA | NA | NA | NA | NA | NA | NA | NA | NA | NA | NA | NA | NA | NA | NA | NA | NA
156 | Baijian | Yes | NCCMB | Skarn | 2BJ116-6 | Magnetite | LA-ICP-MS | Mag Baijian AM | NA | NA | NA | 15398.039638 | 1436.1345246 | NA | NA | NA | NA | NA | NA | 646.56491424 | 741.75584252 | 35.094794342 | 467.00594454 | 56.821381523 | 59.92214133 | NA | 18.391188017 | 12.691122157 | NA | NA | NA | NA | NA | NA | NA | NA | NA | NA | NA | NA | NA | NA | NA | NA | NA | NA | NA | NA | NA | NA | NA | NA | NA | NA | NA | NA | NA | NA | NA | NA | NA | NA | NA | NA | NA | NA | NA | NA | NA
157 | Baijian | Yes | NCCMB | Skarn | 2BJ116-7 | Magnetite | LA-ICP-MS | Mag Baijian AM | NA | NA | NA | 15827.036224 | 1621.9583747 | NA | NA | NA | NA | NA | NA | 666.77687397 | 760.45715493 | 6.6101426645 | 500.76649015 | 55.713975994 | 84.408738382 | NA | 20.641869918 | 12.491766209 | NA | NA | NA | NA | NA | NA | NA | NA | NA | NA | NA | NA | NA | NA | NA | NA | NA | NA | NA | NA | NA | NA | NA | NA | NA | NA | NA | NA | NA | NA | NA | NA | NA | NA | NA | NA | NA | NA | NA | NA | NA
158 | Baijian | Yes | NCCMB | Skarn | 2BJ116-8 | Magnetite | LA-ICP-MS | Mag Baijian AM | NA | NA | NA | 24213.852229 | 2994.4354396 | NA | NA | NA | NA | NA | NA | 671.60985815 | 733.94095754 | 34.644490871 | 454.09266578 | 61.41724885 | 60.06559674 | NA | 11.912822055 | 14.050648136 | NA | NA | NA | NA | NA | NA | NA | NA | NA | NA | NA | NA | NA | NA | NA | NA | NA | NA | NA | NA | NA | NA | NA | NA | NA | NA | NA | NA | NA | NA | NA | NA | NA | NA | NA | NA | NA | NA | NA | NA | NA
159 | Baijian | Yes | NCCMB | Skarn | 2BJ116-9 | Magnetite | LA-ICP-MS | Mag Baijian AM | NA | NA | NA | 8799.6605068 | 305.23060634 | NA | NA | NA | NA | NA | NA | 359.68788042 | 772.77515816 | 22.685447046 | 473.22126806 | 58.512251649 | 55.306553221 | NA | 12.61440953 | 11.245648043 | NA | NA | NA | NA | NA | NA | NA | NA | NA | NA | NA | NA | NA | NA | NA | NA | NA | NA | NA | NA | NA | NA | NA | NA | NA | NA | NA | NA | NA | NA | NA | NA | NA | NA | NA | NA | NA | NA | NA | NA | NA
160 | Baijian | Yes | NCCMB | Skarn | 2BJ12a-1 | Magnetite | LA-ICP-MS | Mag Baijian AM | NA | NA | NA | 7603.6119594 | BDL | NA | NA | NA | NA | NA | NA | 121.67539445 | 47.340133547 | 31.519778634 | 445.20453996 | 50.60228612 | 3.12 | NA | 17.601582253 | 8.8501735427 | NA | NA | NA | NA | NA | NA | NA | NA | NA | NA | NA | NA | NA | NA | NA | NA | NA | NA | NA | NA | NA | NA | NA | NA | NA | NA | NA | NA | NA | NA | NA | NA | NA | NA | NA | NA | NA | NA | NA | NA | NA
161 | Baijian | Yes | NCCMB | Skarn | 2BJ12a-10 | Magnetite | LA-ICP-MS | Mag Baijian AM | NA | NA | NA | 6054.9905176 | 179.1970231 | NA | NA | NA | NA | NA | NA | 159.01988146 | 46.407900721 | 17.9 | 255.36889324 | 15.709520846 | 3.81 | NA | 31.44091872 | 8.3900863287 | NA | NA | NA | NA | NA | NA | NA | NA | NA | NA | NA | NA | NA | NA | NA | NA | NA | NA | NA | NA | NA | NA | NA | NA | NA | NA | NA | NA | NA | NA | NA | NA | NA | NA | NA | NA | NA | NA | NA | NA | NA
162 | Baijian | Yes | NCCMB | Skarn | 2BJ12a-11 | Magnetite | LA-ICP-MS | Mag Baijian AM | NA | NA | NA | 7531.6255712 | 903.03786909 | NA | NA | NA | NA | NA | NA | 83.890607259 | 36.911597277 | 38.082715128 | 349.83584056 | 20.099226889 | 6.5 | NA | 23.360572627 | 8.0601760958 | NA | NA | NA | NA | NA | NA | NA | NA | NA | NA | NA | NA | NA | NA | NA | NA | NA | NA | NA | NA | NA | NA | NA | NA | NA | NA | NA | NA | NA | NA | NA | NA | NA | NA | NA | NA | NA | NA | NA | NA | NA
163 | Baijian | Yes | NCCMB | Skarn | 2BJ12a-12 | Magnetite | LA-ICP-MS | Mag Baijian AM | NA | NA | NA | 5259.8884394 | BDL | NA | NA | NA | NA | NA | NA | 146.25896173 | 50.58596165 | 41.839239966 | 199.64541067 | 10.149961554 | 2.7740315758 | NA | 18.462500205 | 7.2477908539 | NA | NA | NA | NA | NA | NA | NA | NA | NA | NA | NA | NA | NA | NA | NA | NA | NA | NA | NA | NA | NA | NA | NA | NA | NA | NA | NA | NA | NA | NA | NA | NA | NA | NA | NA | NA | NA | NA | NA | NA | NA
164 | Baijian | Yes | NCCMB | Skarn | 2BJ12a-13 | Magnetite | LA-ICP-MS | Mag Baijian AM | NA | NA | NA | 9916.1597768 | 937.63957357 | NA | NA | NA | NA | NA | NA | 119.66559027 | 43.709037831 | BDL | 462.57880797 | 34.736879976 | BDL | NA | 39.292017375 | 6.2882486716 | NA | NA | NA | NA | NA | NA | NA | NA | NA | NA | NA | NA | NA | NA | NA | NA | NA | NA | NA | NA | NA | NA | NA | NA | NA | NA | NA | NA | NA | NA | NA | NA | NA | NA | NA | NA | NA | NA | NA | NA | NA
165 | Baijian | Yes | NCCMB | Skarn | 2BJ12a-14 | Magnetite | LA-ICP-MS | Mag Baijian AM | NA | NA | NA | 6974.3720129 | 112.93137815 | NA | NA | NA | NA | NA | NA | 85.844040367 | 37.775560514 | 11.549074692 | 327.41275464 | 16.349583583 | BDL | NA | 33.241430447 | 7.4584117167 | NA | NA | NA | NA | NA | NA | NA | NA | NA | NA | NA | NA | NA | NA | NA | NA | NA | NA | NA | NA | NA | NA | NA | NA | NA | NA | NA | NA | NA | NA | NA | NA | NA | NA | NA | NA | NA | NA | NA | NA | NA
166 | Baijian | Yes | NCCMB | Skarn | 2BJ12a-15 | Magnetite | LA-ICP-MS | Mag Baijian AM | NA | NA | NA | 6848.8195905 | 232.11319343 | NA | NA | NA | NA | NA | NA | 140.936937 | 98.240817059 | 22.419155342 | 344.28227905 | 24.812371257 | 1.50265284 | NA | 40.235431466 | 11.864141559 | NA | NA | NA | NA | NA | NA | NA | NA | NA | NA | NA | NA | NA | NA | NA | NA | NA | NA | NA | NA | NA | NA | NA | NA | NA | NA | NA | NA | NA | NA | NA | NA | NA | NA | NA | NA | NA | NA | NA | NA | NA
167 | Baijian | Yes | NCCMB | Skarn | 2BJ12a-16 | Magnetite | LA-ICP-MS | Mag Baijian AM | NA | NA | NA | 9159.1428409 | 622.9729023 | NA | NA | NA | NA | NA | NA | 124.75196386 | 48.840268393 | 13.407884499 | 506.9890354 | 58.707350879 | BDL | NA | 79.747030593 | 9.9298421876 | NA | NA | NA | NA | NA | NA | NA | NA | NA | NA | NA | NA | NA | NA | NA | NA | NA | NA | NA | NA | NA | NA | NA | NA | NA | NA | NA | NA | NA | NA | NA | NA | NA | NA | NA | NA | NA | NA | NA | NA | NA
168 | Baijian | Yes | NCCMB | Skarn | 2BJ12a-17 | Magnetite | LA-ICP-MS | Mag Baijian AM | NA | NA | NA | 8494.776207 | 209.02640398 | NA | NA | NA | NA | NA | NA | 114.85599385 | 94.612671383 | 28.682050888 | 545.86277538 | 60.565390605 | BDL | NA | 26.791501509 | 10.435727153 | NA | NA | NA | NA | NA | NA | NA | NA | NA | NA | NA | NA | NA | NA | NA | NA | NA | NA | NA | NA | NA | NA | NA | NA | NA | NA | NA | NA | NA | NA | NA | NA | NA | NA | NA | NA | NA | NA | NA | NA | NA
169 | Baijian | Yes | NCCMB | Skarn | 2BJ12a-18 | Magnetite | LA-ICP-MS | Mag Baijian AM | NA | NA | NA | 8330.3025732 | 167.5320366 | NA | NA | NA | NA | NA | NA | 129.75976002 | 58.453291721 | 3.4293649123 | 470.25029081 | 50.873424758 | BDL | NA | 16.332767046 | 10.284961138 | NA | NA | NA | NA | NA | NA | NA | NA | NA | NA | NA | NA | NA | NA | NA | NA | NA | NA | NA | NA | NA | NA | NA | NA | NA | NA | NA | NA | NA | NA | NA | NA | NA | NA | NA | NA | NA | NA | NA | NA | NA
170 | Baijian | Yes | NCCMB | Skarn | 2BJ12a-19 | Magnetite | LA-ICP-MS | Mag Baijian AM | NA | NA | NA | 6681.1696091 | 61.940199973 | NA | NA | NA | NA | NA | NA | 59.852995054 | 32.751704433 | 10.163720955 | 385.25963608 | 26.338965032 | BDL | NA | 24.402966363 | 9.3897897126 | NA | NA | NA | NA | NA | NA | NA | NA | NA | NA | NA | NA | NA | NA | NA | NA | NA | NA | NA | NA | NA | NA | NA | NA | NA | NA | NA | NA | NA | NA | NA | NA | NA | NA | NA | NA | NA | NA | NA | NA | NA
171 | Baijian | Yes | NCCMB | Skarn | 2BJ12a-2 | Magnetite | LA-ICP-MS | Mag Baijian AM | NA | NA | NA | 7395.4529225 | 370.73932132 | NA | NA | NA | NA | NA | NA | 127.41537986 | 48.296640801 | 23.895589455 | 458.85814577 | 47.503277975 | 3.56 | NA | 7.3303630123 | 8.530037246 | NA | NA | NA | NA | NA | NA | NA | NA | NA | NA | NA | NA | NA | NA | NA | NA | NA | NA | NA | NA | NA | NA | NA | NA | NA | NA | NA | NA | NA | NA | NA | NA | NA | NA | NA | NA | NA | NA | NA | NA | NA
172 | Baijian | Yes | NCCMB | Skarn | 2BJ12a-3 | Magnetite | LA-ICP-MS | Mag Baijian AM | NA | NA | NA | 7448.4008023 | 199.19959459 | NA | NA | NA | NA | NA | NA | 145.45334963 | 55.67847578 | 19.893774151 | 385.38570376 | 48.660297851 | 2.9772631728 | NA | 19.053696854 | 11.426550773 | NA | NA | NA | NA | NA | NA | NA | NA | NA | NA | NA | NA | NA | NA | NA | NA | NA | NA | NA | NA | NA | NA | NA | NA | NA | NA | NA | NA | NA | NA | NA | NA | NA | NA | NA | NA | NA | NA | NA | NA | NA
173 | Baijian | Yes | NCCMB | Skarn | 2BJ12a-4 | Magnetite | LA-ICP-MS | Mag Baijian AM | NA | NA | NA | 7183.7605972 | 259.14528823 | NA | NA | NA | NA | NA | NA | 134.61277834 | 45.836967874 | 28.450834897 | 418.63400021 | 25.446242066 | 7.32 | NA | 26.044383858 | 10.516963906 | NA | NA | NA | NA | NA | NA | NA | NA | NA | NA | NA | NA | NA | NA | NA | NA | NA | NA | NA | NA | NA | NA | NA | NA | NA | NA | NA | NA | NA | NA | NA | NA | NA | NA | NA | NA | NA | NA | NA | NA | NA
174 | Baijian | Yes | NCCMB | Skarn | 2BJ12a-5 | Magnetite | LA-ICP-MS | Mag Baijian AM | NA | NA | NA | 7187.936119 | 75.233206008 | NA | NA | NA | NA | NA | NA | 135.49376408 | 42.567975757 | 15.7 | 473.51751312 | 28.001534502 | 2.8583356292 | NA | 16.582660763 | 9.8543663099 | NA | NA | NA | NA | NA | NA | NA | NA | NA | NA | NA | NA | NA | NA | NA | NA | NA | NA | NA | NA | NA | NA | NA | NA | NA | NA | NA | NA | NA | NA | NA | NA | NA | NA | NA | NA | NA | NA | NA | NA | NA
175 | Baijian | Yes | NCCMB | Skarn | 2BJ12a-6 | Magnetite | LA-ICP-MS | Mag Baijian AM | NA | NA | NA | 7757.5909541 | 271.66810487 | NA | NA | NA | NA | NA | NA | 164.67657041 | 73.300172104 | 18.9 | 421.52791624 | 39.044860895 | 5.13 | NA | 13.72218396 | 10.027686119 | NA | NA | NA | NA | NA | NA | NA | NA | NA | NA | NA | NA | NA | NA | NA | NA | NA | NA | NA | NA | NA | NA | NA | NA | NA | NA | NA | NA | NA | NA | NA | NA | NA | NA | NA | NA | NA | NA | NA | NA | NA
176 | Baijian | Yes | NCCMB | Skarn | 2BJ12a-7 | Magnetite | LA-ICP-MS | Mag Baijian AM | NA | NA | NA | 12826.770239 | 216.76255392 | NA | NA | NA | NA | NA | NA | 136.92582955 | 73.987326547 | 49.098300902 | 506.18124705 | 41.996399175 | 3.45 | NA | 18.093101674 | 9.7259832619 | NA | NA | NA | NA | NA | NA | NA | NA | NA | NA | NA | NA | NA | NA | NA | NA | NA | NA | NA | NA | NA | NA | NA | NA | NA | NA | NA | NA | NA | NA | NA | NA | NA | NA | NA | NA | NA | NA | NA | NA | NA
177 | Baijian | Yes | NCCMB | Skarn | 2BJ12a-8 | Magnetite | LA-ICP-MS | Mag Baijian AM | NA | NA | NA | 8293.0535343 | 893.61387564 | NA | NA | NA | NA | NA | NA | 89.67780876 | 35.828493106 | 18.907566404 | 460.02611895 | 37.301935476 | 4.13 | NA | 34.497370689 | 9.0155479247 | NA | NA | NA | NA | NA | NA | NA | NA | NA | NA | NA | NA | NA | NA | NA | NA | NA | NA | NA | NA | NA | NA | NA | NA | NA | NA | NA | NA | NA | NA | NA | NA | NA | NA | NA | NA | NA | NA | NA | NA | NA
178 | Baijian | Yes | NCCMB | Skarn | 2BJ12a-9 | Magnetite | LA-ICP-MS | Mag Baijian AM | NA | NA | NA | 7115.9347985 | 676.78361486 | NA | NA | NA | NA | NA | NA | 92.704027144 | 42.024780916 | 8.55453523 | 291.72940537 | 29.328718807 | 6.12 | NA | 32.925095371 | 7.3354720676 | NA | NA | NA | NA | NA | NA | NA | NA | NA | NA | NA | NA | NA | NA | NA | NA | NA | NA | NA | NA | NA | NA | NA | NA | NA | NA | NA | NA | NA | NA | NA | NA | NA | NA | NA | NA | NA | NA | NA | NA | NA
179 | Baijian | Yes | NCCMB | Skarn | 2BJ132-1 | Magnetite | LA-ICP-MS | Mag Baijian AM | NA | NA | NA | 7756.9967499 | 285.35783231 | NA | NA | NA | NA | NA | NA | 263.54464281 | 95.248574868 | 36.538578556 | 504.24085159 | 49.804364517 | 5.7643517223 | NA | 34.731263976 | 11.359087612 | NA | NA | NA | NA | NA | NA | NA | NA | NA | NA | NA | NA | NA | NA | NA | NA | NA | NA | NA | NA | NA | NA | NA | NA | NA | NA | NA | NA | NA | NA | NA | NA | NA | NA | NA | NA | NA | NA | NA | NA | NA
180 | Baijian | Yes | NCCMB | Skarn | 2BJ132-10 | Magnetite | LA-ICP-MS | Mag Baijian AM | NA | NA | NA | 8424.3717055 | BDL | NA | NA | NA | NA | NA | NA | 198.8181269 | 68.102952711 | 50.052108027 | 494.66260264 | 54.405977833 | 7.7077240041 | NA | 22.861012111 | 10.248057519 | NA | NA | NA | NA | NA | NA | NA | NA | NA | NA | NA | NA | NA | NA | NA | NA | NA | NA | NA | NA | NA | NA | NA | NA | NA | NA | NA | NA | NA | NA | NA | NA | NA | NA | NA | NA | NA | NA | NA | NA | NA
181 | Baijian | Yes | NCCMB | Skarn | 2BJ132-2 | Magnetite | LA-ICP-MS | Mag Baijian AM | NA | NA | NA | 8655.3548227 | 406.67197827 | NA | NA | NA | NA | NA | NA | 248.20334375 | 92.698539382 | 21.77112875 | 550.72390532 | 58.417650716 | 8.6 | NA | 26.333490289 | 11.517206764 | NA | NA | NA | NA | NA | NA | NA | NA | NA | NA | NA | NA | NA | NA | NA | NA | NA | NA | NA | NA | NA | NA | NA | NA | NA | NA | NA | NA | NA | NA | NA | NA | NA | NA | NA | NA | NA | NA | NA | NA | NA
182 | Baijian | Yes | NCCMB | Skarn | 2BJ132-3 | Magnetite | LA-ICP-MS | Mag Baijian AM | NA | NA | NA | 8500.1570161 | 312.09833839 | NA | NA | NA | NA | NA | NA | 301.3465747 | 88.667862955 | 54.207559101 | 528.72434206 | 57.69850767 | 7.6231101817 | NA | 22.633454012 | 11.232494731 | NA | NA | NA | NA | NA | NA | NA | NA | NA | NA | NA | NA | NA | NA | NA | NA | NA | NA | NA | NA | NA | NA | NA | NA | NA | NA | NA | NA | NA | NA | NA | NA | NA | NA | NA | NA | NA | NA | NA | NA | NA
183 | Baijian | Yes | NCCMB | Skarn | 2BJ132-4 | Magnetite | LA-ICP-MS | Mag Baijian AM | NA | NA | NA | 7871.7077673 | 403.28242991 | NA | NA | NA | NA | NA | NA | 228.82592921 | 80.626109013 | 32.875312173 | 451.87682326 | 47.663186528 | 3.5350170662 | NA | 26.091469384 | 10.7451793 | NA | NA | NA | NA | NA | NA | NA | NA | NA | NA | NA | NA | NA | NA | NA | NA | NA | NA | NA | NA | NA | NA | NA | NA | NA | NA | NA | NA | NA | NA | NA | NA | NA | NA | NA | NA | NA | NA | NA | NA | NA
184 | Baijian | Yes | NCCMB | Skarn | 2BJ132-5 | Magnetite | LA-ICP-MS | Mag Baijian AM | NA | NA | NA | 8452.2899179 | 309.91093616 | NA | NA | NA | NA | NA | NA | 293.53701252 | 97.082188819 | 36.192630819 | 521.28243397 | 56.466752799 | 3.9531833191 | NA | 30.849311784 | 11.434734911 | NA | NA | NA | NA | NA | NA | NA | NA | NA | NA | NA | NA | NA | NA | NA | NA | NA | NA | NA | NA | NA | NA | NA | NA | NA | NA | NA | NA | NA | NA | NA | NA | NA | NA | NA | NA | NA | NA | NA | NA | NA
185 | Baijian | Yes | NCCMB | Skarn | 2BJ132-6 | Magnetite | LA-ICP-MS | Mag Baijian AM | NA | NA | NA | 8158.6805341 | 518.17388702 | NA | NA | NA | NA | NA | NA | 242.98211973 | 88.311398744 | 37.28579859 | 488.22668347 | 51.764402979 | 5.1811583757 | NA | 24.095714645 | 9.0475962457 | NA | NA | NA | NA | NA | NA | NA | NA | NA | NA | NA | NA | NA | NA | NA | NA | NA | NA | NA | NA | NA | NA | NA | NA | NA | NA | NA | NA | NA | NA | NA | NA | NA | NA | NA | NA | NA | NA | NA | NA | NA
186 | Baijian | Yes | NCCMB | Skarn | 2BJ132-7 | Magnetite | LA-ICP-MS | Mag Baijian AM | NA | NA | NA | 8692.2524417 | 360.41217218 | NA | NA | NA | NA | NA | NA | 243.99207156 | 94.978784706 | 37.281066234 | 493.76649632 | 59.958540807 | 6.6344030691 | NA | 28.415037556 | 11.066321114 | NA | NA | NA | NA | NA | NA | NA | NA | NA | NA | NA | NA | NA | NA | NA | NA | NA | NA | NA | NA | NA | NA | NA | NA | NA | NA | NA | NA | NA | NA | NA | NA | NA | NA | NA | NA | NA | NA | NA | NA | NA
187 | Baijian | Yes | NCCMB | Skarn | 2BJ132-8 | Magnetite | LA-ICP-MS | Mag Baijian AM | NA | NA | NA | 9169.4457185 | 285.18737833 | NA | NA | NA | NA | NA | NA | 324.61781244 | 120.16760469 | 21.095754345 | 532.19229606 | 57.687472701 | 3.1027869103 | NA | 33.384723261 | 12.761673388 | NA | NA | NA | NA | NA | NA | NA | NA | NA | NA | NA | NA | NA | NA | NA | NA | NA | NA | NA | NA | NA | NA | NA | NA | NA | NA | NA | NA | NA | NA | NA | NA | NA | NA | NA | NA | NA | NA | NA | NA | NA
188 | Baijian | Yes | NCCMB | Skarn | 2BJ132-9 | Magnetite | LA-ICP-MS | Mag Baijian AM | NA | NA | NA | 8552.4807864 | 242.99613179 | NA | NA | NA | NA | NA | NA | 252.35064844 | 87.993768807 | 19.05019004 | 502.38492791 | 60.251282739 | 8.4190950673 | NA | 31.335621167 | 11.296717341 | NA | NA | NA | NA | NA | NA | NA | NA | NA | NA | NA | NA | NA | NA | NA | NA | NA | NA | NA | NA | NA | NA | NA | NA | NA | NA | NA | NA | NA | NA | NA | NA | NA | NA | NA | NA | NA | NA | NA | NA | NA
189 | Baijian | Yes | NCCMB | Skarn | 2BJ13a-1 | Magnetite | LA-ICP-MS | Mag Baijian AM | NA | NA | NA | 5601.2480044 | 1475.0118307 | NA | NA | NA | NA | NA | NA | 208.76019144 | 605.50582199 | 21.128570079 | 469.86219007 | 64.302775442 | 61.236090562 | NA | 33.523932771 | 12.766686945 | NA | NA | NA | NA | NA | NA | NA | NA | NA | NA | NA | NA | NA | NA | NA | NA | NA | NA | NA | NA | NA | NA | NA | NA | NA | NA | NA | NA | NA | NA | NA | NA | NA | NA | NA | NA | NA | NA | NA | NA | NA
190 | Baijian | Yes | NCCMB | Skarn | 2BJ13a-10 | Magnetite | LA-ICP-MS | Mag Baijian AM | NA | NA | NA | 12297.908087 | 2837.2725457 | NA | NA | NA | NA | NA | NA | 586.03767807 | 112.39376475 | 25.098988681 | 594.79931064 | 69.098493037 | 37.167214191 | NA | 23.298250009 | 15.368059636 | NA | NA | NA | NA | NA | NA | NA | NA | NA | NA | NA | NA | NA | NA | NA | NA | NA | NA | NA | NA | NA | NA | NA | NA | NA | NA | NA | NA | NA | NA | NA | NA | NA | NA | NA | NA | NA | NA | NA | NA | NA
191 | Baijian | Yes | NCCMB | Skarn | 2BJ13a-2 | Magnetite | LA-ICP-MS | Mag Baijian AM | NA | NA | NA | 5573.8491311 | 1009.1320573 | NA | NA | NA | NA | NA | NA | 240.74736772 | 755.73863674 | 34.273188645 | 469.98426392 | 58.473295412 | 63.867556882 | NA | 20.69571612 | 13.999727229 | NA | NA | NA | NA | NA | NA | NA | NA | NA | NA | NA | NA | NA | NA | NA | NA | NA | NA | NA | NA | NA | NA | NA | NA | NA | NA | NA | NA | NA | NA | NA | NA | NA | NA | NA | NA | NA | NA | NA | NA | NA
192 | Baijian | Yes | NCCMB | Skarn | 2BJ13a-3 | Magnetite | LA-ICP-MS | Mag Baijian AM | NA | NA | NA | 5823.2130452 | 534.77416533 | NA | NA | NA | NA | NA | NA | 264.36371796 | 358.42389118 | 17.623977675 | 412.11692755 | 61.490218764 | 71.208412957 | NA | 17.324611982 | 11.49898927 | NA | NA | NA | NA | NA | NA | NA | NA | NA | NA | NA | NA | NA | NA | NA | NA | NA | NA | NA | NA | NA | NA | NA | NA | NA | NA | NA | NA | NA | NA | NA | NA | NA | NA | NA | NA | NA | NA | NA | NA | NA
193 | Baijian | Yes | NCCMB | Skarn | 2BJ13a-4 | Magnetite | LA-ICP-MS | Mag Baijian AM | NA | NA | NA | 4421.4562456 | 401.490674 | NA | NA | NA | NA | NA | NA | 260.27796215 | 196.08769087 | 11.503664625 | 436.97006221 | 64.38217459 | 61.883526884 | NA | 40.278372354 | 12.230949834 | NA | NA | NA | NA | NA | NA | NA | NA | NA | NA | NA | NA | NA | NA | NA | NA | NA | NA | NA | NA | NA | NA | NA | NA | NA | NA | NA | NA | NA | NA | NA | NA | NA | NA | NA | NA | NA | NA | NA | NA | NA
194 | Baijian | Yes | NCCMB | Skarn | 2BJ13a-5 | Magnetite | LA-ICP-MS | Mag Baijian AM | NA | NA | NA | 4947.8711172 | 673.54367835 | NA | NA | NA | NA | NA | NA | 212.35305559 | 203.3979808 | 9.9287061758 | 445.40855691 | 65.857881402 | 44.324924286 | NA | 14.884966155 | 12.306267316 | NA | NA | NA | NA | NA | NA | NA | NA | NA | NA | NA | NA | NA | NA | NA | NA | NA | NA | NA | NA | NA | NA | NA | NA | NA | NA | NA | NA | NA | NA | NA | NA | NA | NA | NA | NA | NA | NA | NA | NA | NA
195 | Baijian | Yes | NCCMB | Skarn | 2BJ13a-6 | Magnetite | LA-ICP-MS | Mag Baijian AM | NA | NA | NA | 5529.9357891 | 1802.0985068 | NA | NA | NA | NA | NA | NA | 257.21116162 | 121.76227478 | 34.443727917 | 511.1457309 | 65.860860145 | 47.664150753 | NA | 31.841690103 | 14.089182917 | NA | NA | NA | NA | NA | NA | NA | NA | NA | NA | NA | NA | NA | NA | NA | NA | NA | NA | NA | NA | NA | NA | NA | NA | NA | NA | NA | NA | NA | NA | NA | NA | NA | NA | NA | NA | NA | NA | NA | NA | NA
196 | Baijian | Yes | NCCMB | Skarn | 2BJ13a-7 | Magnetite | LA-ICP-MS | Mag Baijian AM | NA | NA | NA | 6967.5094985 | 2735.7763044 | NA | NA | NA | NA | NA | NA | 225.71130355 | 120.78343707 | 35.743683242 | 605.44274686 | 71.094046803 | 25.08684767 | NA | 30.786924422 | 15.188501312 | NA | NA | NA | NA | NA | NA | NA | NA | NA | NA | NA | NA | NA | NA | NA | NA | NA | NA | NA | NA | NA | NA | NA | NA | NA | NA | NA | NA | NA | NA | NA | NA | NA | NA | NA | NA | NA | NA | NA | NA | NA
197 | Baijian | Yes | NCCMB | Skarn | 2BJ13a-8 | Magnetite | LA-ICP-MS | Mag Baijian AM | NA | NA | NA | 6476.0947338 | 1544.5590008 | NA | NA | NA | NA | NA | NA | 139.31474059 | 153.90644289 | BDL | 556.01904032 | 66.805861186 | 33.375682103 | NA | 46.336480397 | 13.605284107 | NA | NA | NA | NA | NA | NA | NA | NA | NA | NA | NA | NA | NA | NA | NA | NA | NA | NA | NA | NA | NA | NA | NA | NA | NA | NA | NA | NA | NA | NA | NA | NA | NA | NA | NA | NA | NA | NA | NA | NA | NA
198 | Baijian | Yes | NCCMB | Skarn | 2BJ13a-9 | Magnetite | LA-ICP-MS | Mag Baijian AM | NA | NA | NA | 5098.7516344 | 1065.8043107 | NA | NA | NA | NA | NA | NA | 247.7565945 | 627.77345666 | 31.37771772 | 444.28385898 | 56.448232622 | 75.158620157 | NA | 16.704204407 | 12.800678497 | NA | NA | NA | NA | NA | NA | NA | NA | NA | NA | NA | NA | NA | NA | NA | NA | NA | NA | NA | NA | NA | NA | NA | NA | NA | NA | NA | NA | NA | NA | NA | NA | NA | NA | NA | NA | NA | NA | NA | NA | NA
199 | Baijian | Yes | NCCMB | Skarn | 2BJ14a-1 | Magnetite | LA-ICP-MS | Mag Baijian AM | NA | NA | NA | 7456.4265498 | BDL | NA | NA | NA | NA | NA | NA | 139.20198403 | 100.86774333 | BDL | 387.49834003 | 30.051812007 | 6.2391889375 | NA | 44.503375689 | 10.442012132 | NA | NA | NA | NA | NA | NA | NA | NA | NA | NA | NA | NA | NA | NA | NA | NA | NA | NA | NA | NA | NA | NA | NA | NA | NA | NA | NA | NA | NA | NA | NA | NA | NA | NA | NA | NA | NA | NA | NA | NA | NA
200 | Baijian | Yes | NCCMB | Skarn | 2BJ14a-2 | Magnetite | LA-ICP-MS | Mag Baijian AM | NA | NA | NA | 7111.1419124 | 199.29111518 | NA | NA | NA | NA | NA | NA | 188.7958129 | 107.0573949 | BDL | 381.95517605 | 26.738556558 | 5.8136684152 | NA | 32.8933031 | 8.7377080266 | NA | NA | NA | NA | NA | NA | NA | NA | NA | NA | NA | NA | NA | NA | NA | NA | NA | NA | NA | NA | NA | NA | NA | NA | NA | NA | NA | NA | NA | NA | NA | NA | NA | NA | NA | NA | NA | NA | NA | NA | NA
201 | Baijian | Yes | NCCMB | Skarn | 2BJ14a-3 | Magnetite | LA-ICP-MS | Mag Baijian AM | NA | NA | NA | 6608.1812796 | 421.25652253 | NA | NA | NA | NA | NA | NA | 135.49417029 | 107.01462174 | BDL | 245.9944146 | 15.257086737 | 7.6459480612 | NA | 38.093132574 | 9.8664432904 | NA | NA | NA | NA | NA | NA | NA | NA | NA | NA | NA | NA | NA | NA | NA | NA | NA | NA | NA | NA | NA | NA | NA | NA | NA | NA | NA | NA | NA | NA | NA | NA | NA | NA | NA | NA | NA | NA | NA | NA | NA
202 | Baijian | Yes | NCCMB | Skarn | 2BJ14a-4 | Magnetite | LA-ICP-MS | Mag Baijian AM | NA | NA | NA | 6615.6541221 | 127.5744554 | NA | NA | NA | NA | NA | NA | 104.07425913 | 82.550717574 | 3.0085784809 | 325.77848129 | 22.188394506 | 7.68751341 | NA | 27.139998861 | 5.1830936069 | NA | NA | NA | NA | NA | NA | NA | NA | NA | NA | NA | NA | NA | NA | NA | NA | NA | NA | NA | NA | NA | NA | NA | NA | NA | NA | NA | NA | NA | NA | NA | NA | NA | NA | NA | NA | NA | NA | NA | NA | NA
203 | Baijian | Yes | NCCMB | Skarn | 2BJ14a-5 | Magnetite | LA-ICP-MS | Mag Baijian AM | NA | NA | NA | 6737.772709 | 277.89175829 | NA | NA | NA | NA | NA | NA | 139.85588157 | 105.60949479 | 5.9050642002 | 259.89450637 | 13.943754492 | 3.0637454919 | NA | 25.594211653 | 4.5664125509 | NA | NA | NA | NA | NA | NA | NA | NA | NA | NA | NA | NA | NA | NA | NA | NA | NA | NA | NA | NA | NA | NA | NA | NA | NA | NA | NA | NA | NA | NA | NA | NA | NA | NA | NA | NA | NA | NA | NA | NA | NA
204 | Baijian | Yes | NCCMB | Skarn | 2BJ14a-6 | Magnetite | LA-ICP-MS | Mag Baijian AM | NA | NA | NA | 10312.265027 | 643.68916804 | NA | NA | NA | NA | NA | NA | 187.51289536 | 98.181094143 | 4.0817009356 | 712.68323242 | 65.757934519 | 6.6422172867 | NA | 55.793133979 | 9.4865977949 | NA | NA | NA | NA | NA | NA | NA | NA | NA | NA | NA | NA | NA | NA | NA | NA | NA | NA | NA | NA | NA | NA | NA | NA | NA | NA | NA | NA | NA | NA | NA | NA | NA | NA | NA | NA | NA | NA | NA | NA | NA
205 | Baijian | Yes | NCCMB | Skarn | 2BJ14a-7 | Magnetite | LA-ICP-MS | Mag Baijian AM | NA | NA | NA | 8044.6354544 | 124.85569918 | NA | NA | NA | NA | NA | NA | 168.87718226 | 101.59792325 | 5.4444412567 | 417.43210357 | 47.915726391 | 4.3470457937 | NA | 45.99523504 | 5.7001380428 | NA | NA | NA | NA | NA | NA | NA | NA | NA | NA | NA | NA | NA | NA | NA | NA | NA | NA | NA | NA | NA | NA | NA | NA | NA | NA | NA | NA | NA | NA | NA | NA | NA | NA | NA | NA | NA | NA | NA | NA | NA
206 | Baijian | Yes | NCCMB | Skarn | 2BJ155-1 | Magnetite | LA-ICP-MS | Mag Baijian AM | NA | NA | NA | 8312.8851644 | 3271.2255695 | NA | NA | NA | NA | NA | NA | 91.042637301 | 56.18340142 | 10.730367635 | 583.59798718 | 58.638702339 | 3.1482776561 | NA | 86.663746511 | 11.767188581 | NA | NA | NA | NA | NA | NA | NA | NA | NA | NA | NA | NA | NA | NA | NA | NA | NA | NA | NA | NA | NA | NA | NA | NA | NA | NA | NA | NA | NA | NA | NA | NA | NA | NA | NA | NA | NA | NA | NA | NA | NA
207 | Baijian | Yes | NCCMB | Skarn | 2BJ155-2 | Magnetite | LA-ICP-MS | Mag Baijian AM | NA | NA | NA | 14818.180293 | 2828.2603301 | NA | NA | NA | NA | NA | NA | 134.77004721 | 52.146579918 | BDL | 1494.9550532 | 79.874776765 | 6.9913420195 | NA | 171.86485395 | 8.2604371287 | NA | NA | NA | NA | NA | NA | NA | NA | NA | NA | NA | NA | NA | NA | NA | NA | NA | NA | NA | NA | NA | NA | NA | NA | NA | NA | NA | NA | NA | NA | NA | NA | NA | NA | NA | NA | NA | NA | NA | NA | NA
208 | Baijian | Yes | NCCMB | Skarn | 2BJ155-3 | Magnetite | LA-ICP-MS | Mag Baijian AM | NA | NA | NA | 13916.233184 | 3028.2320398 | NA | NA | NA | NA | NA | NA | 125.95691688 | 53.838875795 | 13.324243326 | 1242.9731905 | 67.344263603 | 2.10265284 | NA | 185.51532129 | 6.6351221014 | NA | NA | NA | NA | NA | NA | NA | NA | NA | NA | NA | NA | NA | NA | NA | NA | NA | NA | NA | NA | NA | NA | NA | NA | NA | NA | NA | NA | NA | NA | NA | NA | NA | NA | NA | NA | NA | NA | NA | NA | NA
209 | Baijian | Yes | NCCMB | Skarn | 2BJ155-4 | Magnetite | LA-ICP-MS | Mag Baijian AM | NA | NA | NA | 9490.7640681 | 3187.3519598 | NA | NA | NA | NA | NA | NA | 134.7780227 | 62.160230733 | BDL | 572.69804743 | 58.718930486 | 2.3661113146 | NA | 93.715758349 | 10.619734411 | NA | NA | NA | NA | NA | NA | NA | NA | NA | NA | NA | NA | NA | NA | NA | NA | NA | NA | NA | NA | NA | NA | NA | NA | NA | NA | NA | NA | NA | NA | NA | NA | NA | NA | NA | NA | NA | NA | NA | NA | NA
210 | Baijian | Yes | NCCMB | Skarn | 2BJ155-5 | Magnetite | LA-ICP-MS | Mag Baijian AM | NA | NA | NA | 9874.6287028 | 3001.9836103 | NA | NA | NA | NA | NA | NA | 169.29207011 | 55.161444201 | 10.213759067 | 564.09943882 | 50.627788613 | 8.4374687377 | NA | 164.13097095 | 9.5371399706 | NA | NA | NA | NA | NA | NA | NA | NA | NA | NA | NA | NA | NA | NA | NA | NA | NA | NA | NA | NA | NA | NA | NA | NA | NA | NA | NA | NA | NA | NA | NA | NA | NA | NA | NA | NA | NA | NA | NA | NA | NA
211 | Baijian | Yes | NCCMB | Skarn | 2BJ155-6 | Magnetite | LA-ICP-MS | Mag Baijian AM | NA | NA | NA | 15600.00018 | 4098.6559781 | NA | NA | NA | NA | NA | NA | 166.10463157 | 52.260564446 | BDL | 892.08695399 | 60.944059731 | 6.419887971 | NA | 152.54392447 | 8.7720166213 | NA | NA | NA | NA | NA | NA | NA | NA | NA | NA | NA | NA | NA | NA | NA | NA | NA | NA | NA | NA | NA | NA | NA | NA | NA | NA | NA | NA | NA | NA | NA | NA | NA | NA | NA | NA | NA | NA | NA | NA | NA
212 | Baijian | Yes | NCCMB | Skarn | 2BJ155-7 | Magnetite | LA-ICP-MS | Mag Baijian AM | NA | NA | NA | 14470.093038 | 4102.6113739 | NA | NA | NA | NA | NA | NA | 151.12972371 | 43.357655456 | 3.2937043396 | 701.43936966 | 58.365367069 | 1.70265284 | NA | 165.98466253 | 5.9554612216 | NA | NA | NA | NA | NA | NA | NA | NA | NA | NA | NA | NA | NA | NA | NA | NA | NA | NA | NA | NA | NA | NA | NA | NA | NA | NA | NA | NA | NA | NA | NA | NA | NA | NA | NA | NA | NA | NA | NA | NA | NA
213 | Baijian | Yes | NCCMB | Skarn | 2BJ23-1 | Magnetite | LA-ICP-MS | Mag Baijian AM | NA | NA | NA | 6521.7560958 | 509.53345698 | NA | NA | NA | NA | NA | NA | 93.200737003 | 119.43713835 | 13.559148496 | 589.61243711 | 53.854842404 | 9.9182284252 | NA | 77.637287368 | 8.3754256135 | NA | NA | NA | NA | NA | NA | NA | NA | NA | NA | NA | NA | NA | NA | NA | NA | NA | NA | NA | NA | NA | NA | NA | NA | NA | NA | NA | NA | NA | NA | NA | NA | NA | NA | NA | NA | NA | NA | NA | NA | NA
214 | Baijian | Yes | NCCMB | Skarn | 2BJ23-10 | Magnetite | LA-ICP-MS | Mag Baijian AM | NA | NA | NA | 11258.142524 | 1608.4387472 | NA | NA | NA | NA | NA | NA | 96.756166039 | 108.07697489 | 56.142949293 | 1267.1991386 | 73.326898306 | 5.9136004365 | NA | 136.32275692 | 8.6620798144 | NA | NA | NA | NA | NA | NA | NA | NA | NA | NA | NA | NA | NA | NA | NA | NA | NA | NA | NA | NA | NA | NA | NA | NA | NA | NA | NA | NA | NA | NA | NA | NA | NA | NA | NA | NA | NA | NA | NA | NA | NA
215 | Baijian | Yes | NCCMB | Skarn | 2BJ23-2 | Magnetite | LA-ICP-MS | Mag Baijian AM | NA | NA | NA | 8991.4121308 | 1230.0191922 | NA | NA | NA | NA | NA | NA | 67.953259209 | 120.36415274 | 20.025185919 | 950.11859878 | 63.50882399 | 5.1632907727 | NA | 102.83682988 | 9.2791139593 | NA | NA | NA | NA | NA | NA | NA | NA | NA | NA | NA | NA | NA | NA | NA | NA | NA | NA | NA | NA | NA | NA | NA | NA | NA | NA | NA | NA | NA | NA | NA | NA | NA | NA | NA | NA | NA | NA | NA | NA | NA
216 | Baijian | Yes | NCCMB | Skarn | 2BJ23-3 | Magnetite | LA-ICP-MS | Mag Baijian AM | NA | NA | NA | 11984.182941 | 1124.9774321 | NA | NA | NA | NA | NA | NA | 60.603727366 | 112.80204607 | 18.117439105 | 1413.4299639 | 77.587545633 | 4.2231120621 | NA | 128.68242203 | 10.483386315 | NA | NA | NA | NA | NA | NA | NA | NA | NA | NA | NA | NA | NA | NA | NA | NA | NA | NA | NA | NA | NA | NA | NA | NA | NA | NA | NA | NA | NA | NA | NA | NA | NA | NA | NA | NA | NA | NA | NA | NA | NA
217 | Baijian | Yes | NCCMB | Skarn | 2BJ23-4 | Magnetite | LA-ICP-MS | Mag Baijian AM | NA | NA | NA | 11735.167126 | 870.87293004 | NA | NA | NA | NA | NA | NA | 68.777305893 | 118.0888201 | 55.74332853 | 1308.417586 | 77.522958091 | 8.620044486 | NA | 125.31323228 | 9.4423157696 | NA | NA | NA | NA | NA | NA | NA | NA | NA | NA | NA | NA | NA | NA | NA | NA | NA | NA | NA | NA | NA | NA | NA | NA | NA | NA | NA | NA | NA | NA | NA | NA | NA | NA | NA | NA | NA | NA | NA | NA | NA
218 | Baijian | Yes | NCCMB | Skarn | 2BJ23-5 | Magnetite | LA-ICP-MS | Mag Baijian AM | NA | NA | NA | 11783.597087 | 1218.1148445 | NA | NA | NA | NA | NA | NA | 78.521955594 | 106.97278656 | 15.556819351 | 1562.1749082 | 76.834206963 | 11.241751377 | NA | 150.13909666 | 8.8738017661 | NA | NA | NA | NA | NA | NA | NA | NA | NA | NA | NA | NA | NA | NA | NA | NA | NA | NA | NA | NA | NA | NA | NA | NA | NA | NA | NA | NA | NA | NA | NA | NA | NA | NA | NA | NA | NA | NA | NA | NA | NA
219 | Baijian | Yes | NCCMB | Skarn | 2BJ23-6 | Magnetite | LA-ICP-MS | Mag Baijian AM | NA | NA | NA | 11714.801238 | 935.70423348 | NA | NA | NA | NA | NA | NA | 61.056228285 | 122.84677698 | 21.122824483 | 1537.7711055 | 78.557480399 | 9.9609642899 | NA | 148.04491123 | 9.0322612158 | NA | NA | NA | NA | NA | NA | NA | NA | NA | NA | NA | NA | NA | NA | NA | NA | NA | NA | NA | NA | NA | NA | NA | NA | NA | NA | NA | NA | NA | NA | NA | NA | NA | NA | NA | NA | NA | NA | NA | NA | NA
220 | Baijian | Yes | NCCMB | Skarn | 2BJ23-7 | Magnetite | LA-ICP-MS | Mag Baijian AM | NA | NA | NA | 11976.176074 | 920.66301528 | NA | NA | NA | NA | NA | NA | 70.278919565 | 124.31970897 | 14.171956903 | 1591.9843272 | 80.039456496 | 6.0917061074 | NA | 159.11358292 | 8.7180718648 | NA | NA | NA | NA | NA | NA | NA | NA | NA | NA | NA | NA | NA | NA | NA | NA | NA | NA | NA | NA | NA | NA | NA | NA | NA | NA | NA | NA | NA | NA | NA | NA | NA | NA | NA | NA | NA | NA | NA | NA | NA
221 | Baijian | Yes | NCCMB | Skarn | 2BJ23-8 | Magnetite | LA-ICP-MS | Mag Baijian AM | NA | NA | NA | 12293.197008 | 1210.2244899 | NA | NA | NA | NA | NA | NA | 84.744000086 | 111.08162297 | 19.749099689 | 1698.3624381 | 88.451710929 | 8.3318624822 | NA | 138.83884021 | 8.7263938774 | NA | NA | NA | NA | NA | NA | NA | NA | NA | NA | NA | NA | NA | NA | NA | NA | NA | NA | NA | NA | NA | NA | NA | NA | NA | NA | NA | NA | NA | NA | NA | NA | NA | NA | NA | NA | NA | NA | NA | NA | NA
222 | Baijian | Yes | NCCMB | Skarn | 2BJ23-9 | Magnetite | LA-ICP-MS | Mag Baijian AM | NA | NA | NA | 10024.40717 | 1216.3856753 | NA | NA | NA | NA | NA | NA | 89.760656702 | 113.84124865 | 9.9332011998 | 1143.7125001 | 70.09006162 | 4.3443733609 | NA | 119.46380304 | 8.8544989991 | NA | NA | NA | NA | NA | NA | NA | NA | NA | NA | NA | NA | NA | NA | NA | NA | NA | NA | NA | NA | NA | NA | NA | NA | NA | NA | NA | NA | NA | NA | NA | NA | NA | NA | NA | NA | NA | NA | NA | NA | NA
223 | Baijian | Yes | NCCMB | Skarn | 2BJ3-1 | Magnetite | LA-ICP-MS | Mag Baijian AM | NA | NA | NA | 3635.955335 | 2122.9411765 | NA | NA | NA | NA | NA | NA | 97.769531216 | 59.698613102 | 29.917693406 | 292.67014725 | 39.877921177 | 6.616254412 | NA | 16.888508508 | 15.491488302 | NA | NA | NA | NA | NA | NA | NA | NA | NA | NA | NA | NA | NA | NA | NA | NA | NA | NA | NA | NA | NA | NA | NA | NA | NA | NA | NA | NA | NA | NA | NA | NA | NA | NA | NA | NA | NA | NA | NA | NA | NA
224 | Baijian | Yes | NCCMB | Skarn | 2BJ3-10 | Magnetite | LA-ICP-MS | Mag Baijian AM | NA | NA | NA | 2677.2208437 | 1847.6470588 | NA | NA | NA | NA | NA | NA | 123.51740632 | 74.863598394 | 31.036459177 | 266.70967327 | 36.234853798 | 8.4916944597 | NA | 34.409875721 | 15.300069317 | NA | NA | NA | NA | NA | NA | NA | NA | NA | NA | NA | NA | NA | NA | NA | NA | NA | NA | NA | NA | NA | NA | NA | NA | NA | NA | NA | NA | NA | NA | NA | NA | NA | NA | NA | NA | NA | NA | NA | NA | NA
225 | Baijian | Yes | NCCMB | Skarn | 2BJ3-11 | Magnetite | LA-ICP-MS | Mag Baijian AM | NA | NA | NA | 2743.5483871 | 1561.7647059 | NA | NA | NA | NA | NA | NA | 111.79151204 | 53.637453116 | 32.715660259 | 263.86622473 | 38.886433768 | 6.9367495262 | NA | 25.484355758 | 15.491300727 | NA | NA | NA | NA | NA | NA | NA | NA | NA | NA | NA | NA | NA | NA | NA | NA | NA | NA | NA | NA | NA | NA | NA | NA | NA | NA | NA | NA | NA | NA | NA | NA | NA | NA | NA | NA | NA | NA | NA | NA | NA
226 | Baijian | Yes | NCCMB | Skarn | 2BJ3-12 | Magnetite | LA-ICP-MS | Mag Baijian AM | NA | NA | NA | 2984.7394541 | 1784.1176471 | NA | NA | NA | NA | NA | NA | 174.112049 | 84.28162725 | 38.598556744 | 182.83371641 | 38.999161864 | 7.3901569299 | NA | 12.814825226 | 15.947167962 | NA | NA | NA | NA | NA | NA | NA | NA | NA | NA | NA | NA | NA | NA | NA | NA | NA | NA | NA | NA | NA | NA | NA | NA | NA | NA | NA | NA | NA | NA | NA | NA | NA | NA | NA | NA | NA | NA | NA | NA | NA
227 | Baijian | Yes | NCCMB | Skarn | 2BJ3-2 | Magnetite | LA-ICP-MS | Mag Baijian AM | NA | NA | NA | 3949.5037221 | 2117.6470588 | NA | NA | NA | NA | NA | NA | 129.98070379 | 59.820736554 | 34.761519978 | 356.0661926 | 41.058902646 | 6.0007821346 | NA | 57.092413362 | 18.316991078 | NA | NA | NA | NA | NA | NA | NA | NA | NA | NA | NA | NA | NA | NA | NA | NA | NA | NA | NA | NA | NA | NA | NA | NA | NA | NA | NA | NA | NA | NA | NA | NA | NA | NA | NA | NA | NA | NA | NA | NA | NA
228 | Baijian | Yes | NCCMB | Skarn | 2BJ3-3 | Magnetite | LA-ICP-MS | Mag Baijian AM | NA | NA | NA | 4088.1885856 | 2117.6470588 | NA | NA | NA | NA | NA | NA | 127.29250347 | 62.129249075 | 34.689468169 | 198.32251777 | 36.814287015 | 2.3621635919 | NA | 37.467521814 | 15.849167218 | NA | NA | NA | NA | NA | NA | NA | NA | NA | NA | NA | NA | NA | NA | NA | NA | NA | NA | NA | NA | NA | NA | NA | NA | NA | NA | NA | NA | NA | NA | NA | NA | NA | NA | NA | NA | NA | NA | NA | NA | NA
229 | Baijian | Yes | NCCMB | Skarn | 2BJ3-4 | Magnetite | LA-ICP-MS | Mag Baijian AM | NA | NA | NA | 2900.3225806 | 1720.5882353 | NA | NA | NA | NA | NA | NA | 105.18965457 | 58.597111338 | 10.666985308 | 348.51207043 | 39.405278846 | 11.216987679 | NA | 38.934904893 | 14.37363659 | NA | NA | NA | NA | NA | NA | NA | NA | NA | NA | NA | NA | NA | NA | NA | NA | NA | NA | NA | NA | NA | NA | NA | NA | NA | NA | NA | NA | NA | NA | NA | NA | NA | NA | NA | NA | NA | NA | NA | NA | NA
230 | Baijian | Yes | NCCMB | Skarn | 2BJ3-5 | Magnetite | LA-ICP-MS | Mag Baijian AM | NA | NA | NA | 3412.853598 | 2011.7647059 | NA | NA | NA | NA | NA | NA | 108.7003981 | 54.902089096 | 34.948459696 | 381.98569972 | 41.719550681 | 4.7357925982 | NA | 69.738395345 | 14.968471372 | NA | NA | NA | NA | NA | NA | NA | NA | NA | NA | NA | NA | NA | NA | NA | NA | NA | NA | NA | NA | NA | NA | NA | NA | NA | NA | NA | NA | NA | NA | NA | NA | NA | NA | NA | NA | NA | NA | NA | NA | NA
231 | Baijian | Yes | NCCMB | Skarn | 2BJ3-6 | Magnetite | LA-ICP-MS | Mag Baijian AM | NA | NA | NA | 2616.9230769 | 1752.3529412 | NA | NA | NA | NA | NA | NA | 110.05952695 | 59.237779267 | 19.880624078 | 216.20830452 | 39.179879225 | 13.532984338 | NA | 20.685785913 | 14.512740179 | NA | NA | NA | NA | NA | NA | NA | NA | NA | NA | NA | NA | NA | NA | NA | NA | NA | NA | NA | NA | NA | NA | NA | NA | NA | NA | NA | NA | NA | NA | NA | NA | NA | NA | NA | NA | NA | NA | NA | NA | NA
232 | Baijian | Yes | NCCMB | Skarn | 2BJ3-7 | Magnetite | LA-ICP-MS | Mag Baijian AM | NA | NA | NA | 2273.2258065 | 1429.4117647 | NA | NA | NA | NA | NA | NA | 126.86305005 | 62.089268293 | 26.102642842 | 190.68032905 | 37.050354335 | 5.0826682004 | NA | 27.307202974 | 15.333304418 | NA | NA | NA | NA | NA | NA | NA | NA | NA | NA | NA | NA | NA | NA | NA | NA | NA | NA | NA | NA | NA | NA | NA | NA | NA | NA | NA | NA | NA | NA | NA | NA | NA | NA | NA | NA | NA | NA | NA | NA | NA
233 | Baijian | Yes | NCCMB | Skarn | 2BJ3-8 | Magnetite | LA-ICP-MS | Mag Baijian AM | NA | NA | NA | 2170.719603 | 1095.8823529 | NA | NA | NA | NA | NA | NA | 118.48093038 | 52.597216582 | 20.042196784 | 277.87463598 | 35.767697946 | 4.1560177886 | NA | 31.204989768 | 16.72178682 | NA | NA | NA | NA | NA | NA | NA | NA | NA | NA | NA | NA | NA | NA | NA | NA | NA | NA | NA | NA | NA | NA | NA | NA | NA | NA | NA | NA | NA | NA | NA | NA | NA | NA | NA | NA | NA | NA | NA | NA | NA
234 | Baijian | Yes | NCCMB | Skarn | 2BJ3-9 | Magnetite | LA-ICP-MS | Mag Baijian AM | NA | NA | NA | 2725.4590571 | 1704.7058824 | NA | NA | NA | NA | NA | NA | 106.17248862 | 70.508998601 | 13.879012676 | 288.87183933 | 37.669447974 | 15.869869347 | NA | 51.505168602 | 12.923135663 | NA | NA | NA | NA | NA | NA | NA | NA | NA | NA | NA | NA | NA | NA | NA | NA | NA | NA | NA | NA | NA | NA | NA | NA | NA | NA | NA | NA | NA | NA | NA | NA | NA | NA | NA | NA | NA | NA | NA | NA | NA
235 | Baijian | Yes | NCCMB | Skarn | 2BJ3a-1 | Magnetite | LA-ICP-MS | Mag Baijian AM | NA | NA | NA | 8714.6422007 | 1740.4447205 | NA | NA | NA | NA | NA | NA | 181.4803665 | 279.60095567 | 12.354270125 | 634.90541365 | 59.654268425 | 6.4521661608 | NA | 42.598648221 | 16.116830824 | NA | NA | NA | NA | NA | NA | NA | NA | NA | NA | NA | NA | NA | NA | NA | NA | NA | NA | NA | NA | NA | NA | NA | NA | NA | NA | NA | NA | NA | NA | NA | NA | NA | NA | NA | NA | NA | NA | NA | NA | NA
236 | Baijian | Yes | NCCMB | Skarn | 2BJ3a-10 | Magnetite | LA-ICP-MS | Mag Baijian AM | NA | NA | NA | 10158.779868 | 2343.3207632 | NA | NA | NA | NA | NA | NA | 191.6797353 | 258.59010454 | BDL | 765.87388982 | 60.716482839 | 6.0250310028 | NA | 75.971229216 | 16.44376992 | NA | NA | NA | NA | NA | NA | NA | NA | NA | NA | NA | NA | NA | NA | NA | NA | NA | NA | NA | NA | NA | NA | NA | NA | NA | NA | NA | NA | NA | NA | NA | NA | NA | NA | NA | NA | NA | NA | NA | NA | NA
237 | Baijian | Yes | NCCMB | Skarn | 2BJ3a-2 | Magnetite | LA-ICP-MS | Mag Baijian AM | NA | NA | NA | 8707.1299402 | 1964.9045093 | NA | NA | NA | NA | NA | NA | 176.6724354 | 280.69923553 | 23.485682897 | 558.06293797 | 54.198214727 | 8.1055725982 | NA | 41.646608406 | 16.202241049 | NA | NA | NA | NA | NA | NA | NA | NA | NA | NA | NA | NA | NA | NA | NA | NA | NA | NA | NA | NA | NA | NA | NA | NA | NA | NA | NA | NA | NA | NA | NA | NA | NA | NA | NA | NA | NA | NA | NA | NA | NA
238 | Baijian | Yes | NCCMB | Skarn | 2BJ3a-3 | Magnetite | LA-ICP-MS | Mag Baijian AM | NA | NA | NA | 8625.4588043 | 1688.5374784 | NA | NA | NA | NA | NA | NA | 186.60949005 | 279.55401677 | 27.356666356 | 593.51502936 | 57.833584034 | 4.5229579052 | NA | 55.680206591 | 15.069728268 | NA | NA | NA | NA | NA | NA | NA | NA | NA | NA | NA | NA | NA | NA | NA | NA | NA | NA | NA | NA | NA | NA | NA | NA | NA | NA | NA | NA | NA | NA | NA | NA | NA | NA | NA | NA | NA | NA | NA | NA | NA
239 | Baijian | Yes | NCCMB | Skarn | 2BJ3a-4 | Magnetite | LA-ICP-MS | Mag Baijian AM | NA | NA | NA | 9543.4899739 | 2361.3335318 | NA | NA | NA | NA | NA | NA | 199.82180714 | 266.92115997 | 30.672507281 | 731.41759207 | 63.649496203 | 6.0213990823 | NA | 78.453316286 | 15.370415574 | NA | NA | NA | NA | NA | NA | NA | NA | NA | NA | NA | NA | NA | NA | NA | NA | NA | NA | NA | NA | NA | NA | NA | NA | NA | NA | NA | NA | NA | NA | NA | NA | NA | NA | NA | NA | NA | NA | NA | NA | NA
240 | Baijian | Yes | NCCMB | Skarn | 2BJ3a-5 | Magnetite | LA-ICP-MS | Mag Baijian AM | NA | NA | NA | 9232.0077802 | 2156.3707749 | NA | NA | NA | NA | NA | NA | 183.14372689 | 292.82689521 | 8.3476066165 | 617.97026347 | 61.353152653 | 7.6 | NA | 46.051932677 | 16.976886577 | NA | NA | NA | NA | NA | NA | NA | NA | NA | NA | NA | NA | NA | NA | NA | NA | NA | NA | NA | NA | NA | NA | NA | NA | NA | NA | NA | NA | NA | NA | NA | NA | NA | NA | NA | NA | NA | NA | NA | NA | NA
241 | Baijian | Yes | NCCMB | Skarn | 2BJ3a-6 | Magnetite | LA-ICP-MS | Mag Baijian AM | NA | NA | NA | 9056.7751121 | 2472.8410835 | NA | NA | NA | NA | NA | NA | 177.24497751 | 275.49094823 | 23.177329275 | 708.78763957 | 58.844077802 | 12.216351252 | NA | 94.192630149 | 15.640961732 | NA | NA | NA | NA | NA | NA | NA | NA | NA | NA | NA | NA | NA | NA | NA | NA | NA | NA | NA | NA | NA | NA | NA | NA | NA | NA | NA | NA | NA | NA | NA | NA | NA | NA | NA | NA | NA | NA | NA | NA | NA
242 | Baijian | Yes | NCCMB | Skarn | 2BJ3a-7 | Magnetite | LA-ICP-MS | Mag Baijian AM | NA | NA | NA | 9675.7748144 | 2285.3591175 | NA | NA | NA | NA | NA | NA | 215.81292693 | 259.39291824 | 29.067300866 | 785.63047879 | 59.386335162 | 4.2003494043 | NA | 71.80513061 | 15.92138422 | NA | NA | NA | NA | NA | NA | NA | NA | NA | NA | NA | NA | NA | NA | NA | NA | NA | NA | NA | NA | NA | NA | NA | NA | NA | NA | NA | NA | NA | NA | NA | NA | NA | NA | NA | NA | NA | NA | NA | NA | NA
243 | Baijian | Yes | NCCMB | Skarn | 2BJ3a-8 | Magnetite | LA-ICP-MS | Mag Baijian AM | NA | NA | NA | 10717.2312 | 2961.1074947 | NA | NA | NA | NA | NA | NA | 209.79001267 | 282.68543335 | 32.12715021 | 902.41480714 | 63.667178647 | 6.6731737366 | NA | 75.825650936 | 14.12585384 | NA | NA | NA | NA | NA | NA | NA | NA | NA | NA | NA | NA | NA | NA | NA | NA | NA | NA | NA | NA | NA | NA | NA | NA | NA | NA | NA | NA | NA | NA | NA | NA | NA | NA | NA | NA | NA | NA | NA | NA | NA
244 | Baijian | Yes | NCCMB | Skarn | 2BJ3a-9 | Magnetite | LA-ICP-MS | Mag Baijian AM | NA | NA | NA | 12836.257349 | 2335.2775433 | NA | NA | NA | NA | NA | NA | 215.05499612 | 306.77596309 | 12.760258195 | 672.70986554 | 53.290266393 | 9.3997049364 | NA | 56.510743615 | 14.819686011 | NA | NA | NA | NA | NA | NA | NA | NA | NA | NA | NA | NA | NA | NA | NA | NA | NA | NA | NA | NA | NA | NA | NA | NA | NA | NA | NA | NA | NA | NA | NA | NA | NA | NA | NA | NA | NA | NA | NA | NA | NA
245 | Baijian | Yes | NCCMB | Skarn | 2BJ47-1 | Magnetite | LA-ICP-MS | Mag Baijian AM | NA | NA | NA | 3373.4435607 | 1914.3443053 | NA | NA | NA | NA | NA | NA | 2364 | 2516.7105105 | 62.909021562 | 631.98902507 | 59.351125277 | 218.70692542 | NA | 43.068151935 | 31.711763702 | NA | NA | NA | NA | NA | NA | NA | NA | NA | NA | NA | NA | NA | NA | NA | NA | NA | NA | NA | NA | NA | NA | NA | NA | NA | NA | NA | NA | NA | NA | NA | NA | NA | NA | NA | NA | NA | NA | NA | NA | NA
246 | Baijian | Yes | NCCMB | Skarn | 2BJ47-2 | Magnetite | LA-ICP-MS | Mag Baijian AM | NA | NA | NA | 2904.4599978 | 1544.5605517 | NA | NA | NA | NA | NA | NA | 2964 | 2203.5568348 | 42.340254962 | 568.73213012 | 56.740306202 | 204.58586027 | NA | 55.673815385 | 33.169127183 | NA | NA | NA | NA | NA | NA | NA | NA | NA | NA | NA | NA | NA | NA | NA | NA | NA | NA | NA | NA | NA | NA | NA | NA | NA | NA | NA | NA | NA | NA | NA | NA | NA | NA | NA | NA | NA | NA | NA | NA | NA
247 | Baijian | Yes | NCCMB | Skarn | 2BJ47-3 | Magnetite | LA-ICP-MS | Mag Baijian AM | NA | NA | NA | 2793.20445 | 1347.1361684 | NA | NA | NA | NA | NA | NA | 2310 | 2049.4827728 | 44.877339291 | 590.06902165 | 54.426310089 | 209.31044603 | NA | 53.062348297 | 31.750990891 | NA | NA | NA | NA | NA | NA | NA | NA | NA | NA | NA | NA | NA | NA | NA | NA | NA | NA | NA | NA | NA | NA | NA | NA | NA | NA | NA | NA | NA | NA | NA | NA | NA | NA | NA | NA | NA | NA | NA | NA | NA
248 | Baijian | Yes | NCCMB | Skarn | 2BJ47-4 | Magnetite | LA-ICP-MS | Mag Baijian AM | NA | NA | NA | 2735.1141778 | 2155.581387 | NA | NA | NA | NA | NA | NA | 2562 | 2089.9783047 | 143.41490876 | 572.92045355 | 56.932159482 | 169.52311746 | NA | 51.861468752 | 32.221862884 | NA | NA | NA | NA | NA | NA | NA | NA | NA | NA | NA | NA | NA | NA | NA | NA | NA | NA | NA | NA | NA | NA | NA | NA | NA | NA | NA | NA | NA | NA | NA | NA | NA | NA | NA | NA | NA | NA | NA | NA | NA
249 | Baijian | Yes | NCCMB | Skarn | 2BJ47-5 | Magnetite | LA-ICP-MS | Mag Baijian AM | NA | NA | NA | 5672.2265301 | 2859.8524657 | NA | NA | NA | NA | NA | NA | 2454 | 2187.4419903 | 34.065642194 | 740.20176456 | 66.644099081 | 163.61889445 | NA | 108.99210223 | 36.749024193 | NA | NA | NA | NA | NA | NA | NA | NA | NA | NA | NA | NA | NA | NA | NA | NA | NA | NA | NA | NA | NA | NA | NA | NA | NA | NA | NA | NA | NA | NA | NA | NA | NA | NA | NA | NA | NA | NA | NA | NA | NA
250 | Baijian | Yes | NCCMB | Skarn | 2BJ47-6 | Magnetite | LA-ICP-MS | Mag Baijian AM | NA | NA | NA | 5909.1261528 | 2706.3195398 | NA | NA | NA | NA | NA | NA | 2442 | 1422.807317 | 32.749779625 | 744.87639346 | 66.790607219 | 128.44101759 | NA | 82.371764827 | 36.191782185 | NA | NA | NA | NA | NA | NA | NA | NA | NA | NA | NA | NA | NA | NA | NA | NA | NA | NA | NA | NA | NA | NA | NA | NA | NA | NA | NA | NA | NA | NA | NA | NA | NA | NA | NA | NA | NA | NA | NA | NA | NA
251 | Baijian | Yes | NCCMB | Skarn | 2BJ47-7 | Magnetite | LA-ICP-MS | Mag Baijian AM | NA | NA | NA | 2522.8166811 | 1472.9334552 | NA | NA | NA | NA | NA | NA | 2550 | 2134.6552518 | 46.349579872 | 598.54463027 | 54.551746354 | 232.04781651 | NA | 26.591926388 | 30.044928643 | NA | NA | NA | NA | NA | NA | NA | NA | NA | NA | NA | NA | NA | NA | NA | NA | NA | NA | NA | NA | NA | NA | NA | NA | NA | NA | NA | NA | NA | NA | NA | NA | NA | NA | NA | NA | NA | NA | NA | NA | NA
252 | Baijian | Yes | NCCMB | Skarn | 2BJ48-1 | Magnetite | LA-ICP-MS | Mag Baijian AM | NA | NA | NA | 3480.2497012 | 2164.4065388 | NA | NA | NA | NA | NA | NA | 780 | 1447.7524817 | 54.01168289 | 544.39623556 | 48.487330826 | 177.50847978 | NA | 18.046325057 | 28.529785547 | NA | NA | NA | NA | NA | NA | NA | NA | NA | NA | NA | NA | NA | NA | NA | NA | NA | NA | NA | NA | NA | NA | NA | NA | NA | NA | NA | NA | NA | NA | NA | NA | NA | NA | NA | NA | NA | NA | NA | NA | NA
253 | Baijian | Yes | NCCMB | Skarn | 2BJ48-10 | Magnetite | LA-ICP-MS | Mag Baijian AM | NA | NA | NA | 4238.5721057 | 2595.8036455 | NA | NA | NA | NA | NA | NA | 1218 | 327.02741234 | 35.636468577 | 463.19658805 | 53.902399392 | 141.4214756 | NA | 21.436857638 | 29.780243495 | NA | NA | NA | NA | NA | NA | NA | NA | NA | NA | NA | NA | NA | NA | NA | NA | NA | NA | NA | NA | NA | NA | NA | NA | NA | NA | NA | NA | NA | NA | NA | NA | NA | NA | NA | NA | NA | NA | NA | NA | NA
254 | Baijian | Yes | NCCMB | Skarn | 2BJ48-2 | Magnetite | LA-ICP-MS | Mag Baijian AM | NA | NA | NA | 6623.0210947 | 3230.5710903 | NA | NA | NA | NA | NA | NA | 1452 | 1705.139205 | 37.558189114 | 550.10178797 | 48.77224262 | 179.93903109 | NA | 20.085673367 | 30.734256307 | NA | NA | NA | NA | NA | NA | NA | NA | NA | NA | NA | NA | NA | NA | NA | NA | NA | NA | NA | NA | NA | NA | NA | NA | NA | NA | NA | NA | NA | NA | NA | NA | NA | NA | NA | NA | NA | NA | NA | NA | NA
255 | Baijian | Yes | NCCMB | Skarn | 2BJ48-3 | Magnetite | LA-ICP-MS | Mag Baijian AM | NA | NA | NA | 4815.6078016 | 2612.215547 | NA | NA | NA | NA | NA | NA | 678 | 1474.3176242 | 14.866811479 | 474.95806681 | 46.656469984 | 187.03671962 | NA | 25.386535405 | 31.893143393 | NA | NA | NA | NA | NA | NA | NA | NA | NA | NA | NA | NA | NA | NA | NA | NA | NA | NA | NA | NA | NA | NA | NA | NA | NA | NA | NA | NA | NA | NA | NA | NA | NA | NA | NA | NA | NA | NA | NA | NA | NA
256 | Baijian | Yes | NCCMB | Skarn | 2BJ48-4 | Magnetite | LA-ICP-MS | Mag Baijian AM | NA | NA | NA | 3864.0720326 | 2309.9218612 | NA | NA | NA | NA | NA | NA | 930 | 881.61920198 | 32.673815385 | 568.22298289 | 48.15493218 | 144.28823093 | NA | 42.710478171 | 33.435374473 | NA | NA | NA | NA | NA | NA | NA | NA | NA | NA | NA | NA | NA | NA | NA | NA | NA | NA | NA | NA | NA | NA | NA | NA | NA | NA | NA | NA | NA | NA | NA | NA | NA | NA | NA | NA | NA | NA | NA | NA | NA
257 | Baijian | Yes | NCCMB | Skarn | 2BJ48-5 | Magnetite | LA-ICP-MS | Mag Baijian AM | NA | NA | NA | 4485.1237074 | 2900.4311458 | NA | NA | NA | NA | NA | NA | 2310 | 686.85391832 | 21.147100606 | 476.45897767 | 53.527980982 | 138.99081381 | NA | 35.64846728 | 35.37563234 | NA | NA | NA | NA | NA | NA | NA | NA | NA | NA | NA | NA | NA | NA | NA | NA | NA | NA | NA | NA | NA | NA | NA | NA | NA | NA | NA | NA | NA | NA | NA | NA | NA | NA | NA | NA | NA | NA | NA | NA | NA
258 | Baijian | Yes | NCCMB | Skarn | 2BJ48-6 | Magnetite | LA-ICP-MS | Mag Baijian AM | NA | NA | NA | 5694.1377506 | 3441.3654782 | NA | NA | NA | NA | NA | NA | 2028 | 638.14746244 | 17.331984457 | 487.88602721 | 57.856305732 | 128.93836186 | NA | 41.3076306 | 33.237279237 | NA | NA | NA | NA | NA | NA | NA | NA | NA | NA | NA | NA | NA | NA | NA | NA | NA | NA | NA | NA | NA | NA | NA | NA | NA | NA | NA | NA | NA | NA | NA | NA | NA | NA | NA | NA | NA | NA | NA | NA | NA
259 | Baijian | Yes | NCCMB | Skarn | 2BJ48-7 | Magnetite | LA-ICP-MS | Mag Baijian AM | NA | NA | NA | 7625.0375316 | 3652.1961497 | NA | NA | NA | NA | NA | NA | 1284 | 528.2106563 | 74.358416338 | 512.91291023 | 56.343951136 | 157.9847711 | NA | 27.05441692 | 33.378062302 | NA | NA | NA | NA | NA | NA | NA | NA | NA | NA | NA | NA | NA | NA | NA | NA | NA | NA | NA | NA | NA | NA | NA | NA | NA | NA | NA | NA | NA | NA | NA | NA | NA | NA | NA | NA | NA | NA | NA | NA | NA
260 | Baijian | Yes | NCCMB | Skarn | 2BJ48-8 | Magnetite | LA-ICP-MS | Mag Baijian AM | NA | NA | NA | 6387.2149882 | 2925.8075891 | NA | NA | NA | NA | NA | NA | 1278 | 687.67545768 | 24.082360191 | 521.51919738 | 56.138034242 | 151.97872361 | NA | 32.429761348 | 34.443105909 | NA | NA | NA | NA | NA | NA | NA | NA | NA | NA | NA | NA | NA | NA | NA | NA | NA | NA | NA | NA | NA | NA | NA | NA | NA | NA | NA | NA | NA | NA | NA | NA | NA | NA | NA | NA | NA | NA | NA | NA | NA
261 | Baijian | Yes | NCCMB | Skarn | 2BJ48-9 | Magnetite | LA-ICP-MS | Mag Baijian AM | NA | NA | NA | 3739.3051649 | 2728.6751566 | NA | NA | NA | NA | NA | NA | 1422 | 958.8773081 | 22.700558161 | 459.88133524 | 50.972624628 | 178.46982627 | NA | 30.506128565 | 30.973073125 | NA | NA | NA | NA | NA | NA | NA | NA | NA | NA | NA | NA | NA | NA | NA | NA | NA | NA | NA | NA | NA | NA | NA | NA | NA | NA | NA | NA | NA | NA | NA | NA | NA | NA | NA | NA | NA | NA | NA | NA | NA
262 | Baijian | Yes | NCCMB | Skarn | 2BJ56-1 | Magnetite | LA-ICP-MS | Mag Baijian AM | NA | NA | NA | 2698.6292115 | 108.88919763 | NA | NA | NA | NA | NA | NA | 435.13317625 | 959.46480339 | 29.683607677 | 641.85680485 | 71.438358283 | 135.50687151 | NA | 22.207361085 | 28.082593548 | NA | NA | NA | NA | NA | NA | NA | NA | NA | NA | NA | NA | NA | NA | NA | NA | NA | NA | NA | NA | NA | NA | NA | NA | NA | NA | NA | NA | NA | NA | NA | NA | NA | NA | NA | NA | NA | NA | NA | NA | NA
263 | Baijian | Yes | NCCMB | Skarn | 2BJ56-2 | Magnetite | LA-ICP-MS | Mag Baijian AM | NA | NA | NA | 2379.8866271 | 68.431887285 | NA | NA | NA | NA | NA | NA | 345.11928746 | 1114.0543975 | 24.142495899 | 530.90498074 | 72.818137697 | 152.94368305 | NA | 20.245948471 | 24.752936769 | NA | NA | NA | NA | NA | NA | NA | NA | NA | NA | NA | NA | NA | NA | NA | NA | NA | NA | NA | NA | NA | NA | NA | NA | NA | NA | NA | NA | NA | NA | NA | NA | NA | NA | NA | NA | NA | NA | NA | NA | NA
264 | Baijian | Yes | NCCMB | Skarn | 2BJ56-3 | Magnetite | LA-ICP-MS | Mag Baijian AM | NA | NA | NA | 3797.5448307 | 987.55112746 | NA | NA | NA | NA | NA | NA | 456.96453452 | 1074.1372902 | 5.9857587266 | 584.03299756 | 76.992161322 | 138.79842061 | NA | 40.203950189 | 25.757677835 | NA | NA | NA | NA | NA | NA | NA | NA | NA | NA | NA | NA | NA | NA | NA | NA | NA | NA | NA | NA | NA | NA | NA | NA | NA | NA | NA | NA | NA | NA | NA | NA | NA | NA | NA | NA | NA | NA | NA | NA | NA
265 | Baijian | Yes | NCCMB | Skarn | 2BJ56-4 | Magnetite | LA-ICP-MS | Mag Baijian AM | NA | NA | NA | 2822.1247099 | BDL | NA | NA | NA | NA | NA | NA | 398.78310186 | 900.08534939 | 89.384736822 | 587.29905341 | 79.083876099 | 117.16151171 | NA | 37.487901836 | 28.325384469 | NA | NA | NA | NA | NA | NA | NA | NA | NA | NA | NA | NA | NA | NA | NA | NA | NA | NA | NA | NA | NA | NA | NA | NA | NA | NA | NA | NA | NA | NA | NA | NA | NA | NA | NA | NA | NA | NA | NA | NA | NA
266 | Baijian | Yes | NCCMB | Skarn | 2BJ56-5 | Magnetite | LA-ICP-MS | Mag Baijian AM | NA | NA | NA | 3609.0307031 | 1442.8952595 | NA | NA | NA | NA | NA | NA | 467.13569199 | 515.44893332 | 120.77023861 | 625.7382375 | 76.584348422 | 169.83008875 | NA | 31.488624149 | 27.952927505 | NA | NA | NA | NA | NA | NA | NA | NA | NA | NA | NA | NA | NA | NA | NA | NA | NA | NA | NA | NA | NA | NA | NA | NA | NA | NA | NA | NA | NA | NA | NA | NA | NA | NA | NA | NA | NA | NA | NA | NA | NA
267 | Baijian | Yes | NCCMB | Skarn | 2BJ56-6 | Magnetite | LA-ICP-MS | Mag Baijian AM | NA | NA | NA | 2700.2315891 | 598.57446122 | NA | NA | NA | NA | NA | NA | 413.01873745 | 924.89488216 | 25.97410194 | 681.61424379 | 75.859851002 | 155.91709676 | NA | 18.402935503 | 29.112552531 | NA | NA | NA | NA | NA | NA | NA | NA | NA | NA | NA | NA | NA | NA | NA | NA | NA | NA | NA | NA | NA | NA | NA | NA | NA | NA | NA | NA | NA | NA | NA | NA | NA | NA | NA | NA | NA | NA | NA | NA | NA
268 | Baijian | Yes | NCCMB | Skarn | 2BJ56-7 | Magnetite | LA-ICP-MS | Mag Baijian AM | NA | NA | NA | 5955.1081847 | 1690.9124086 | NA | NA | NA | NA | NA | NA | 1089.4710081 | 590.9779659 | 15.028630588 | 684.9563054 | 74.54065233 | 113.38261613 | NA | 42.809880614 | 32.553743121 | NA | NA | NA | NA | NA | NA | NA | NA | NA | NA | NA | NA | NA | NA | NA | NA | NA | NA | NA | NA | NA | NA | NA | NA | NA | NA | NA | NA | NA | NA | NA | NA | NA | NA | NA | NA | NA | NA | NA | NA | NA
269 | Baijian | Yes | NCCMB | Skarn | 2BJ7a-1 | Magnetite | LA-ICP-MS | Mag Baijian AM | NA | NA | NA | 3323.392699 | 1511.0910786 | NA | NA | NA | NA | NA | NA | 163.31763754 | 1321.9044749 | 9.3713921343 | 565.41388879 | 71.435631198 | 95.052512411 | NA | 89.673431461 | 23.849336597 | NA | NA | NA | NA | NA | NA | NA | NA | NA | NA | NA | NA | NA | NA | NA | NA | NA | NA | NA | NA | NA | NA | NA | NA | NA | NA | NA | NA | NA | NA | NA | NA | NA | NA | NA | NA | NA | NA | NA | NA | NA
270 | Baijian | Yes | NCCMB | Skarn | 2BJ7a-10 | Magnetite | LA-ICP-MS | Mag Baijian AM | NA | NA | NA | 3204.361046 | 1767.6337199 | NA | NA | NA | NA | NA | NA | 192.10723821 | 374.04944853 | 43.283366259 | 414.67702542 | 66.265348239 | 82.475180562 | NA | 48.150398964 | 30.65476209 | NA | NA | NA | NA | NA | NA | NA | NA | NA | NA | NA | NA | NA | NA | NA | NA | NA | NA | NA | NA | NA | NA | NA | NA | NA | NA | NA | NA | NA | NA | NA | NA | NA | NA | NA | NA | NA | NA | NA | NA | NA
271 | Baijian | Yes | NCCMB | Skarn | 2BJ7a-11 | Magnetite | LA-ICP-MS | Mag Baijian AM | NA | NA | NA | 4783.9283031 | 1735.285854 | NA | NA | NA | NA | NA | NA | 221.00584856 | 332.61403087 | 23.461944111 | 558.63610675 | 68.698249781 | 97.413995705 | NA | 45.002637682 | 27.549875652 | NA | NA | NA | NA | NA | NA | NA | NA | NA | NA | NA | NA | NA | NA | NA | NA | NA | NA | NA | NA | NA | NA | NA | NA | NA | NA | NA | NA | NA | NA | NA | NA | NA | NA | NA | NA | NA | NA | NA | NA | NA
272 | Baijian | Yes | NCCMB | Skarn | 2BJ7a-12 | Magnetite | LA-ICP-MS | Mag Baijian AM | NA | NA | NA | 4345.0137885 | 1627.1161744 | NA | NA | NA | NA | NA | NA | 164.0837372 | 440.13407094 | 14.255078725 | 548.04991606 | 69.922483275 | 46.842865101 | NA | 64.174017071 | 24.657645344 | NA | NA | NA | NA | NA | NA | NA | NA | NA | NA | NA | NA | NA | NA | NA | NA | NA | NA | NA | NA | NA | NA | NA | NA | NA | NA | NA | NA | NA | NA | NA | NA | NA | NA | NA | NA | NA | NA | NA | NA | NA
273 | Baijian | Yes | NCCMB | Skarn | 2BJ7a-13 | Magnetite | LA-ICP-MS | Mag Baijian AM | NA | NA | NA | 3143.4380909 | 1354.1461267 | NA | NA | NA | NA | NA | NA | 267.58737907 | 964.71432063 | 32.345535 | 494.23644576 | 68.232296005 | 134.55527722 | NA | 45.86420996 | 25.467946773 | NA | NA | NA | NA | NA | NA | NA | NA | NA | NA | NA | NA | NA | NA | NA | NA | NA | NA | NA | NA | NA | NA | NA | NA | NA | NA | NA | NA | NA | NA | NA | NA | NA | NA | NA | NA | NA | NA | NA | NA | NA
274 | Baijian | Yes | NCCMB | Skarn | 2BJ7a-14 | Magnetite | LA-ICP-MS | Mag Baijian AM | NA | NA | NA | 4000.2817484 | 1778.2059096 | NA | NA | NA | NA | NA | NA | 86.611248621 | 104.3757489 | 28.67745977 | 592.61331948 | 70.512712373 | 17.951145365 | NA | 117.99959545 | 21.289789673 | NA | NA | NA | NA | NA | NA | NA | NA | NA | NA | NA | NA | NA | NA | NA | NA | NA | NA | NA | NA | NA | NA | NA | NA | NA | NA | NA | NA | NA | NA | NA | NA | NA | NA | NA | NA | NA | NA | NA | NA | NA
275 | Baijian | Yes | NCCMB | Skarn | 2BJ7a-15 | Magnetite | LA-ICP-MS | Mag Baijian AM | NA | NA | NA | 6402.1959947 | 2038.9568702 | NA | NA | NA | NA | NA | NA | 68.50811575 | 83.806997066 | 7.9814189225 | 867.05439596 | 69.965173151 | 7.9247579664 | NA | 107.014213 | 18.629121825 | NA | NA | NA | NA | NA | NA | NA | NA | NA | NA | NA | NA | NA | NA | NA | NA | NA | NA | NA | NA | NA | NA | NA | NA | NA | NA | NA | NA | NA | NA | NA | NA | NA | NA | NA | NA | NA | NA | NA | NA | NA
276 | Baijian | Yes | NCCMB | Skarn | 2BJ7a-16 | Magnetite | LA-ICP-MS | Mag Baijian AM | NA | NA | NA | 7433.9666555 | 2150.187229 | NA | NA | NA | NA | NA | NA | 107.7128444 | 116.02159143 | BDL | 869.81136917 | 69.526637692 | 27.368316759 | NA | 112.70412994 | 21.206422326 | NA | NA | NA | NA | NA | NA | NA | NA | NA | NA | NA | NA | NA | NA | NA | NA | NA | NA | NA | NA | NA | NA | NA | NA | NA | NA | NA | NA | NA | NA | NA | NA | NA | NA | NA | NA | NA | NA | NA | NA | NA
277 | Baijian | Yes | NCCMB | Skarn | 2BJ7a-17 | Magnetite | LA-ICP-MS | Mag Baijian AM | NA | NA | NA | 6238.9923366 | 2298.3396787 | NA | NA | NA | NA | NA | NA | 83.491310822 | 35.902205978 | 13.822092412 | 835.7430444 | 73.605169729 | 27.88137804 | NA | 81.867195181 | 28.572583103 | NA | NA | NA | NA | NA | NA | NA | NA | NA | NA | NA | NA | NA | NA | NA | NA | NA | NA | NA | NA | NA | NA | NA | NA | NA | NA | NA | NA | NA | NA | NA | NA | NA | NA | NA | NA | NA | NA | NA | NA | NA
278 | Baijian | Yes | NCCMB | Skarn | 2BJ7a-18 | Magnetite | LA-ICP-MS | Mag Baijian AM | NA | NA | NA | 9745.4561486 | 3171.7269867 | NA | NA | NA | NA | NA | NA | 92.237339544 | 34.942281104 | 11.822342581 | 1219.4516784 | 74.229800932 | 18.396588775 | NA | 128.83776481 | 18.85647849 | NA | NA | NA | NA | NA | NA | NA | NA | NA | NA | NA | NA | NA | NA | NA | NA | NA | NA | NA | NA | NA | NA | NA | NA | NA | NA | NA | NA | NA | NA | NA | NA | NA | NA | NA | NA | NA | NA | NA | NA | NA
279 | Baijian | Yes | NCCMB | Skarn | 2BJ7a-19 | Magnetite | LA-ICP-MS | Mag Baijian AM | NA | NA | NA | 8313.7440635 | 2400.1525568 | NA | NA | NA | NA | NA | NA | 60.567013887 | 35.004857289 | 20.472421838 | 955.3921779 | 71.340035906 | 3.7451013199 | NA | 112.8113634 | 20.242749327 | NA | NA | NA | NA | NA | NA | NA | NA | NA | NA | NA | NA | NA | NA | NA | NA | NA | NA | NA | NA | NA | NA | NA | NA | NA | NA | NA | NA | NA | NA | NA | NA | NA | NA | NA | NA | NA | NA | NA | NA | NA
280 | Baijian | Yes | NCCMB | Skarn | 2BJ7a-2 | Magnetite | LA-ICP-MS | Mag Baijian AM | NA | NA | NA | 4055.3212689 | 535.97406721 | NA | NA | NA | NA | NA | NA | 93.54566845 | 305.36906556 | 13.695773535 | 558.20074567 | 74.369441957 | 29.339789544 | NA | 24.268908378 | 20.081376096 | NA | NA | NA | NA | NA | NA | NA | NA | NA | NA | NA | NA | NA | NA | NA | NA | NA | NA | NA | NA | NA | NA | NA | NA | NA | NA | NA | NA | NA | NA | NA | NA | NA | NA | NA | NA | NA | NA | NA | NA | NA
281 | Baijian | Yes | NCCMB | Skarn | 2BJ7a-20 | Magnetite | LA-ICP-MS | Mag Baijian AM | NA | NA | NA | 9438.1690736 | 2850.4870721 | NA | NA | NA | NA | NA | NA | 74.680769061 | 32.085047287 | 14.97438706 | 938.61877059 | 68.28679278 | 2.5223253254 | NA | 109.09056654 | 16.430630895 | NA | NA | NA | NA | NA | NA | NA | NA | NA | NA | NA | NA | NA | NA | NA | NA | NA | NA | NA | NA | NA | NA | NA | NA | NA | NA | NA | NA | NA | NA | NA | NA | NA | NA | NA | NA | NA | NA | NA | NA | NA
282 | Baijian | Yes | NCCMB | Skarn | 2BJ7a-3 | Magnetite | LA-ICP-MS | Mag Baijian AM | NA | NA | NA | 5297.8404899 | 2050.8815286 | NA | NA | NA | NA | NA | NA | 284.08343928 | 374.10091877 | 42.289029349 | 634.64173062 | 74.093891395 | 76.3139629 | NA | 49.303630961 | 27.140460314 | NA | NA | NA | NA | NA | NA | NA | NA | NA | NA | NA | NA | NA | NA | NA | NA | NA | NA | NA | NA | NA | NA | NA | NA | NA | NA | NA | NA | NA | NA | NA | NA | NA | NA | NA | NA | NA | NA | NA | NA | NA
283 | Baijian | Yes | NCCMB | Skarn | 2BJ7a-4 | Magnetite | LA-ICP-MS | Mag Baijian AM | NA | NA | NA | 8530.7795043 | 2233.765935 | NA | NA | NA | NA | NA | NA | 181.88106219 | 251.89272355 | 189.15082668 | 881.24021253 | 74.78761076 | 48.380854471 | NA | 88.717505002 | 27.253077616 | NA | NA | NA | NA | NA | NA | NA | NA | NA | NA | NA | NA | NA | NA | NA | NA | NA | NA | NA | NA | NA | NA | NA | NA | NA | NA | NA | NA | NA | NA | NA | NA | NA | NA | NA | NA | NA | NA | NA | NA | NA
284 | Baijian | Yes | NCCMB | Skarn | 2BJ7a-5 | Magnetite | LA-ICP-MS | Mag Baijian AM | NA | NA | NA | 4461.1222238 | 1556.8162756 | NA | NA | NA | NA | NA | NA | 165.90097888 | 1291.8691199 | 36.230575275 | 570.00796706 | 72.53242198 | 122.97031302 | NA | 64.715965982 | 26.510796017 | NA | NA | NA | NA | NA | NA | NA | NA | NA | NA | NA | NA | NA | NA | NA | NA | NA | NA | NA | NA | NA | NA | NA | NA | NA | NA | NA | NA | NA | NA | NA | NA | NA | NA | NA | NA | NA | NA | NA | NA | NA
285 | Baijian | Yes | NCCMB | Skarn | 2BJ7a-6 | Magnetite | LA-ICP-MS | Mag Baijian AM | NA | NA | NA | 6098.149985 | 2212.0730041 | NA | NA | NA | NA | NA | NA | 138.94479439 | 283.72804064 | 29.563795194 | 664.25867967 | 68.467983457 | 52.315961333 | NA | 76.444757114 | 31.483392243 | NA | NA | NA | NA | NA | NA | NA | NA | NA | NA | NA | NA | NA | NA | NA | NA | NA | NA | NA | NA | NA | NA | NA | NA | NA | NA | NA | NA | NA | NA | NA | NA | NA | NA | NA | NA | NA | NA | NA | NA | NA
286 | Baijian | Yes | NCCMB | Skarn | 2BJ7a-7 | Magnetite | LA-ICP-MS | Mag Baijian AM | NA | NA | NA | 7216.8817354 | 2457.6521123 | NA | NA | NA | NA | NA | NA | 79.683719922 | 318.17123772 | 37.028854124 | 813.6726155 | 70.499272363 | 29.50665628 | NA | 89.186530437 | 20.542417559 | NA | NA | NA | NA | NA | NA | NA | NA | NA | NA | NA | NA | NA | NA | NA | NA | NA | NA | NA | NA | NA | NA | NA | NA | NA | NA | NA | NA | NA | NA | NA | NA | NA | NA | NA | NA | NA | NA | NA | NA | NA
287 | Baijian | Yes | NCCMB | Skarn | 2BJ7a-8 | Magnetite | LA-ICP-MS | Mag Baijian AM | NA | NA | NA | 3608.0950114 | 1489.5321288 | NA | NA | NA | NA | NA | NA | 169.14140304 | 372.41945512 | 27.124006131 | 561.5368703 | 75.34838175 | 91.348969239 | NA | 46.058726614 | 28.867559599 | NA | NA | NA | NA | NA | NA | NA | NA | NA | NA | NA | NA | NA | NA | NA | NA | NA | NA | NA | NA | NA | NA | NA | NA | NA | NA | NA | NA | NA | NA | NA | NA | NA | NA | NA | NA | NA | NA | NA | NA | NA
288 | Baijian | Yes | NCCMB | Skarn | 2BJ7a-9 | Magnetite | LA-ICP-MS | Mag Baijian AM | NA | NA | NA | 3169.7833863 | 1390.5544283 | NA | NA | NA | NA | NA | NA | 194.89682143 | 626.33120981 | 20.865862657 | 388.8666939 | 72.950946057 | 118.64356822 | NA | 33.280386177 | 23.630299184 | NA | NA | NA | NA | NA | NA | NA | NA | NA | NA | NA | NA | NA | NA | NA | NA | NA | NA | NA | NA | NA | NA | NA | NA | NA | NA | NA | NA | NA | NA | NA | NA | NA | NA | NA | NA | NA | NA | NA | NA | NA
289 | Baijian | Yes | NCCMB | Skarn | 2BJ86-1 | Magnetite | LA-ICP-MS | Mag Baijian AM | NA | NA | NA | 2935.1226912 | 1431.0408009 | NA | NA | NA | NA | NA | NA | 619.59060853 | 447.65973689 | 17.433308446 | 389.69023992 | 45.267139313 | 116.36054622 | NA | 21.120863094 | 27.923623705 | NA | NA | NA | NA | NA | NA | NA | NA | NA | NA | NA | NA | NA | NA | NA | NA | NA | NA | NA | NA | NA | NA | NA | NA | NA | NA | NA | NA | NA | NA | NA | NA | NA | NA | NA | NA | NA | NA | NA | NA | NA
290 | Baijian | Yes | NCCMB | Skarn | 2BJ86-10 | Magnetite | LA-ICP-MS | Mag Baijian AM | NA | NA | NA | 3808.9199214 | 2448.4644516 | NA | NA | NA | NA | NA | NA | 478.15093863 | 342.50598542 | 22.635630788 | 416.23915542 | 47.909003861 | 96.06739671 | NA | 16.921111626 | 27.655224235 | NA | NA | NA | NA | NA | NA | NA | NA | NA | NA | NA | NA | NA | NA | NA | NA | NA | NA | NA | NA | NA | NA | NA | NA | NA | NA | NA | NA | NA | NA | NA | NA | NA | NA | NA | NA | NA | NA | NA | NA | NA
291 | Baijian | Yes | NCCMB | Skarn | 2BJ86-11 | Magnetite | LA-ICP-MS | Mag Baijian AM | NA | NA | NA | 4280.812223 | 3329.7956921 | NA | NA | NA | NA | NA | NA | 407.25429073 | 288.33158089 | 108.15528374 | 455.59453672 | 49.53333629 | 79.204972418 | NA | 28.372453036 | 30.203682736 | NA | NA | NA | NA | NA | NA | NA | NA | NA | NA | NA | NA | NA | NA | NA | NA | NA | NA | NA | NA | NA | NA | NA | NA | NA | NA | NA | NA | NA | NA | NA | NA | NA | NA | NA | NA | NA | NA | NA | NA | NA
292 | Baijian | Yes | NCCMB | Skarn | 2BJ86-12 | Magnetite | LA-ICP-MS | Mag Baijian AM | NA | NA | NA | 3916.1575984 | 1638.8454732 | NA | NA | NA | NA | NA | NA | 475.52433088 | 569.72540355 | 33.768829681 | 407.73587939 | 46.60454064 | 112.17696664 | NA | 15.975013155 | 26.779119216 | NA | NA | NA | NA | NA | NA | NA | NA | NA | NA | NA | NA | NA | NA | NA | NA | NA | NA | NA | NA | NA | NA | NA | NA | NA | NA | NA | NA | NA | NA | NA | NA | NA | NA | NA | NA | NA | NA | NA | NA | NA
293 | Baijian | Yes | NCCMB | Skarn | 2BJ86-2 | Magnetite | LA-ICP-MS | Mag Baijian AM | NA | NA | NA | 2902.6396287 | 2182.282026 | NA | NA | NA | NA | NA | NA | 442.31110123 | 446.85872564 | 38.053161027 | 443.50344313 | 50.218408325 | 69.310486984 | NA | 18.126733088 | 26.937754794 | NA | NA | NA | NA | NA | NA | NA | NA | NA | NA | NA | NA | NA | NA | NA | NA | NA | NA | NA | NA | NA | NA | NA | NA | NA | NA | NA | NA | NA | NA | NA | NA | NA | NA | NA | NA | NA | NA | NA | NA | NA
294 | Baijian | Yes | NCCMB | Skarn | 2BJ86-3 | Magnetite | LA-ICP-MS | Mag Baijian AM | NA | NA | NA | 2667.0403101 | 1568.5290409 | NA | NA | NA | NA | NA | NA | 655.95714196 | 465.20899981 | 36.423886999 | 434.83211294 | 48.174388257 | 127.98102663 | NA | 16.417539087 | 28.338242053 | NA | NA | NA | NA | NA | NA | NA | NA | NA | NA | NA | NA | NA | NA | NA | NA | NA | NA | NA | NA | NA | NA | NA | NA | NA | NA | NA | NA | NA | NA | NA | NA | NA | NA | NA | NA | NA | NA | NA | NA | NA
295 | Baijian | Yes | NCCMB | Skarn | 2BJ86-4 | Magnetite | LA-ICP-MS | Mag Baijian AM | NA | NA | NA | 2658.9716219 | 958.23370392 | NA | NA | NA | NA | NA | NA | 583.68185221 | 906.01645097 | 32.659176989 | 407.37072865 | 48.548599307 | 138.3185893 | NA | 17.161415663 | 24.414270173 | NA | NA | NA | NA | NA | NA | NA | NA | NA | NA | NA | NA | NA | NA | NA | NA | NA | NA | NA | NA | NA | NA | NA | NA | NA | NA | NA | NA | NA | NA | NA | NA | NA | NA | NA | NA | NA | NA | NA | NA | NA
296 | Baijian | Yes | NCCMB | Skarn | 2BJ86-5 | Magnetite | LA-ICP-MS | Mag Baijian AM | NA | NA | NA | 4544.4086731 | 1881.9283559 | NA | NA | NA | NA | NA | NA | 526.14383097 | 366.57976115 | 11.571697557 | 434.12719301 | 49.204807792 | 109.26645365 | NA | 22.699428408 | 27.809175225 | NA | NA | NA | NA | NA | NA | NA | NA | NA | NA | NA | NA | NA | NA | NA | NA | NA | NA | NA | NA | NA | NA | NA | NA | NA | NA | NA | NA | NA | NA | NA | NA | NA | NA | NA | NA | NA | NA | NA | NA | NA
297 | Baijian | Yes | NCCMB | Skarn | 2BJ86-6 | Magnetite | LA-ICP-MS | Mag Baijian AM | NA | NA | NA | 1906.0931646 | 1274.0984216 | NA | NA | NA | NA | NA | NA | 384.9057503 | 150.30304225 | 18.556312086 | 394.83629696 | 48.297990563 | 94.701462582 | NA | 13.393735446 | 25.384279472 | NA | NA | NA | NA | NA | NA | NA | NA | NA | NA | NA | NA | NA | NA | NA | NA | NA | NA | NA | NA | NA | NA | NA | NA | NA | NA | NA | NA | NA | NA | NA | NA | NA | NA | NA | NA | NA | NA | NA | NA | NA
298 | Baijian | Yes | NCCMB | Skarn | 2BJ86-7 | Magnetite | LA-ICP-MS | Mag Baijian AM | NA | NA | NA | 6922.7234268 | 3197.3373822 | NA | NA | NA | NA | NA | NA | 690.00822685 | 556.13852242 | 20.993975785 | 449.65551047 | 47.860841616 | 127.85246606 | NA | 18.141012077 | 30.116561179 | NA | NA | NA | NA | NA | NA | NA | NA | NA | NA | NA | NA | NA | NA | NA | NA | NA | NA | NA | NA | NA | NA | NA | NA | NA | NA | NA | NA | NA | NA | NA | NA | NA | NA | NA | NA | NA | NA | NA | NA | NA
299 | Baijian | Yes | NCCMB | Skarn | 2BJ86-8 | Magnetite | LA-ICP-MS | Mag Baijian AM | NA | NA | NA | 4747.175213 | 2390.4918792 | NA | NA | NA | NA | NA | NA | 579.46403672 | 381.46185222 | 27.488635796 | 449.73387182 | 49.74849999 | 121.23680216 | NA | 23.502939226 | 28.278805849 | NA | NA | NA | NA | NA | NA | NA | NA | NA | NA | NA | NA | NA | NA | NA | NA | NA | NA | NA | NA | NA | NA | NA | NA | NA | NA | NA | NA | NA | NA | NA | NA | NA | NA | NA | NA | NA | NA | NA | NA | NA
300 | Baijian | Yes | NCCMB | Skarn | 2BJ86-9 | Magnetite | LA-ICP-MS | Mag Baijian AM | NA | NA | NA | 3545.9769168 | 1813.8600158 | NA | NA | NA | NA | NA | NA | 416.7959272 | 464.85293117 | 34.628987906 | 424.1368723 | 50.681354709 | 93.056810677 | NA | 17.27729349 | 28.026960371 | NA | NA | NA | NA | NA | NA | NA | NA | NA | NA | NA | NA | NA | NA | NA | NA | NA | NA | NA | NA | NA | NA | NA | NA | NA | NA | NA | NA | NA | NA | NA | NA | NA | NA | NA | NA | NA | NA | NA | NA | NA
301 | Baijian | Yes | NCCMB | Skarn | BJ06-1 | Magnetite | LA-ICP-MS | Mag Baijian AM | NA | NA | NA | 7689.9961614 | 2023.4399666 | NA | NA | NA | NA | NA | NA | 133.11700785 | 118.50193401 | 36.806233123 | 826.12257214 | 82.709824142 | 35.917132095 | NA | 80.02291698 | 23.704440166 | NA | NA | NA | NA | NA | NA | NA | NA | NA | NA | NA | NA | NA | NA | NA | NA | NA | NA | NA | NA | NA | NA | NA | NA | NA | NA | NA | NA | NA | NA | NA | NA | NA | NA | NA | NA | NA | NA | NA | NA | NA
302 | Baijian | Yes | NCCMB | Skarn | BJ06-2 | Magnetite | LA-ICP-MS | Mag Baijian AM | NA | NA | NA | 5315.8791299 | 3853.9381191 | NA | NA | NA | NA | NA | NA | 196.08698355 | 49.397361024 | 39.680100099 | 688.20815158 | 80.865649714 | 7.6483634446 | NA | 128.61356517 | 22.973415411 | NA | NA | NA | NA | NA | NA | NA | NA | NA | NA | NA | NA | NA | NA | NA | NA | NA | NA | NA | NA | NA | NA | NA | NA | NA | NA | NA | NA | NA | NA | NA | NA | NA | NA | NA | NA | NA | NA | NA | NA | NA
303 | Baijian | Yes | NCCMB | Skarn | BJ06-3 | Magnetite | LA-ICP-MS | Mag Baijian AM | NA | NA | NA | 10460.393087 | 4237.7183897 | NA | NA | NA | NA | NA | NA | 182.28736361 | 59.309609399 | 31.162462753 | 1320.4284545 | 84.336797962 | 13.576618955 | NA | 146.29169948 | 27.689939101 | NA | NA | NA | NA | NA | NA | NA | NA | NA | NA | NA | NA | NA | NA | NA | NA | NA | NA | NA | NA | NA | NA | NA | NA | NA | NA | NA | NA | NA | NA | NA | NA | NA | NA | NA | NA | NA | NA | NA | NA | NA
304 | Baijian | Yes | NCCMB | Skarn | BJ06-4 | Magnetite | LA-ICP-MS | Mag Baijian AM | NA | NA | NA | 8895.0728031 | 3687.7388224 | NA | NA | NA | NA | NA | NA | 175.2736911 | 37.767241398 | 18.351002102 | 1053.5918024 | 74.385610217 | 11.485097036 | NA | 142.4490791 | 23.22096542 | NA | NA | NA | NA | NA | NA | NA | NA | NA | NA | NA | NA | NA | NA | NA | NA | NA | NA | NA | NA | NA | NA | NA | NA | NA | NA | NA | NA | NA | NA | NA | NA | NA | NA | NA | NA | NA | NA | NA | NA | NA
305 | Baijian | Yes | NCCMB | Skarn | BJ06-5 | Magnetite | LA-ICP-MS | Mag Baijian AM | NA | NA | NA | 5891.046531 | 2805.9311483 | NA | NA | NA | NA | NA | NA | 105.03842699 | 49.459180284 | 37.759740774 | 779.03970627 | 75.4085522 | 13.02282239 | NA | 116.0594842 | 29.139164927 | NA | NA | NA | NA | NA | NA | NA | NA | NA | NA | NA | NA | NA | NA | NA | NA | NA | NA | NA | NA | NA | NA | NA | NA | NA | NA | NA | NA | NA | NA | NA | NA | NA | NA | NA | NA | NA | NA | NA | NA | NA
306 | Baijian | Yes | NCCMB | Skarn | BJ-10-1 | Magnetite | LA-ICP-MS | Mag Baijian AM | NA | NA | NA | 5092.7833831 | 2872.4854854 | NA | NA | NA | NA | NA | NA | 285.16744535 | 372.44403915 | 10.264739483 | 619.45378067 | 74.369760983 | 51.21385098 | NA | 43.884281858 | 26.229044561 | NA | NA | NA | NA | NA | NA | NA | NA | NA | NA | NA | NA | NA | NA | NA | NA | NA | NA | NA | NA | NA | NA | NA | NA | NA | NA | NA | NA | NA | NA | NA | NA | NA | NA | NA | NA | NA | NA | NA | NA | NA
307 | Baijian | Yes | NCCMB | Skarn | BJ-10-2 | Magnetite | LA-ICP-MS | Mag Baijian AM | NA | NA | NA | 5697.3971144 | 2298.6254574 | NA | NA | NA | NA | NA | NA | 266.09224123 | 333.31819557 | 32.592613882 | 654.31956348 | 72.563473125 | 43.446179416 | NA | 66.068571833 | 25.912971159 | NA | NA | NA | NA | NA | NA | NA | NA | NA | NA | NA | NA | NA | NA | NA | NA | NA | NA | NA | NA | NA | NA | NA | NA | NA | NA | NA | NA | NA | NA | NA | NA | NA | NA | NA | NA | NA | NA | NA | NA | NA
308 | Baijian | Yes | NCCMB | Skarn | BJ-10-3 | Magnetite | LA-ICP-MS | Mag Baijian AM | NA | NA | NA | 3913.6246881 | 1634.1385073 | NA | NA | NA | NA | NA | NA | 235.14146693 | 419.17758728 | 29.3271721 | 674.25557491 | 68.638913383 | 47.939808418 | NA | 53.78257665 | 22.776500176 | NA | NA | NA | NA | NA | NA | NA | NA | NA | NA | NA | NA | NA | NA | NA | NA | NA | NA | NA | NA | NA | NA | NA | NA | NA | NA | NA | NA | NA | NA | NA | NA | NA | NA | NA | NA | NA | NA | NA | NA | NA
309 | Baijian | Yes | NCCMB | Skarn | BJ-10-4 | Magnetite | LA-ICP-MS | Mag Baijian AM | NA | NA | NA | 4955.9870095 | 2149.4609295 | NA | NA | NA | NA | NA | NA | 234.02426633 | 277.24856158 | 35.958993598 | 714.76963853 | 76.154241599 | 26.316329453 | NA | 75.165862834 | 23.984572395 | NA | NA | NA | NA | NA | NA | NA | NA | NA | NA | NA | NA | NA | NA | NA | NA | NA | NA | NA | NA | NA | NA | NA | NA | NA | NA | NA | NA | NA | NA | NA | NA | NA | NA | NA | NA | NA | NA | NA | NA | NA
310 | Baijian | Yes | NCCMB | Skarn | BJ104-1 | Magnetite | LA-ICP-MS | Mag Baijian AM | NA | NA | NA | 8958.1722618 | 1937.4312533 | NA | NA | NA | NA | NA | NA | 318.64405591 | 299.34646189 | 7.3374843129 | 674.37982843 | 68.008031397 | 14.319712538 | NA | 51.086833242 | 14.475354366 | NA | NA | NA | NA | NA | NA | NA | NA | NA | NA | NA | NA | NA | NA | NA | NA | NA | NA | NA | NA | NA | NA | NA | NA | NA | NA | NA | NA | NA | NA | NA | NA | NA | NA | NA | NA | NA | NA | NA | NA | NA
311 | Baijian | Yes | NCCMB | Skarn | BJ104-10 | Magnetite | LA-ICP-MS | Mag Baijian AM | NA | NA | NA | 7982.3092774 | 1657.5880388 | NA | NA | NA | NA | NA | NA | 324.53590595 | 222.57238958 | 7.9308193517 | 547.50579757 | 50.764597553 | 11.152781079 | NA | 54.121492431 | 13.372112597 | NA | NA | NA | NA | NA | NA | NA | NA | NA | NA | NA | NA | NA | NA | NA | NA | NA | NA | NA | NA | NA | NA | NA | NA | NA | NA | NA | NA | NA | NA | NA | NA | NA | NA | NA | NA | NA | NA | NA | NA | NA
312 | Baijian | Yes | NCCMB | Skarn | BJ104-11 | Magnetite | LA-ICP-MS | Mag Baijian AM | NA | NA | NA | 9176.1189167 | 662.68559766 | NA | NA | NA | NA | NA | NA | 301.63864313 | 331.43082803 | 17.5 | 583.82666225 | 50.600489445 | 6.5109655234 | NA | 24.659899783 | 16.981987232 | NA | NA | NA | NA | NA | NA | NA | NA | NA | NA | NA | NA | NA | NA | NA | NA | NA | NA | NA | NA | NA | NA | NA | NA | NA | NA | NA | NA | NA | NA | NA | NA | NA | NA | NA | NA | NA | NA | NA | NA | NA
313 | Baijian | Yes | NCCMB | Skarn | BJ104-12 | Magnetite | LA-ICP-MS | Mag Baijian AM | NA | NA | NA | 8417.451965 | 2033.2245177 | NA | NA | NA | NA | NA | NA | 171.34133302 | 138.25181193 | 8.028089576 | 586.20575917 | 60.29739329 | 3.9 | NA | 62.832288644 | 13.975474761 | NA | NA | NA | NA | NA | NA | NA | NA | NA | NA | NA | NA | NA | NA | NA | NA | NA | NA | NA | NA | NA | NA | NA | NA | NA | NA | NA | NA | NA | NA | NA | NA | NA | NA | NA | NA | NA | NA | NA | NA | NA
314 | Baijian | Yes | NCCMB | Skarn | BJ104-13 | Magnetite | LA-ICP-MS | Mag Baijian AM | NA | NA | NA | 12137.212462 | 2589.8780638 | NA | NA | NA | NA | NA | NA | 156.9655114 | 130.33507715 | 26.222514614 | 1111.761383 | 73.605477624 | 5.2699410625 | NA | 82.73951813 | 11.78928821 | NA | NA | NA | NA | NA | NA | NA | NA | NA | NA | NA | NA | NA | NA | NA | NA | NA | NA | NA | NA | NA | NA | NA | NA | NA | NA | NA | NA | NA | NA | NA | NA | NA | NA | NA | NA | NA | NA | NA | NA | NA
315 | Baijian | Yes | NCCMB | Skarn | BJ104-14 | Magnetite | LA-ICP-MS | Mag Baijian AM | NA | NA | NA | 10424.164134 | 2015.5844431 | NA | NA | NA | NA | NA | NA | 204.00592367 | 154.864807 | 21.074639784 | 778.44977296 | 61.643362736 | 6.4 | NA | 67.750908592 | 12.929839108 | NA | NA | NA | NA | NA | NA | NA | NA | NA | NA | NA | NA | NA | NA | NA | NA | NA | NA | NA | NA | NA | NA | NA | NA | NA | NA | NA | NA | NA | NA | NA | NA | NA | NA | NA | NA | NA | NA | NA | NA | NA
316 | Baijian | Yes | NCCMB | Skarn | BJ104-15 | Magnetite | LA-ICP-MS | Mag Baijian AM | NA | NA | NA | 8432.7686184 | 1563.9083997 | NA | NA | NA | NA | NA | NA | 263.76550936 | 215.94493 | 18.533115568 | 445.19198497 | 48.730917674 | 10.339194679 | NA | 40.724577105 | 13.94229727 | NA | NA | NA | NA | NA | NA | NA | NA | NA | NA | NA | NA | NA | NA | NA | NA | NA | NA | NA | NA | NA | NA | NA | NA | NA | NA | NA | NA | NA | NA | NA | NA | NA | NA | NA | NA | NA | NA | NA | NA | NA
317 | Baijian | Yes | NCCMB | Skarn | BJ104-16 | Magnetite | LA-ICP-MS | Mag Baijian AM | NA | NA | NA | 7661.6995237 | 2013.0727407 | NA | NA | NA | NA | NA | NA | 207.0895428 | 287.60253381 | 29.235448125 | 653.05562918 | 59.351582946 | 8.9478681701 | NA | 56.821598458 | 14.213809875 | NA | NA | NA | NA | NA | NA | NA | NA | NA | NA | NA | NA | NA | NA | NA | NA | NA | NA | NA | NA | NA | NA | NA | NA | NA | NA | NA | NA | NA | NA | NA | NA | NA | NA | NA | NA | NA | NA | NA | NA | NA
318 | Baijian | Yes | NCCMB | Skarn | BJ104-2 | Magnetite | LA-ICP-MS | Mag Baijian AM | NA | NA | NA | 8515.3362899 | 1734.1109935 | NA | NA | NA | NA | NA | NA | 263.70644993 | 217.64334394 | 6.2263047885 | 683.06288922 | 68.330341137 | 11.88955602 | NA | 72.079053775 | 15.933045655 | NA | NA | NA | NA | NA | NA | NA | NA | NA | NA | NA | NA | NA | NA | NA | NA | NA | NA | NA | NA | NA | NA | NA | NA | NA | NA | NA | NA | NA | NA | NA | NA | NA | NA | NA | NA | NA | NA | NA | NA | NA
319 | Baijian | Yes | NCCMB | Skarn | BJ104-3 | Magnetite | LA-ICP-MS | Mag Baijian AM | NA | NA | NA | 4970.8234611 | 596.09859392 | NA | NA | NA | NA | NA | NA | 221.03415155 | 341.31293821 | 12.498621229 | 414.69142598 | 42.640023224 | 12.754337529 | NA | 27.482707219 | 12.452402928 | NA | NA | NA | NA | NA | NA | NA | NA | NA | NA | NA | NA | NA | NA | NA | NA | NA | NA | NA | NA | NA | NA | NA | NA | NA | NA | NA | NA | NA | NA | NA | NA | NA | NA | NA | NA | NA | NA | NA | NA | NA
320 | Baijian | Yes | NCCMB | Skarn | BJ104-4 | Magnetite | LA-ICP-MS | Mag Baijian AM | NA | NA | NA | 9442.8882809 | 2103.1146008 | NA | NA | NA | NA | NA | NA | 258.35654253 | 307.48311012 | 2.3788171297 | 733.44887378 | 74.123997941 | 13.033027985 | NA | 111.88502706 | 14.362703505 | NA | NA | NA | NA | NA | NA | NA | NA | NA | NA | NA | NA | NA | NA | NA | NA | NA | NA | NA | NA | NA | NA | NA | NA | NA | NA | NA | NA | NA | NA | NA | NA | NA | NA | NA | NA | NA | NA | NA | NA | NA
321 | Baijian | Yes | NCCMB | Skarn | BJ104-5 | Magnetite | LA-ICP-MS | Mag Baijian AM | NA | NA | NA | 9724.4868268 | 2670.3411451 | NA | NA | NA | NA | NA | NA | 312.00228848 | 154.20444425 | BDL | 740.051909 | 65.496628144 | 7.7614093257 | NA | 103.01149122 | 15.849730088 | NA | NA | NA | NA | NA | NA | NA | NA | NA | NA | NA | NA | NA | NA | NA | NA | NA | NA | NA | NA | NA | NA | NA | NA | NA | NA | NA | NA | NA | NA | NA | NA | NA | NA | NA | NA | NA | NA | NA | NA | NA
322 | Baijian | Yes | NCCMB | Skarn | BJ104-6 | Magnetite | LA-ICP-MS | Mag Baijian AM | NA | NA | NA | 7287.5952017 | 778.2243253 | NA | NA | NA | NA | NA | NA | 300.27088576 | 298.48639606 | 5.9172387264 | 491.92325778 | 55.345469024 | 15.485111464 | NA | 41.899969202 | 16.492375076 | NA | NA | NA | NA | NA | NA | NA | NA | NA | NA | NA | NA | NA | NA | NA | NA | NA | NA | NA | NA | NA | NA | NA | NA | NA | NA | NA | NA | NA | NA | NA | NA | NA | NA | NA | NA | NA | NA | NA | NA | NA
323 | Baijian | Yes | NCCMB | Skarn | BJ104-7 | Magnetite | LA-ICP-MS | Mag Baijian AM | NA | NA | NA | 8330.3288078 | 849.65452081 | NA | NA | NA | NA | NA | NA | 317.88637598 | 267.00315664 | 11.739300613 | 552.37300677 | 57.941802531 | 12.737211508 | NA | 31.655991926 | 15.970248966 | NA | NA | NA | NA | NA | NA | NA | NA | NA | NA | NA | NA | NA | NA | NA | NA | NA | NA | NA | NA | NA | NA | NA | NA | NA | NA | NA | NA | NA | NA | NA | NA | NA | NA | NA | NA | NA | NA | NA | NA | NA
324 | Baijian | Yes | NCCMB | Skarn | BJ104-8 | Magnetite | LA-ICP-MS | Mag Baijian AM | NA | NA | NA | 8534.0121545 | 856.36502208 | NA | NA | NA | NA | NA | NA | 239.90521784 | 278.84972323 | 8.3782994337 | 534.16194381 | 63.625311324 | 7.4814840983 | NA | 56.733803625 | 14.518113477 | NA | NA | NA | NA | NA | NA | NA | NA | NA | NA | NA | NA | NA | NA | NA | NA | NA | NA | NA | NA | NA | NA | NA | NA | NA | NA | NA | NA | NA | NA | NA | NA | NA | NA | NA | NA | NA | NA | NA | NA | NA
325 | Baijian | Yes | NCCMB | Skarn | BJ104-9 | Magnetite | LA-ICP-MS | Mag Baijian AM | NA | NA | NA | 3254.4834045 | 838.39589837 | NA | NA | NA | NA | NA | NA | 83.504658996 | 122.9754329 | 4.1978232452 | 218.58679598 | 24.86642158 | 5.6517100507 | NA | 31.867333783 | 8.2377740297 | NA | NA | NA | NA | NA | NA | NA | NA | NA | NA | NA | NA | NA | NA | NA | NA | NA | NA | NA | NA | NA | NA | NA | NA | NA | NA | NA | NA | NA | NA | NA | NA | NA | NA | NA | NA | NA | NA | NA | NA | NA
326 | Baijian | Yes | NCCMB | Skarn | BJ-10-5 | Magnetite | LA-ICP-MS | Mag Baijian AM | NA | NA | NA | 4158.8045963 | 2025.1884308 | NA | NA | NA | NA | NA | NA | 340.78505452 | 192.42393938 | 56.844366622 | 702.42906665 | 74.111163165 | 56.711352872 | NA | 52.164064998 | 27.245747676 | NA | NA | NA | NA | NA | NA | NA | NA | NA | NA | NA | NA | NA | NA | NA | NA | NA | NA | NA | NA | NA | NA | NA | NA | NA | NA | NA | NA | NA | NA | NA | NA | NA | NA | NA | NA | NA | NA | NA | NA | NA
327 | Baijian | Yes | NCCMB | Skarn | BJ-10-6 | Magnetite | LA-ICP-MS | Mag Baijian AM | NA | NA | NA | 5014.513108 | 2521.3927197 | NA | NA | NA | NA | NA | NA | 301.20025653 | 179.41485148 | 61.419522242 | 609.48253829 | 74.277617393 | 50.08701571 | NA | 51.304752012 | 25.137953725 | NA | NA | NA | NA | NA | NA | NA | NA | NA | NA | NA | NA | NA | NA | NA | NA | NA | NA | NA | NA | NA | NA | NA | NA | NA | NA | NA | NA | NA | NA | NA | NA | NA | NA | NA | NA | NA | NA | NA | NA | NA
328 | Baijian | Yes | NCCMB | Skarn | BJ-10-7 | Magnetite | LA-ICP-MS | Mag Baijian AM | NA | NA | NA | 4757.905786 | 2093.2269322 | NA | NA | NA | NA | NA | NA | 361.9336028 | 378.37891311 | 27.491153698 | 594.86791393 | 70.905485374 | 70.122840665 | NA | 36.761334714 | 25.123626835 | NA | NA | NA | NA | NA | NA | NA | NA | NA | NA | NA | NA | NA | NA | NA | NA | NA | NA | NA | NA | NA | NA | NA | NA | NA | NA | NA | NA | NA | NA | NA | NA | NA | NA | NA | NA | NA | NA | NA | NA | NA
329 | Baijian | Yes | NCCMB | Skarn | BJ-10-8 | Magnetite | LA-ICP-MS | Mag Baijian AM | NA | NA | NA | 3546.7173434 | 1149.9371055 | NA | NA | NA | NA | NA | NA | 356.25762217 | 561.98245571 | 26.584452892 | 649.80511296 | 74.067165672 | 105.45618478 | NA | 22.468221022 | 23.04449853 | NA | NA | NA | NA | NA | NA | NA | NA | NA | NA | NA | NA | NA | NA | NA | NA | NA | NA | NA | NA | NA | NA | NA | NA | NA | NA | NA | NA | NA | NA | NA | NA | NA | NA | NA | NA | NA | NA | NA | NA | NA
330 | Baijian | Yes | NCCMB | Skarn | BJ-10-9 | Magnetite | LA-ICP-MS | Mag Baijian AM | NA | NA | NA | 3714.6657432 | 1429.5304307 | NA | NA | NA | NA | NA | NA | 383.20480769 | 488.76075903 | 16.042156015 | 647.42153781 | 75.387215405 | 102.97263632 | NA | 25.91235461 | 25.933648878 | NA | NA | NA | NA | NA | NA | NA | NA | NA | NA | NA | NA | NA | NA | NA | NA | NA | NA | NA | NA | NA | NA | NA | NA | NA | NA | NA | NA | NA | NA | NA | NA | NA | NA | NA | NA | NA | NA | NA | NA | NA
331 | Baijian | Yes | NCCMB | Skarn | BJ147-1 | Magnetite | LA-ICP-MS | Mag Baijian AM | NA | NA | NA | 2684.0827827 | 294.16476863 | NA | NA | NA | NA | NA | NA | 2382 | 2683.7738379 | 17.960874497 | 584.38247664 | 69.283165348 | 228.63616004 | NA | 55.269036856 | 37.448769875 | NA | NA | NA | NA | NA | NA | NA | NA | NA | NA | NA | NA | NA | NA | NA | NA | NA | NA | NA | NA | NA | NA | NA | NA | NA | NA | NA | NA | NA | NA | NA | NA | NA | NA | NA | NA | NA | NA | NA | NA | NA
332 | Baijian | Yes | NCCMB | Skarn | BJ147-10 | Magnetite | LA-ICP-MS | Mag Baijian AM | NA | NA | NA | 2176.2975219 | 270.12776784 | NA | NA | NA | NA | NA | NA | 3102 | 2621.4575654 | 51.265497516 | 577.74600735 | 59.789407822 | 234.04822579 | NA | 54.597275995 | 35.496072049 | NA | NA | NA | NA | NA | NA | NA | NA | NA | NA | NA | NA | NA | NA | NA | NA | NA | NA | NA | NA | NA | NA | NA | NA | NA | NA | NA | NA | NA | NA | NA | NA | NA | NA | NA | NA | NA | NA | NA | NA | NA
333 | Baijian | Yes | NCCMB | Skarn | BJ147-11 | Magnetite | LA-ICP-MS | Mag Baijian AM | NA | NA | NA | 3435.8362683 | 247.02851164 | NA | NA | NA | NA | NA | NA | 2742 | 2772.8031932 | 69.148854635 | 542.71005129 | 62.646349505 | 192.55008061 | NA | 32.496021291 | 36.266463388 | NA | NA | NA | NA | NA | NA | NA | NA | NA | NA | NA | NA | NA | NA | NA | NA | NA | NA | NA | NA | NA | NA | NA | NA | NA | NA | NA | NA | NA | NA | NA | NA | NA | NA | NA | NA | NA | NA | NA | NA | NA
334 | Baijian | Yes | NCCMB | Skarn | BJ147-2 | Magnetite | LA-ICP-MS | Mag Baijian AM | NA | NA | NA | 3301.2345394 | 329.97799752 | NA | NA | NA | NA | NA | NA | 2820 | 2700.4132161 | 40.18643069 | 622.63982385 | 67.549767682 | 241.48239024 | NA | 133.46782886 | 40.767869896 | NA | NA | NA | NA | NA | NA | NA | NA | NA | NA | NA | NA | NA | NA | NA | NA | NA | NA | NA | NA | NA | NA | NA | NA | NA | NA | NA | NA | NA | NA | NA | NA | NA | NA | NA | NA | NA | NA | NA | NA | NA
335 | Baijian | Yes | NCCMB | Skarn | BJ147-3 | Magnetite | LA-ICP-MS | Mag Baijian AM | NA | NA | NA | 4241.7542238 | 387.72489909 | NA | NA | NA | NA | NA | NA | 2184 | 2739.9408041 | 42.341869923 | 649.1649885 | 65.395653286 | 190.38447436 | NA | 138.76035798 | 43.341735373 | NA | NA | NA | NA | NA | NA | NA | NA | NA | NA | NA | NA | NA | NA | NA | NA | NA | NA | NA | NA | NA | NA | NA | NA | NA | NA | NA | NA | NA | NA | NA | NA | NA | NA | NA | NA | NA | NA | NA | NA | NA
336 | Baijian | Yes | NCCMB | Skarn | BJ147-4 | Magnetite | LA-ICP-MS | Mag Baijian AM | NA | NA | NA | 2372.2324462 | 223.07621426 | NA | NA | NA | NA | NA | NA | 2670 | 2648.5938012 | 71.245708552 | 606.38790327 | 68.358422127 | 199.80452761 | NA | 57.105438428 | 38.197935039 | NA | NA | NA | NA | NA | NA | NA | NA | NA | NA | NA | NA | NA | NA | NA | NA | NA | NA | NA | NA | NA | NA | NA | NA | NA | NA | NA | NA | NA | NA | NA | NA | NA | NA | NA | NA | NA | NA | NA | NA | NA
337 | Baijian | Yes | NCCMB | Skarn | BJ147-5 | Magnetite | LA-ICP-MS | Mag Baijian AM | NA | NA | NA | 2902.1068769 | 257.40290657 | NA | NA | NA | NA | NA | NA | 2808 | 2665.0498069 | 55.706122179 | 599.38403671 | 63.984227605 | 158.51101961 | NA | 91.908336669 | 39.529294077 | NA | NA | NA | NA | NA | NA | NA | NA | NA | NA | NA | NA | NA | NA | NA | NA | NA | NA | NA | NA | NA | NA | NA | NA | NA | NA | NA | NA | NA | NA | NA | NA | NA | NA | NA | NA | NA | NA | NA | NA | NA
338 | Baijian | Yes | NCCMB | Skarn | BJ147-6 | Magnetite | LA-ICP-MS | Mag Baijian AM | NA | NA | NA | 3548.5717876 | 346.45990303 | NA | NA | NA | NA | NA | NA | 2376 | 2857.4033043 | 56.894566449 | 640.55662693 | 60.12353918 | 185.24110722 | NA | 113.43948038 | 41.419633674 | NA | NA | NA | NA | NA | NA | NA | NA | NA | NA | NA | NA | NA | NA | NA | NA | NA | NA | NA | NA | NA | NA | NA | NA | NA | NA | NA | NA | NA | NA | NA | NA | NA | NA | NA | NA | NA | NA | NA | NA | NA
339 | Baijian | Yes | NCCMB | Skarn | BJ147-7 | Magnetite | LA-ICP-MS | Mag Baijian AM | NA | NA | NA | 3925.8193671 | 384.04500477 | NA | NA | NA | NA | NA | NA | 2460 | 2671.1250026 | 39.441355013 | 651.72029338 | 73.940566804 | 249.61163718 | NA | 83.614482757 | 41.125692541 | NA | NA | NA | NA | NA | NA | NA | NA | NA | NA | NA | NA | NA | NA | NA | NA | NA | NA | NA | NA | NA | NA | NA | NA | NA | NA | NA | NA | NA | NA | NA | NA | NA | NA | NA | NA | NA | NA | NA | NA | NA
340 | Baijian | Yes | NCCMB | Skarn | BJ147-8 | Magnetite | LA-ICP-MS | Mag Baijian AM | NA | NA | NA | 4070.7289001 | 413.19539076 | NA | NA | NA | NA | NA | NA | 2814 | 2353.6197839 | 39.469518087 | 624.29007224 | 63.517578956 | 219.73525393 | NA | 64.792672347 | 40.842987631 | NA | NA | NA | NA | NA | NA | NA | NA | NA | NA | NA | NA | NA | NA | NA | NA | NA | NA | NA | NA | NA | NA | NA | NA | NA | NA | NA | NA | NA | NA | NA | NA | NA | NA | NA | NA | NA | NA | NA | NA | NA
341 | Baijian | Yes | NCCMB | Skarn | BJ147-9 | Magnetite | LA-ICP-MS | Mag Baijian AM | NA | NA | NA | 1840.2593659 | 239.7925688 | NA | NA | NA | NA | NA | NA | 2910 | 2867.282929 | 41.468901186 | 500.38529914 | 61.488147155 | 224.81699164 | NA | 69.967306548 | 39.316602171 | NA | NA | NA | NA | NA | NA | NA | NA | NA | NA | NA | NA | NA | NA | NA | NA | NA | NA | NA | NA | NA | NA | NA | NA | NA | NA | NA | NA | NA | NA | NA | NA | NA | NA | NA | NA | NA | NA | NA | NA | NA
342 | Baijian | Yes | NCCMB | Skarn | BJ18-1 | Magnetite | LA-ICP-MS | Mag Baijian AM | NA | NA | NA | 8121.2876017 | 3620.7309283 | NA | NA | NA | NA | NA | NA | 160.58175781 | 402.69836382 | 44.577663228 | 729.36019731 | 75.580431219 | 52.502151981 | NA | 85.80273875 | 29.658618445 | NA | NA | NA | NA | NA | NA | NA | NA | NA | NA | NA | NA | NA | NA | NA | NA | NA | NA | NA | NA | NA | NA | NA | NA | NA | NA | NA | NA | NA | NA | NA | NA | NA | NA | NA | NA | NA | NA | NA | NA | NA
343 | Baijian | Yes | NCCMB | Skarn | BJ18-10 | Magnetite | LA-ICP-MS | Mag Baijian AM | NA | NA | NA | 7680.10678 | 1842.5749433 | NA | NA | NA | NA | NA | NA | 95.471954817 | 342.42689586 | 27.466381909 | 879.36305396 | 79.367461515 | 89.323907191 | NA | 73.014852546 | 21.226300401 | NA | NA | NA | NA | NA | NA | NA | NA | NA | NA | NA | NA | NA | NA | NA | NA | NA | NA | NA | NA | NA | NA | NA | NA | NA | NA | NA | NA | NA | NA | NA | NA | NA | NA | NA | NA | NA | NA | NA | NA | NA
344 | Baijian | Yes | NCCMB | Skarn | BJ18-11 | Magnetite | LA-ICP-MS | Mag Baijian AM | NA | NA | NA | 6603.2038261 | 2180.0092875 | NA | NA | NA | NA | NA | NA | 108.37863467 | 372.24413698 | 29.920464814 | 871.21706912 | 82.535329238 | 84.573320099 | NA | 101.87008911 | 21.421922736 | NA | NA | NA | NA | NA | NA | NA | NA | NA | NA | NA | NA | NA | NA | NA | NA | NA | NA | NA | NA | NA | NA | NA | NA | NA | NA | NA | NA | NA | NA | NA | NA | NA | NA | NA | NA | NA | NA | NA | NA | NA
345 | Baijian | Yes | NCCMB | Skarn | BJ18-12 | Magnetite | LA-ICP-MS | Mag Baijian AM | NA | NA | NA | 11568.598144 | 3273.7402884 | NA | NA | NA | NA | NA | NA | 241.33832218 | 374.79826071 | 31.94756735 | 1070.0305158 | 79.514620831 | 83.899797478 | NA | 110.54985934 | 19.963608662 | NA | NA | NA | NA | NA | NA | NA | NA | NA | NA | NA | NA | NA | NA | NA | NA | NA | NA | NA | NA | NA | NA | NA | NA | NA | NA | NA | NA | NA | NA | NA | NA | NA | NA | NA | NA | NA | NA | NA | NA | NA
346 | Baijian | Yes | NCCMB | Skarn | BJ18-13 | Magnetite | LA-ICP-MS | Mag Baijian AM | NA | NA | NA | 13997.321063 | 3555.6328001 | NA | NA | NA | NA | NA | NA | 276.89278635 | 339.7163993 | 19.10487906 | 1487.1206638 | 79.676308078 | 60.550953227 | NA | 153.33139384 | 21.805704744 | NA | NA | NA | NA | NA | NA | NA | NA | NA | NA | NA | NA | NA | NA | NA | NA | NA | NA | NA | NA | NA | NA | NA | NA | NA | NA | NA | NA | NA | NA | NA | NA | NA | NA | NA | NA | NA | NA | NA | NA | NA
347 | Baijian | Yes | NCCMB | Skarn | BJ18-14 | Magnetite | LA-ICP-MS | Mag Baijian AM | NA | NA | NA | 15698.666186 | 3862.9126344 | NA | NA | NA | NA | NA | NA | 278.46102985 | 246.78143762 | 33.652078247 | 1577.3849477 | 79.86560562 | 55.159967991 | NA | 173.26615549 | 20.656334807 | NA | NA | NA | NA | NA | NA | NA | NA | NA | NA | NA | NA | NA | NA | NA | NA | NA | NA | NA | NA | NA | NA | NA | NA | NA | NA | NA | NA | NA | NA | NA | NA | NA | NA | NA | NA | NA | NA | NA | NA | NA
348 | Baijian | Yes | NCCMB | Skarn | BJ18-2 | Magnetite | LA-ICP-MS | Mag Baijian AM | NA | NA | NA | 6298.6777436 | 2810.3436037 | NA | NA | NA | NA | NA | NA | 161.15838785 | 484.95329645 | 45.59457013 | 651.78893283 | 77.723280642 | 58.103950808 | NA | 45.887855706 | 31.531373737 | NA | NA | NA | NA | NA | NA | NA | NA | NA | NA | NA | NA | NA | NA | NA | NA | NA | NA | NA | NA | NA | NA | NA | NA | NA | NA | NA | NA | NA | NA | NA | NA | NA | NA | NA | NA | NA | NA | NA | NA | NA
349 | Baijian | Yes | NCCMB | Skarn | BJ18-3 | Magnetite | LA-ICP-MS | Mag Baijian AM | NA | NA | NA | 4043.3695828 | 2255.9729406 | NA | NA | NA | NA | NA | NA | 156.00623869 | 389.98275652 | 41.173329558 | 566.06228378 | 74.108180894 | 56.080334483 | NA | 45.516781099 | 26.875762251 | NA | NA | NA | NA | NA | NA | NA | NA | NA | NA | NA | NA | NA | NA | NA | NA | NA | NA | NA | NA | NA | NA | NA | NA | NA | NA | NA | NA | NA | NA | NA | NA | NA | NA | NA | NA | NA | NA | NA | NA | NA
350 | Baijian | Yes | NCCMB | Skarn | BJ18-4 | Magnetite | LA-ICP-MS | Mag Baijian AM | NA | NA | NA | 4253.5242795 | 2577.2706686 | NA | NA | NA | NA | NA | NA | 145.04438645 | 376.24587252 | 23.532571121 | 645.62375403 | 73.185950316 | 48.949404536 | NA | 73.222529357 | 28.919590216 | NA | NA | NA | NA | NA | NA | NA | NA | NA | NA | NA | NA | NA | NA | NA | NA | NA | NA | NA | NA | NA | NA | NA | NA | NA | NA | NA | NA | NA | NA | NA | NA | NA | NA | NA | NA | NA | NA | NA | NA | NA
351 | Baijian | Yes | NCCMB | Skarn | BJ18-5 | Magnetite | LA-ICP-MS | Mag Baijian AM | NA | NA | NA | 5835.0183818 | 3861.1520953 | NA | NA | NA | NA | NA | NA | 149.13667389 | 399.41725535 | 28.024166977 | 838.62680307 | 74.603799407 | 48.392352179 | NA | 106.26881224 | 24.690577041 | NA | NA | NA | NA | NA | NA | NA | NA | NA | NA | NA | NA | NA | NA | NA | NA | NA | NA | NA | NA | NA | NA | NA | NA | NA | NA | NA | NA | NA | NA | NA | NA | NA | NA | NA | NA | NA | NA | NA | NA | NA
352 | Baijian | Yes | NCCMB | Skarn | BJ18-6 | Magnetite | LA-ICP-MS | Mag Baijian AM | NA | NA | NA | 9311.4033619 | 2771.5271526 | NA | NA | NA | NA | NA | NA | 156.52848614 | 304.99781277 | 18.166745036 | 942.09331217 | 78.155995281 | 44.313585452 | NA | 123.61675551 | 21.833025141 | NA | NA | NA | NA | NA | NA | NA | NA | NA | NA | NA | NA | NA | NA | NA | NA | NA | NA | NA | NA | NA | NA | NA | NA | NA | NA | NA | NA | NA | NA | NA | NA | NA | NA | NA | NA | NA | NA | NA | NA | NA
353 | Baijian | Yes | NCCMB | Skarn | BJ18-7 | Magnetite | LA-ICP-MS | Mag Baijian AM | NA | NA | NA | 12297.585356 | 3254.7702174 | NA | NA | NA | NA | NA | NA | 153.42754387 | 441.35273355 | 10.536542432 | 1155.7168008 | 77.062085904 | 72.038695114 | NA | 131.59031486 | 20.67381265 | NA | NA | NA | NA | NA | NA | NA | NA | NA | NA | NA | NA | NA | NA | NA | NA | NA | NA | NA | NA | NA | NA | NA | NA | NA | NA | NA | NA | NA | NA | NA | NA | NA | NA | NA | NA | NA | NA | NA | NA | NA
354 | Baijian | Yes | NCCMB | Skarn | BJ18-8 | Magnetite | LA-ICP-MS | Mag Baijian AM | NA | NA | NA | 12727.90921 | 3041.9222249 | NA | NA | NA | NA | NA | NA | 149.32658394 | 497.04038255 | 21.259005287 | 1218.8755805 | 80.504838039 | 73.426635679 | NA | 153.87849595 | 20.026280238 | NA | NA | NA | NA | NA | NA | NA | NA | NA | NA | NA | NA | NA | NA | NA | NA | NA | NA | NA | NA | NA | NA | NA | NA | NA | NA | NA | NA | NA | NA | NA | NA | NA | NA | NA | NA | NA | NA | NA | NA | NA
355 | Baijian | Yes | NCCMB | Skarn | BJ18-9 | Magnetite | LA-ICP-MS | Mag Baijian AM | NA | NA | NA | 9455.8655709 | 2266.258509 | NA | NA | NA | NA | NA | NA | 91.410746275 | 373.52213781 | 7.9576638456 | 1112.1274989 | 76.666778787 | 83.825037919 | NA | 111.09731519 | 20.006995546 | NA | NA | NA | NA | NA | NA | NA | NA | NA | NA | NA | NA | NA | NA | NA | NA | NA | NA | NA | NA | NA | NA | NA | NA | NA | NA | NA | NA | NA | NA | NA | NA | NA | NA | NA | NA | NA | NA | NA | NA | NA
356 | Baijian | Yes | NCCMB | Skarn | BJ81-1 | Magnetite | LA-ICP-MS | Mag Baijian AM | NA | NA | NA | 6483.5836074 | 2427.3394334 | NA | NA | NA | NA | NA | NA | 161.86056487 | 165.40571131 | 33.720786944 | 771.71298623 | 80.59764615 | 73.452686252 | NA | 86.868480112 | 34.142506572 | NA | NA | NA | NA | NA | NA | NA | NA | NA | NA | NA | NA | NA | NA | NA | NA | NA | NA | NA | NA | NA | NA | NA | NA | NA | NA | NA | NA | NA | NA | NA | NA | NA | NA | NA | NA | NA | NA | NA | NA | NA
357 | Baijian | Yes | NCCMB | Skarn | BJ81-2 | Magnetite | LA-ICP-MS | Mag Baijian AM | NA | NA | NA | 6594.7719984 | 1890.9720574 | NA | NA | NA | NA | NA | NA | 178.18608343 | 50.520243077 | 25.403731531 | 774.86192893 | 84.468619975 | 45.1098266 | NA | 104.30645582 | 32.02875764 | NA | NA | NA | NA | NA | NA | NA | NA | NA | NA | NA | NA | NA | NA | NA | NA | NA | NA | NA | NA | NA | NA | NA | NA | NA | NA | NA | NA | NA | NA | NA | NA | NA | NA | NA | NA | NA | NA | NA | NA | NA
358 | Baijian | Yes | NCCMB | Skarn | BJ81-3 | Magnetite | LA-ICP-MS | Mag Baijian AM | NA | NA | NA | 5880.9524921 | 2282.4484382 | NA | NA | NA | NA | NA | NA | 169.81291876 | 629.1575943 | 15.721495025 | 775.7119819 | 77.562438703 | 77.770527008 | NA | 70.460623352 | 29.625835023 | NA | NA | NA | NA | NA | NA | NA | NA | NA | NA | NA | NA | NA | NA | NA | NA | NA | NA | NA | NA | NA | NA | NA | NA | NA | NA | NA | NA | NA | NA | NA | NA | NA | NA | NA | NA | NA | NA | NA | NA | NA
359 | Baijian | Yes | NCCMB | Skarn | BJ81-4 | Magnetite | LA-ICP-MS | Mag Baijian AM | NA | NA | NA | 5097.5140904 | 2351.0455361 | NA | NA | NA | NA | NA | NA | 126.5934975 | 267.43318303 | 6.5369533844 | 542.70681336 | 74.163018216 | 71.35645296 | NA | 58.067649302 | 30.888611015 | NA | NA | NA | NA | NA | NA | NA | NA | NA | NA | NA | NA | NA | NA | NA | NA | NA | NA | NA | NA | NA | NA | NA | NA | NA | NA | NA | NA | NA | NA | NA | NA | NA | NA | NA | NA | NA | NA | NA | NA | NA
360 | Baijian | Yes | NCCMB | Skarn | BJ81-5 | Magnetite | LA-ICP-MS | Mag Baijian AM | NA | NA | NA | 9765.481277 | 3018.684739 | NA | NA | NA | NA | NA | NA | 137.22453379 | 46.103154516 | 31.182493827 | 1199.7851715 | 80.545235574 | 10.3 | NA | 178.34376033 | 21.143540642 | NA | NA | NA | NA | NA | NA | NA | NA | NA | NA | NA | NA | NA | NA | NA | NA | NA | NA | NA | NA | NA | NA | NA | NA | NA | NA | NA | NA | NA | NA | NA | NA | NA | NA | NA | NA | NA | NA | NA | NA | NA
361 | Baijian | Yes | NCCMB | Skarn | BJ81-6 | Magnetite | LA-ICP-MS | Mag Baijian AM | NA | NA | NA | 9652.3700153 | 3295.4575866 | NA | NA | NA | NA | NA | NA | 138.0788824 | 46.213659253 | 30.973859884 | 1215.4587343 | 74.212845712 | 8.6 | NA | 163.66697551 | 21.925134854 | NA | NA | NA | NA | NA | NA | NA | NA | NA | NA | NA | NA | NA | NA | NA | NA | NA | NA | NA | NA | NA | NA | NA | NA | NA | NA | NA | NA | NA | NA | NA | NA | NA | NA | NA | NA | NA | NA | NA | NA | NA
362 | Baijian | Yes | NCCMB | Skarn | BJ81-7 | Magnetite | LA-ICP-MS | Mag Baijian AM | NA | NA | NA | 11943.729705 | 2913.1484619 | NA | NA | NA | NA | NA | NA | 105.06690522 | 37.562736812 | 18.477417591 | 1335.6413829 | 83.831519304 | 7.7 | NA | 147.02203992 | 15.828585804 | NA | NA | NA | NA | NA | NA | NA | NA | NA | NA | NA | NA | NA | NA | NA | NA | NA | NA | NA | NA | NA | NA | NA | NA | NA | NA | NA | NA | NA | NA | NA | NA | NA | NA | NA | NA | NA | NA | NA | NA | NA
363 | Baijian | Yes | NCCMB | Skarn | BJ81-8 | Magnetite | LA-ICP-MS | Mag Baijian AM | NA | NA | NA | 7884.5939146 | 2054.1976786 | NA | NA | NA | NA | NA | NA | 102.62404036 | 63.022577754 | 18.456729936 | 946.70087852 | 74.184091275 | 10.45393327 | NA | 122.46460525 | 28.450542677 | NA | NA | NA | NA | NA | NA | NA | NA | NA | NA | NA | NA | NA | NA | NA | NA | NA | NA | NA | NA | NA | NA | NA | NA | NA | NA | NA | NA | NA | NA | NA | NA | NA | NA | NA | NA | NA | NA | NA | NA | NA
364 | Baijian | Yes | NCCMB | Skarn | BJ81-9 | Magnetite | LA-ICP-MS | Mag Baijian AM | NA | NA | NA | 10224.018001 | 2817.7904654 | NA | NA | NA | NA | NA | NA | 129.61997939 | 48.016968552 | 17.801731889 | 1160.4722682 | 80.428928167 | 12.5 | NA | 159.27357179 | 18.963339 | NA | NA | NA | NA | NA | NA | NA | NA | NA | NA | NA | NA | NA | NA | NA | NA | NA | NA | NA | NA | NA | NA | NA | NA | NA | NA | NA | NA | NA | NA | NA | NA | NA | NA | NA | NA | NA | NA | NA | NA | NA
365 | Baijian | Yes | NCCMB | Skarn | BJ96-1 | Magnetite | LA-ICP-MS | Mag Baijian AM | NA | NA | NA | 14563.219766 | 2817.8224575 | NA | NA | NA | NA | NA | NA | 177.29731875 | 54.184640506 | 36.086635779 | 1337.1303776 | 70.765600539 | 11.236843745 | NA | 156.84391849 | 7.4653354742 | NA | NA | NA | NA | NA | NA | NA | NA | NA | NA | NA | NA | NA | NA | NA | NA | NA | NA | NA | NA | NA | NA | NA | NA | NA | NA | NA | NA | NA | NA | NA | NA | NA | NA | NA | NA | NA | NA | NA | NA | NA
366 | Baijian | Yes | NCCMB | Skarn | BJ96-2 | Magnetite | LA-ICP-MS | Mag Baijian AM | NA | NA | NA | 3351.7832738 | 2626.4410009 | NA | NA | NA | NA | NA | NA | 154.32559704 | 49.730202651 | 128.59915931 | 302.80660572 | 61.41359411 | 2.6 | NA | 76.677099641 | 8.656581772 | NA | NA | NA | NA | NA | NA | NA | NA | NA | NA | NA | NA | NA | NA | NA | NA | NA | NA | NA | NA | NA | NA | NA | NA | NA | NA | NA | NA | NA | NA | NA | NA | NA | NA | NA | NA | NA | NA | NA | NA | NA
367 | Baijian | Yes | NCCMB | Skarn | BJ96-3 | Magnetite | LA-ICP-MS | Mag Baijian AM | NA | NA | NA | 14949.254099 | 1971.0703097 | NA | NA | NA | NA | NA | NA | 151.34902495 | 49.624930975 | 17.191091846 | 1438.2566329 | 77.63234029 | 3.4 | NA | 136.55879962 | 7.1875440281 | NA | NA | NA | NA | NA | NA | NA | NA | NA | NA | NA | NA | NA | NA | NA | NA | NA | NA | NA | NA | NA | NA | NA | NA | NA | NA | NA | NA | NA | NA | NA | NA | NA | NA | NA | NA | NA | NA | NA | NA | NA
368 | Baijian | Yes | NCCMB | Skarn | BJ96-4 | Magnetite | LA-ICP-MS | Mag Baijian AM | NA | NA | NA | 11497.235038 | 3364.2263415 | NA | NA | NA | NA | NA | NA | 160.09664127 | 49.34576981 | 19.35963459 | 1190.2462924 | 77.594263897 | 3.6896810712 | NA | 147.67444822 | 6.8678838405 | NA | NA | NA | NA | NA | NA | NA | NA | NA | NA | NA | NA | NA | NA | NA | NA | NA | NA | NA | NA | NA | NA | NA | NA | NA | NA | NA | NA | NA | NA | NA | NA | NA | NA | NA | NA | NA | NA | NA | NA | NA
369 | Baijian | Yes | NCCMB | Skarn | BJ96-5 | Magnetite | LA-ICP-MS | Mag Baijian AM | NA | NA | NA | 9744.9308187 | 3028.2554 | NA | NA | NA | NA | NA | NA | 177.49619556 | 46.724991321 | 22.10175917 | 1035.4386053 | 77.540604555 | 4.3349352952 | NA | 151.53050009 | 8.7317358777 | NA | NA | NA | NA | NA | NA | NA | NA | NA | NA | NA | NA | NA | NA | NA | NA | NA | NA | NA | NA | NA | NA | NA | NA | NA | NA | NA | NA | NA | NA | NA | NA | NA | NA | NA | NA | NA | NA | NA | NA | NA
370 | Baijian | Yes | NCCMB | Skarn | BJ96-6 | Magnetite | LA-ICP-MS | Mag Baijian AM | NA | NA | NA | 9755.7596465 | 2485.0784588 | NA | NA | NA | NA | NA | NA | 157.67254011 | 54.109679183 | 31.705021995 | 828.39804575 | 64.240180234 | 3.2327134836 | NA | 128.91143637 | 8.526624981 | NA | NA | NA | NA | NA | NA | NA | NA | NA | NA | NA | NA | NA | NA | NA | NA | NA | NA | NA | NA | NA | NA | NA | NA | NA | NA | NA | NA | NA | NA | NA | NA | NA | NA | NA | NA | NA | NA | NA | NA | NA
371 | Baijian | Yes | NCCMB | Skarn | BJ96-7 | Magnetite | LA-ICP-MS | Mag Baijian AM | NA | NA | NA | 14314.987839 | 2062.6733838 | NA | NA | NA | NA | NA | NA | 142.87425193 | 74.317278604 | 58.393535161 | 1228.0818777 | 69.750634205 | 7.1870855796 | NA | 141.41062158 | 8.6489072756 | NA | NA | NA | NA | NA | NA | NA | NA | NA | NA | NA | NA | NA | NA | NA | NA | NA | NA | NA | NA | NA | NA | NA | NA | NA | NA | NA | NA | NA | NA | NA | NA | NA | NA | NA | NA | NA | NA | NA | NA | NA
372 | Baijian | Yes | NCCMB | Skarn | BJ96-8 | Magnetite | LA-ICP-MS | Mag Baijian AM | NA | NA | NA | 13972.688065 | 1758.9454753 | NA | NA | NA | NA | NA | NA | 139.64826471 | 73.944040791 | 53.395662423 | 1157.5400238 | 70.74325449 | 4.5125873976 | NA | 143.49508463 | 9.8399361815 | NA | NA | NA | NA | NA | NA | NA | NA | NA | NA | NA | NA | NA | NA | NA | NA | NA | NA | NA | NA | NA | NA | NA | NA | NA | NA | NA | NA | NA | NA | NA | NA | NA | NA | NA | NA | NA | NA | NA | NA | NA
373 | Baijian | Yes | NCCMB | Skarn | BJ96-9 | Magnetite | LA-ICP-MS | Mag Baijian AM | NA | NA | NA | 4922.6698931 | 1658.5949427 | NA | NA | NA | NA | NA | NA | 142.86504968 | 69.194468004 | 51.002473542 | 259.6614127 | 53.112732903 | 4.3 | NA | 51.022006364 | 8.8042506335 | NA | NA | NA | NA | NA | NA | NA | NA | NA | NA | NA | NA | NA | NA | NA | NA | NA | NA | NA | NA | NA | NA | NA | NA | NA | NA | NA | NA | NA | NA | NA | NA | NA | NA | NA | NA | NA | NA | NA | NA | NA
374 | Baijian | Yes | NCCMB | Skarn | ZK2803-618-MAG1-1 | Magnetite | LA-ICP-MS | Mag Baijian JAES | NA | NA | 10.9 | 5820 | 119 | BDL | NA | NA | 5.89 | BDL | BDL | 152 | 73.6 | 26.2 | 279 | 29.2 | 74.5 | BDL | 10.3 | 7.62 | 8.08 | BDL | NA | BDL | BDL | BDL | BDL | BDL | NA | NA | NA | NA | NA | BDL | BDL | NA | BDL | BDL | BDL | BDL | BDL | BDL | NA | NA | NA | NA | NA | NA | NA | NA | NA | NA | BDL | BDL | BDL | NA | NA | 1.15 | NA | BDL | BDL
375 | Baijian | Yes | NCCMB | Skarn | ZK2803-618-MAG1-2 | Magnetite | LA-ICP-MS | Mag Baijian JAES | NA | NA | 47.5 | 7183 | 139 | BDL | NA | NA | 12.2 | BDL | BDL | 226 | 141 | BDL | 374 | 16.8 | 27.5 | BDL | 9.45 | 10.3 | 6.25 | BDL | NA | BDL | 0.813 | BDL | BDL | BDL | NA | NA | NA | NA | NA | BDL | 1.65 | NA | BDL | BDL | BDL | BDL | BDL | BDL | NA | NA | NA | NA | NA | NA | NA | NA | NA | NA | BDL | BDL | BDL | NA | NA | BDL | NA | BDL | BDL
376 | Baijian | Yes | NCCMB | Skarn | ZK2803-618-MAG1-3 | Magnetite | LA-ICP-MS | Mag Baijian JAES | NA | NA | 103 | 13544 | 2406 | BDL | NA | NA | 149 | 544 | BDL | 226 | 81.9 | 18.1 | 809 | 65.8 | 19.2 | BDL | 74.2 | 8.67 | 6.57 | BDL | NA | BDL | 1.08 | BDL | 2.19 | BDL | NA | NA | NA | NA | NA | BDL | 2.25 | NA | BDL | 3.92 | BDL | 0.261 | BDL | BDL | NA | NA | NA | NA | NA | NA | NA | NA | NA | NA | BDL | BDL | BDL | NA | NA | BDL | NA | BDL | BDL
377 | Baijian | Yes | NCCMB | Skarn | ZK2803-618-MAG2-1 | Magnetite | LA-ICP-MS | Mag Baijian JAES | NA | NA | 95 | 7764 | 2714 | 904 | NA | NA | 135 | 253 | BDL | 215 | 98.9 | 35.5 | 409 | 72 | 18.3 | BDL | 45.3 | 9.35 | 7.41 | 3.28 | NA | BDL | 0.658 | BDL | 2.84 | 0.308 | NA | NA | NA | NA | NA | BDL | 1.62 | NA | BDL | 4.27 | 0.202 | 0.305 | BDL | BDL | NA | NA | NA | NA | NA | NA | NA | NA | NA | NA | BDL | BDL | BDL | NA | NA | BDL | NA | 0.125 | BDL
378 | Baijian | Yes | NCCMB | Skarn | ZK2803-618-MAG2-2 | Magnetite | LA-ICP-MS | Mag Baijian JAES | NA | NA | 118 | 8579 | 1415 | BDL | NA | NA | 258 | 213 | BDL | 125 | 51 | BDL | 369 | 35.3 | 8.21 | BDL | 18.5 | 8.45 | 6.13 | BDL | NA | 0.931 | 0.944 | BDL | BDL | 0.472 | NA | NA | NA | NA | NA | BDL | BDL | NA | BDL | 6.84 | BDL | BDL | BDL | BDL | NA | NA | NA | NA | NA | NA | NA | NA | NA | NA | BDL | BDL | BDL | NA | NA | BDL | NA | BDL | BDL
379 | Baijian | Yes | NCCMB | Skarn | ZK2803-618-MAG2-3 | Magnetite | LA-ICP-MS | Mag Baijian JAES | NA | NA | 256 | 6701 | 2853 | 3008 | NA | NA | 320 | 701 | BDL | 263 | 79.6 | 21.7 | 286 | 50.7 | 19.2 | BDL | 38.5 | 9.47 | 5.62 | 4.1 | NA | 0.198 | 1.64 | 0.236 | 2.15 | 0.509 | NA | NA | NA | NA | NA | BDL | 2.08 | NA | BDL | 9.3 | 0.453 | 0.869 | BDL | BDL | NA | NA | NA | NA | NA | NA | NA | NA | NA | NA | BDL | BDL | BDL | NA | NA | BDL | NA | 0.216 | BDL
380 | Baijian | Yes | NCCMB | Skarn | ZK2803-623-MAG-1 | Magnetite | LA-ICP-MS | Mag Baijian JAES | NA | NA | 522 | 8414 | 1705 | 661 | NA | NA | 367 | 293 | BDL | 147 | 43.7 | 8.65 | 567 | 49 | 5.55 | BDL | 52.4 | 9.21 | 6.09 | 3.39 | NA | 0.815 | 1.94 | BDL | 0.797 | BDL | NA | NA | NA | NA | NA | BDL | 3.68 | NA | BDL | 14.5 | BDL | 0.29 | BDL | BDL | NA | NA | NA | NA | NA | NA | NA | NA | NA | NA | BDL | BDL | BDL | NA | NA | BDL | NA | BDL | BDL
381 | Baijian | Yes | NCCMB | Skarn | ZK2803-623-MAG-2 | Magnetite | LA-ICP-MS | Mag Baijian JAES | NA | NA | 78.9 | 9070 | 1462 | BDL | NA | NA | 96.9 | BDL | BDL | 67.4 | 55.8 | BDL | 903 | 71.1 | 2.22 | BDL | 123 | 8.98 | 5.83 | BDL | NA | 0.259 | 0.375 | BDL | 1.1 | BDL | NA | NA | NA | NA | NA | BDL | 2.83 | NA | BDL | 1.92 | BDL | BDL | BDL | BDL | NA | NA | NA | NA | NA | NA | NA | NA | NA | NA | BDL | BDL | BDL | NA | NA | BDL | NA | BDL | BDL
382 | Baijian | Yes | NCCMB | Skarn | ZK2803-623-MAG-3 | Magnetite | LA-ICP-MS | Mag Baijian JAES | NA | NA | 63.2 | 8206 | 1210 | BDL | NA | NA | 64.6 | 1349 | BDL | 88.1 | 89.3 | BDL | 651 | 58.3 | 2.07 | BDL | 68.8 | 9.51 | 4.54 | BDL | NA | BDL | 0.887 | BDL | 0.616 | BDL | NA | NA | NA | NA | NA | BDL | BDL | NA | BDL | BDL | BDL | BDL | BDL | BDL | NA | NA | NA | NA | NA | NA | NA | NA | NA | NA | BDL | BDL | BDL | NA | NA | BDL | NA | BDL | BDL
383 | Baijian | Yes | NCCMB | Skarn | ZK2803-623-MAG-5 | Magnetite | LA-ICP-MS | Mag Baijian JAES | NA | NA | 17.8 | 8797 | 841 | BDL | NA | NA | 16.4 | 2398 | BDL | 122 | 126 | BDL | 604 | 55.3 | 3.57 | BDL | 47.7 | 8.92 | 4.08 | BDL | NA | BDL | 1.63 | BDL | 0.454 | BDL | NA | NA | NA | NA | NA | BDL | 2.62 | NA | BDL | BDL | BDL | BDL | BDL | BDL | NA | NA | NA | NA | NA | NA | NA | NA | NA | NA | BDL | BDL | BDL | NA | NA | BDL | NA | BDL | BDL
384 | Baijian | Yes | NCCMB | Skarn | ZK2803-623-MAG-6 | Magnetite | LA-ICP-MS | Mag Baijian JAES | NA | NA | 34.6 | 11084 | 916 | BDL | NA | NA | 60.3 | 9661 | BDL | 119 | 122 | BDL | 531 | 30.9 | 4.1 | BDL | 34.3 | 8.74 | 3.43 | BDL | NA | BDL | 3.89 | BDL | 0.618 | BDL | NA | NA | NA | NA | NA | BDL | 2.34 | NA | BDL | BDL | 0.176 | BDL | BDL | BDL | NA | NA | NA | NA | NA | NA | NA | NA | NA | NA | BDL | BDL | BDL | NA | NA | BDL | NA | BDL | BDL
385 | Baijian | Yes | NCCMB | Skarn | ZK2803-624-MAG-1 | Magnetite | LA-ICP-MS | Mag Baijian JAES | NA | NA | 87.4 | 11875 | 2098 | 841 | NA | NA | 49.8 | 261 | BDL | 62.2 | 134 | BDL | 646 | 46.2 | 4.23 | BDL | 53.4 | 11.1 | 4.62 | BDL | NA | BDL | 0.722 | BDL | 1.76 | 0.785 | NA | NA | NA | NA | NA | BDL | 4.33 | NA | BDL | 1.47 | 0.284 | 0.558 | BDL | BDL | NA | NA | NA | NA | NA | NA | NA | NA | NA | NA | BDL | BDL | BDL | NA | NA | BDL | NA | 0.227 | BDL
386 | Baijian | Yes | NCCMB | Skarn | ZK2803-624-MAG-2 | Magnetite | LA-ICP-MS | Mag Baijian JAES | NA | NA | 190 | 12159 | 2320 | 2051 | NA | NA | 249 | 527 | BDL | 96.4 | 227 | BDL | 800 | 55.2 | 4.09 | BDL | 78.4 | 10.3 | 3.68 | BDL | NA | 0.315 | 1.37 | BDL | 3.15 | 1.2 | NA | NA | NA | NA | NA | BDL | 2.87 | NA | BDL | 5.39 | 0.304 | 0.595 | BDL | BDL | NA | NA | NA | NA | NA | NA | NA | NA | NA | NA | BDL | BDL | BDL | NA | NA | BDL | NA | 0.133 | BDL
387 | Baijian | Yes | NCCMB | Skarn | ZK2803-624-MAG-3 | Magnetite | LA-ICP-MS | Mag Baijian JAES | NA | NA | 124 | 13916 | 2096 | 5828 | NA | NA | 54.2 | 474 | BDL | 71.8 | 91.7 | BDL | 365 | 17.3 | BDL | BDL | 16.6 | 6.83 | 4.27 | BDL | NA | BDL | 1.29 | 0.608 | 1.94 | 2.06 | NA | NA | NA | NA | NA | BDL | 5.46 | NA | BDL | 3.15 | 1.37 | 2 | 0.154 | BDL | NA | NA | NA | NA | NA | NA | NA | NA | NA | NA | BDL | BDL | BDL | NA | NA | BDL | NA | 0.981 | 0.176
388 | Baijian | Yes | NCCMB | Skarn | ZK2803-624-MAG-4 | Magnetite | LA-ICP-MS | Mag Baijian JAES | NA | NA | 184 | 7973 | 1257 | 2816 | NA | NA | 73 | 727 | BDL | 167 | 110 | BDL | 379 | 16.5 | 6.63 | BDL | 14.7 | 8.82 | 4.95 | 4.27 | NA | BDL | 1.75 | 1.07 | 0.871 | 1.45 | NA | NA | NA | NA | NA | BDL | 5.43 | NA | BDL | 4.88 | 2.09 | 3.26 | 0.254 | 0.846 | NA | NA | NA | NA | NA | NA | NA | NA | NA | NA | BDL | BDL | BDL | NA | NA | BDL | NA | 1.67 | 0.129
389 | Baijian | Yes | NCCMB | Skarn | ZK2803-624-MAG-5 | Magnetite | LA-ICP-MS | Mag Baijian JAES | NA | NA | 457 | 13268 | 1924 | 939 | NA | NA | 226 | 297 | BDL | 116 | 71.4 | BDL | 824 | 61.7 | 14.4 | BDL | 91 | 9.87 | 2.44 | BDL | NA | 0.527 | 2.28 | BDL | 2.38 | 0.461 | NA | NA | NA | NA | NA | BDL | BDL | NA | BDL | 7.3 | BDL | 0.188 | BDL | BDL | NA | NA | NA | NA | NA | NA | NA | NA | NA | NA | BDL | BDL | BDL | NA | NA | BDL | NA | BDL | BDL
390 | Baijian | Yes | NCCMB | Skarn | ZK2803-624-MAG-6 | Magnetite | LA-ICP-MS | Mag Baijian JAES | NA | NA | 119 | 11328 | 1949 | 1386 | NA | NA | 181 | 254 | BDL | 89.5 | 34.1 | BDL | 450 | 29.3 | 9.15 | BDL | 26.3 | 9.03 | 3.27 | BDL | NA | 0.165 | 0.616 | BDL | 2.23 | 0.266 | NA | NA | NA | NA | NA | BDL | 2.56 | NA | BDL | 3.88 | BDL | 0.247 | BDL | BDL | NA | NA | NA | NA | NA | NA | NA | NA | NA | NA | BDL | BDL | BDL | NA | NA | BDL | NA | BDL | BDL
391 | Baijian | Yes | NCCMB | Skarn | ZK2803-628-MAG-1 | Magnetite | LA-ICP-MS | Mag Baijian JAES | NA | NA | 482 | 16152 | 4334 | 5446 | NA | NA | 1171 | 1136 | BDL | 174 | 101 | BDL | 1572 | 56.4 | 6.55 | BDL | 146 | 8.73 | 4.06 | BDL | NA | 1.69 | 2.81 | 0.346 | 6.97 | 1.2 | NA | NA | NA | NA | NA | BDL | 2.42 | NA | BDL | 34.1 | 0.99 | 1.74 | 0.137 | BDL | NA | NA | NA | NA | NA | NA | NA | NA | NA | NA | BDL | 0.128 | BDL | NA | NA | BDL | NA | 0.325 | BDL
392 | Baijian | Yes | NCCMB | Skarn | ZK2803-628-MAG-2 | Magnetite | LA-ICP-MS | Mag Baijian JAES | NA | NA | 512 | 14669 | 3489 | 4479 | NA | NA | 1004 | 813 | BDL | 135 | 71.9 | BDL | 1388 | 55.5 | 5.18 | BDL | 123 | 8.86 | 4.16 | BDL | NA | 1.17 | 2.08 | BDL | 6 | 0.723 | NA | NA | NA | NA | NA | BDL | 2.77 | NA | BDL | 24.9 | 0.684 | 1.22 | BDL | BDL | NA | NA | NA | NA | NA | NA | NA | NA | NA | NA | BDL | BDL | BDL | NA | NA | BDL | NA | 0.186 | BDL
393 | Baijian | Yes | NCCMB | Skarn | ZK2803-628-MAG-3 | Magnetite | LA-ICP-MS | Mag Baijian JAES | NA | NA | 413 | 15028 | 3813 | 3812 | NA | NA | 672 | 931 | BDL | 151 | 97.1 | BDL | 1494 | 59.2 | 4.5 | BDL | 134 | 8.21 | 3.38 | BDL | NA | 0.754 | 2.04 | 0.228 | 4.58 | 0.614 | NA | NA | NA | NA | NA | BDL | 2.45 | NA | BDL | 19 | 0.627 | 1.09 | BDL | BDL | NA | NA | NA | NA | NA | NA | NA | NA | NA | NA | BDL | BDL | BDL | NA | NA | BDL | NA | 0.205 | BDL
394 | Baijian | Yes | NCCMB | Skarn | ZK2803-628-MAG-4 | Magnetite | LA-ICP-MS | Mag Baijian JAES | NA | NA | 189 | 12297 | 1893 | 2048 | NA | NA | 250 | 283 | BDL | 116 | 144 | BDL | 1406 | 53.9 | 5.68 | BDL | 112 | 9.51 | 2.26 | 2.46 | NA | 0.185 | 0.506 | BDL | 5.28 | 0.522 | NA | NA | NA | NA | NA | BDL | 1.97 | NA | BDL | 3.27 | 0.173 | 0.225 | BDL | BDL | NA | NA | NA | NA | NA | NA | NA | NA | NA | NA | BDL | BDL | BDL | NA | NA | BDL | NA | BDL | BDL
395 | Baijian | Yes | NCCMB | Skarn | ZK2803-628-MAG-5 | Magnetite | LA-ICP-MS | Mag Baijian JAES | NA | NA | 496 | 15284 | 3918 | 4521 | NA | NA | 901 | 1006 | BDL | 162 | 99.5 | BDL | 1528 | 60.4 | 6.57 | 2.09 | 139 | 8.79 | 4.26 | 3.43 | NA | 1.35 | 2.58 | 0.264 | 6.18 | 0.9 | NA | NA | NA | NA | NA | BDL | 2.24 | NA | BDL | 25.7 | 0.691 | 1.24 | BDL | BDL | NA | NA | NA | NA | NA | NA | NA | NA | NA | NA | BDL | BDL | BDL | NA | NA | BDL | NA | 0.211 | BDL
396 | Baijian | Yes | NCCMB | Skarn | ZK2803-628-MAG-6 | Magnetite | LA-ICP-MS | Mag Baijian JAES | NA | NA | 164 | 11453 | 1874 | 1949 | NA | NA | 337 | 358 | BDL | 128 | 159 | BDL | 1354 | 45 | 4.38 | BDL | 99.3 | 8.64 | 2.19 | BDL | NA | 0.143 | 0.389 | BDL | 7.2 | 0.666 | NA | NA | NA | NA | NA | BDL | 2.6 | NA | BDL | 2.79 | 0.234 | 0.419 | BDL | BDL | NA | NA | NA | NA | NA | NA | NA | NA | NA | NA | BDL | BDL | BDL | NA | NA | BDL | NA | BDL | BDL
397 | Baijian | Yes | NCCMB | Skarn | ZK2803-629-MAG-1 | Magnetite | LA-ICP-MS | Mag Baijian JAES | NA | NA | 497 | 8641 | 1522 | BDL | NA | NA | 145 | 294 | BDL | 491 | 215 | 56.7 | 500 | 35.8 | 3.53 | BDL | 21 | 9.99 | 8.11 | BDL | NA | BDL | 0.576 | BDL | BDL | BDL | NA | NA | NA | NA | NA | BDL | 2.59 | NA | BDL | BDL | BDL | BDL | BDL | BDL | NA | NA | NA | NA | NA | NA | NA | NA | NA | NA | BDL | BDL | BDL | NA | NA | BDL | NA | BDL | BDL
398 | Baijian | Yes | NCCMB | Skarn | ZK2803-629-MAG-2 | Magnetite | LA-ICP-MS | Mag Baijian JAES | NA | NA | 355 | 8350 | 1555 | 1697 | NA | NA | 306 | 474 | BDL | 663 | 240 | 59.8 | 438 | 9.52 | 3.86 | BDL | 16.8 | 9.66 | 7.96 | BDL | NA | 0.578 | 2.07 | BDL | 0.939 | 0.465 | NA | NA | NA | NA | NA | BDL | 3.14 | NA | BDL | 6.77 | 0.216 | 0.385 | BDL | BDL | NA | NA | NA | NA | NA | NA | NA | NA | NA | NA | BDL | BDL | BDL | NA | NA | BDL | NA | BDL | BDL
399 | Baijian | Yes | NCCMB | Skarn | ZK2803-629-MAG-3 | Magnetite | LA-ICP-MS | Mag Baijian JAES | NA | NA | 335 | 8915 | 1864 | BDL | NA | NA | 319 | 825 | BDL | 736 | 243 | BDL | 467 | 30.9 | 3.52 | BDL | 21.9 | 10.4 | 8.18 | BDL | NA | 0.146 | 1.05 | BDL | 0.993 | 0.483 | NA | NA | NA | NA | NA | BDL | 1.78 | NA | BDL | 3.84 | 0.253 | 0.46 | BDL | BDL | NA | NA | NA | NA | NA | NA | NA | NA | NA | NA | BDL | BDL | BDL | NA | NA | BDL | NA | BDL | BDL
400 | Baijian | Yes | NCCMB | Skarn | ZK2803-629-MAG-4 | Magnetite | LA-ICP-MS | Mag Baijian JAES | NA | NA | 136 | 7976 | 1334 | BDL | NA | NA | 219 | 229 | BDL | 466 | 166 | 37.2 | 413 | 16.6 | 4.44 | BDL | 18.9 | 10.1 | 6.72 | BDL | NA | BDL | 1.12 | BDL | BDL | BDL | NA | NA | NA | NA | NA | BDL | 1.34 | NA | BDL | 5.45 | BDL | BDL | BDL | BDL | NA | NA | NA | NA | NA | NA | NA | NA | NA | NA | BDL | BDL | BDL | NA | NA | BDL | NA | BDL | BDL
401 | Baijian | Yes | NCCMB | Skarn | ZK2803-629-MAG-5 | Magnetite | LA-ICP-MS | Mag Baijian JAES | NA | NA | 47.9 | 9786 | 1339 | BDL | NA | NA | 105 | BDL | BDL | 827 | 305 | 19.3 | 674 | 54.2 | 2.89 | BDL | 43.1 | 10.5 | 8.47 | BDL | NA | BDL | BDL | BDL | 0.732 | BDL | NA | NA | NA | NA | NA | BDL | 1.94 | NA | BDL | BDL | BDL | BDL | BDL | BDL | NA | NA | NA | NA | NA | NA | NA | NA | NA | NA | BDL | BDL | BDL | NA | NA | BDL | NA | BDL | BDL
402 | Baijian | Yes | NCCMB | Skarn | ZK2803-629-MAG-6 | Magnetite | LA-ICP-MS | Mag Baijian JAES | NA | NA | 97 | 9879 | 1949 | BDL | NA | NA | 197 | 307 | 0.115 | 772 | 303 | 22.4 | 853 | 65.4 | BDL | BDL | 70.4 | 11.5 | 5.76 | BDL | NA | BDL | 0.379 | BDL | 2.39 | 0.369 | NA | NA | NA | NA | NA | BDL | BDL | NA | BDL | 3.12 | BDL | BDL | BDL | BDL | NA | NA | NA | NA | NA | NA | NA | NA | NA | NA | BDL | BDL | BDL | NA | NA | BDL | NA | BDL | BDL
403 | Baijian | Yes | NCCMB | Skarn | ZK2803-630-MAG-1 | Magnetite | LA-ICP-MS | Mag Baijian JAES | NA | NA | BDL | 3923 | 75.8 | BDL | NA | NA | BDL | BDL | BDL | 53.2 | 31.6 | BDL | 430 | 9.91 | BDL | BDL | BDL | 2.12 | 5.85 | BDL | NA | BDL | BDL | BDL | BDL | BDL | NA | NA | NA | NA | NA | BDL | BDL | NA | BDL | BDL | BDL | BDL | BDL | BDL | NA | NA | NA | NA | NA | NA | NA | NA | NA | NA | BDL | BDL | BDL | NA | NA | BDL | NA | BDL | BDL
404 | Baijian | Yes | NCCMB | Skarn | ZK2803-630-MAG-2 | Magnetite | LA-ICP-MS | Mag Baijian JAES | NA | NA | 241 | 10926 | 2030 | 2408 | NA | NA | 493 | 367 | BDL | 358 | 153 | BDL | 723 | 60.6 | 6.25 | BDL | 69.6 | 12.5 | 5.79 | 5.65 | NA | 0.461 | 1.15 | BDL | 1.75 | 0.479 | NA | NA | NA | NA | NA | BDL | 2.55 | NA | BDL | 9.29 | 0.287 | 0.59 | BDL | BDL | NA | NA | NA | NA | NA | NA | NA | NA | NA | NA | BDL | BDL | BDL | NA | NA | BDL | NA | BDL | BDL
405 | Baijian | Yes | NCCMB | Skarn | ZK2803-630-MAG-3 | Magnetite | LA-ICP-MS | Mag Baijian JAES | NA | NA | 138 | 11215 | 1446 | BDL | NA | NA | 210 | 229 | BDL | 788 | 311 | 38.6 | 855 | 67.1 | 2.79 | BDL | 89.4 | 12.8 | 5.24 | BDL | NA | BDL | 0.42 | BDL | 1.51 | BDL | NA | NA | NA | NA | NA | BDL | 3.11 | NA | BDL | BDL | BDL | 0.207 | BDL | BDL | NA | NA | NA | NA | NA | NA | NA | NA | NA | NA | BDL | BDL | BDL | NA | NA | BDL | NA | BDL | BDL
406 | Baijian | Yes | NCCMB | Skarn | ZK2803-630-MAG-4 | Magnetite | LA-ICP-MS | Mag Baijian JAES | NA | NA | 221 | 12695 | 1483 | BDL | NA | NA | 245 | 301 | BDL | 149 | 104 | BDL | 516 | 31.7 | 8.2 | BDL | 33.3 | 11.5 | 5.95 | BDL | NA | 0.778 | 2.98 | BDL | 0.858 | BDL | NA | NA | NA | NA | NA | BDL | 2.29 | NA | BDL | 14.4 | BDL | BDL | BDL | BDL | NA | NA | NA | NA | NA | NA | NA | NA | NA | NA | BDL | BDL | BDL | NA | NA | BDL | NA | BDL | BDL
407 | Baijian | Yes | NCCMB | Skarn | ZK2803-630-MAG-5 | Magnetite | LA-ICP-MS | Mag Baijian JAES | NA | NA | 223 | 13973 | 2065 | BDL | NA | NA | 125 | 173 | BDL | 165 | 124 | 16.3 | 561 | 40.8 | 7.51 | BDL | 34.9 | 12.7 | 5 | 3.85 | NA | BDL | 0.661 | BDL | 1.93 | 0.431 | NA | NA | NA | NA | NA | BDL | 1.74 | NA | BDL | 2.9 | BDL | 0.347 | BDL | BDL | NA | NA | NA | NA | NA | NA | NA | NA | NA | NA | BDL | BDL | BDL | NA | NA | BDL | NA | 0.174 | BDL
408 | Baijian | Yes | NCCMB | Skarn | ZK2803-630-MAG-6 | Magnetite | LA-ICP-MS | Mag Baijian JAES | NA | NA | 192 | 11278 | 1667 | BDL | NA | NA | 859 | 469 | BDL | 166 | 129 | BDL | 622 | 61 | 10 | BDL | 36.3 | 12.8 | 6.49 | BDL | NA | 1.57 | 4.76 | BDL | 1.57 | 0.475 | NA | NA | NA | NA | NA | BDL | BDL | NA | BDL | 24.4 | 0.248 | 0.353 | BDL | BDL | NA | NA | NA | NA | NA | NA | NA | NA | NA | NA | BDL | BDL | BDL | NA | NA | BDL | NA | 0.359 | BDL
409 | Baijian | Yes | NCCMB | Skarn | ZK2803-635-MAG-1 | Magnetite | LA-ICP-MS | Mag Baijian JAES | NA | NA | 466 | 9560 | 2959 | 1964 | NA | NA | 557 | 581 | BDL | 691 | 285 | BDL | 443 | 18.5 | 2.92 | BDL | 26.6 | 10.6 | 4.17 | BDL | NA | 0.767 | 2.03 | BDL | 1.93 | 0.605 | NA | NA | NA | NA | NA | BDL | 3.16 | NA | BDL | 12.4 | 0.424 | 0.573 | BDL | BDL | NA | NA | NA | NA | NA | NA | NA | NA | NA | NA | BDL | BDL | BDL | NA | NA | BDL | NA | 0.281 | BDL
410 | Baijian | Yes | NCCMB | Skarn | ZK2803-635-MAG-2 | Magnetite | LA-ICP-MS | Mag Baijian JAES | NA | NA | 243 | 8483 | 1973 | 1708 | NA | NA | 363 | 535 | BDL | 844 | 289 | BDL | 396 | 10.3 | 5.36 | BDL | 16 | 10.2 | 5.07 | BDL | NA | 0.45 | 2.54 | BDL | 0.877 | 0.274 | NA | NA | NA | NA | NA | BDL | BDL | NA | BDL | 8.5 | 0.241 | 0.371 | BDL | BDL | NA | NA | NA | NA | NA | NA | NA | NA | NA | NA | BDL | BDL | BDL | NA | NA | BDL | NA | BDL | BDL
411 | Baijian | Yes | NCCMB | Skarn | ZK2803-635-MAG-3 | Magnetite | LA-ICP-MS | Mag Baijian JAES | NA | NA | 287 | 9854 | 3199 | 2594 | NA | NA | 423 | 793 | BDL | 717 | 266 | BDL | 442 | 19.5 | BDL | BDL | 24 | 11.4 | 4.71 | BDL | NA | 0.352 | 1.31 | BDL | 1.56 | 0.562 | NA | NA | NA | NA | NA | BDL | 2.77 | NA | BDL | 10.6 | 0.339 | 0.624 | BDL | BDL | NA | NA | NA | NA | NA | NA | NA | NA | NA | NA | BDL | BDL | BDL | NA | NA | BDL | NA | 0.229 | BDL
412 | Baijian | Yes | NCCMB | Skarn | ZK2803-635-MAG-4 | Magnetite | LA-ICP-MS | Mag Baijian JAES | NA | NA | 287 | 10728 | 3388 | 2600 | NA | NA | 423 | 766 | 0.521 | 636 | 259 | BDL | 614 | 49.4 | 4.43 | BDL | 44.7 | 11.1 | 3.94 | BDL | NA | 0.211 | 1.52 | BDL | 3.59 | 0.725 | NA | NA | NA | NA | NA | BDL | 2.04 | NA | BDL | 10.8 | 0.367 | 0.625 | BDL | BDL | NA | NA | NA | NA | NA | NA | NA | NA | NA | NA | BDL | 0.118 | BDL | NA | NA | BDL | NA | 0.198 | BDL
413 | Baijian | Yes | NCCMB | Skarn | ZK2803-635-MAG-5 | Magnetite | LA-ICP-MS | Mag Baijian JAES | NA | NA | 532 | 9500 | 2286 | 2656 | NA | NA | 526 | 946 | BDL | 536 | 270 | BDL | 571 | 43.4 | 4.94 | BDL | 45.8 | 10.5 | 3.35 | BDL | NA | 0.364 | 2.58 | BDL | 1.53 | 0.736 | NA | NA | NA | NA | NA | BDL | 1.71 | NA | BDL | 10.3 | 0.461 | 0.692 | BDL | BDL | NA | NA | NA | NA | NA | NA | NA | NA | NA | NA | BDL | BDL | BDL | NA | NA | BDL | NA | 0.326 | BDL
414 | Baijian | Yes | NCCMB | Skarn | ZK2803-635-MAG-6 | Magnetite | LA-ICP-MS | Mag Baijian JAES | NA | NA | 332 | 9566 | 2877 | 2620 | NA | NA | 535 | 719 | BDL | 626 | 233 | BDL | 433 | 19.2 | 2.58 | BDL | 22.5 | 10.2 | 3.85 | BDL | NA | 0.526 | 1.78 | 0.22 | 1.29 | 0.756 | NA | NA | NA | NA | NA | BDL | 2.78 | NA | BDL | 15 | 0.419 | 0.669 | BDL | BDL | NA | NA | NA | NA | NA | NA | NA | NA | NA | NA | BDL | 0.145 | BDL | NA | NA | BDL | NA | 0.236 | BDL
415 | Baijian | Yes | NCCMB | Skarn | ZK2803-643-MAG-1 | Magnetite | LA-ICP-MS | Mag Baijian JAES | NA | NA | 719 | 12817 | 2183 | 2528 | NA | NA | 276 | 288 | BDL | 229 | 253 | BDL | 489 | 31.6 | 3.93 | BDL | 39.8 | 13.2 | 4.01 | BDL | NA | 0.52 | 3.06 | 0.284 | 2.82 | 1.4 | NA | NA | NA | NA | NA | BDL | 3.23 | NA | BDL | 14.9 | 0.478 | 0.781 | BDL | BDL | NA | NA | NA | NA | NA | NA | NA | NA | NA | NA | BDL | 0.21 | BDL | NA | NA | 0.412 | NA | 0.407 | 0.148
416 | Baijian | Yes | NCCMB | Skarn | ZK2803-643-MAG-2 | Magnetite | LA-ICP-MS | Mag Baijian JAES | NA | NA | 226 | 15588 | 4294 | 5368 | NA | NA | 201 | 205 | BDL | 274 | 235 | BDL | 359 | 23 | 3.74 | BDL | 25 | 11 | 3.88 | BDL | NA | 0.518 | 2.94 | BDL | 2 | 1.76 | NA | NA | NA | NA | NA | BDL | 2.54 | NA | BDL | 8.84 | 0.403 | 0.548 | BDL | BDL | NA | NA | NA | NA | NA | NA | NA | NA | NA | NA | BDL | 0.262 | BDL | NA | NA | BDL | NA | 0.197 | BDL
417 | Baijian | Yes | NCCMB | Skarn | ZK2803-643-MAG-3 | Magnetite | LA-ICP-MS | Mag Baijian JAES | NA | NA | 485 | 13323 | 3009 | 4050 | NA | NA | 419 | 1275 | BDL | 289 | 293 | BDL | 807 | 46.7 | 3.98 | BDL | 96.5 | 14.7 | 5.26 | BDL | NA | 0.378 | 3.65 | 0.536 | 8.76 | 2.36 | NA | NA | NA | NA | NA | BDL | 2.67 | NA | BDL | 36.2 | 1.1 | 1.71 | 0.175 | BDL | NA | NA | NA | NA | NA | NA | NA | NA | NA | NA | BDL | 0.489 | BDL | NA | NA | BDL | NA | 0.924 | BDL
418 | Baijian | Yes | NCCMB | Skarn | ZK2803-643-MAG-4 | Magnetite | LA-ICP-MS | Mag Baijian JAES | NA | NA | 458 | 13697 | 3355 | 5903 | NA | NA | 594 | 1355 | BDL | 295 | 298 | BDL | 644 | 37.1 | BDL | 0.505 | 69.6 | 13.8 | 4.44 | BDL | NA | 0.53 | 5.06 | 0.441 | 8.46 | 2.44 | NA | NA | NA | NA | NA | BDL | 2.64 | NA | BDL | 66.7 | 0.909 | 1.73 | 0.131 | BDL | NA | NA | NA | NA | NA | NA | NA | NA | NA | NA | BDL | 0.482 | BDL | NA | NA | BDL | NA | 0.608 | 0.143
419 | Baijian | Yes | NCCMB | Skarn | ZK2803-643-MAG-5 | Magnetite | LA-ICP-MS | Mag Baijian JAES | NA | NA | 130 | 6872 | 545 | 1353 | NA | NA | 82.5 | 192 | BDL | 272 | 265 | BDL | 359 | 22.4 | 3.93 | BDL | 16 | 9.38 | 4.7 | BDL | NA | BDL | 1.63 | BDL | BDL | 0.902 | NA | NA | NA | NA | NA | BDL | 3.15 | NA | BDL | 3.89 | 0.196 | 0.315 | BDL | BDL | NA | NA | NA | NA | NA | NA | NA | NA | NA | NA | BDL | 0.126 | BDL | NA | NA | BDL | NA | BDL | BDL
420 | Baijian | Yes | NCCMB | Skarn | ZK2803-643-MAG-6 | Magnetite | LA-ICP-MS | Mag Baijian JAES | NA | NA | 39.1 | 6799 | 282 | 1166 | NA | NA | 78.6 | BDL | BDL | 274 | 263 | BDL | 395 | 31 | 4.53 | BDL | 16.4 | 9.4 | 4.01 | BDL | NA | 0.378 | 1.07 | BDL | BDL | 0.333 | NA | NA | NA | NA | NA | BDL | 3.03 | NA | BDL | 2.92 | BDL | BDL | BDL | BDL | NA | NA | NA | NA | NA | NA | NA | NA | NA | NA | BDL | BDL | BDL | NA | NA | BDL | NA | BDL | BDL
421 | Baijian | Yes | NCCMB | Skarn | ZK2803-650-MAG-1 | Magnetite | LA-ICP-MS | Mag Baijian JAES | NA | NA | 241 | 13686 | 1919 | BDL | NA | NA | 120 | BDL | BDL | 274 | 218 | 58.9 | 1029 | 67.9 | 7.1 | 7.88 | 111 | 15.1 | 11 | BDL | NA | BDL | 3.88 | BDL | 0.912 | BDL | NA | NA | NA | NA | NA | BDL | BDL | NA | BDL | 3.28 | BDL | 0.356 | BDL | BDL | NA | NA | NA | NA | NA | NA | NA | NA | NA | NA | BDL | BDL | BDL | NA | NA | BDL | NA | BDL | BDL
422 | Baijian | Yes | NCCMB | Skarn | ZK2803-650-MAG-2 | Magnetite | LA-ICP-MS | Mag Baijian JAES | NA | NA | 164 | 16136 | 3290 | 2328 | NA | NA | 148 | BDL | BDL | 282 | 171 | 56 | 1114 | 66.6 | 12.4 | 3.33 | 111 | 14 | 9.17 | BDL | NA | 0.422 | 2.55 | BDL | 1.34 | 0.526 | NA | NA | NA | NA | NA | BDL | 2.58 | NA | BDL | 4.92 | 0.277 | 0.401 | BDL | BDL | NA | NA | NA | NA | NA | NA | NA | NA | NA | NA | BDL | BDL | BDL | NA | NA | 0.494 | NA | BDL | BDL
423 | Baijian | Yes | NCCMB | Skarn | ZK2803-650-MAG-3 | Magnetite | LA-ICP-MS | Mag Baijian JAES | NA | NA | 206 | 14943 | 2120 | BDL | NA | NA | 217 | 330 | BDL | 158 | 80.7 | BDL | 1348 | 73.5 | 23.7 | BDL | 137 | 12.9 | 7.24 | BDL | NA | BDL | 2.97 | BDL | 1.87 | BDL | NA | NA | NA | NA | NA | BDL | 3.49 | NA | BDL | 6.56 | BDL | 0.244 | BDL | BDL | NA | NA | NA | NA | NA | NA | NA | NA | NA | NA | BDL | BDL | BDL | NA | NA | BDL | NA | BDL | BDL
424 | Baijian | Yes | NCCMB | Skarn | ZK2803-650-MAG-4 | Magnetite | LA-ICP-MS | Mag Baijian JAES | NA | NA | 96.4 | 14791 | 2323 | BDL | NA | NA | 167 | BDL | BDL | 321 | 421 | 18.1 | 877 | 65.8 | 19.8 | BDL | 91.6 | 13.5 | 9.7 | BDL | NA | BDL | BDL | BDL | 2.95 | BDL | NA | NA | NA | NA | NA | BDL | BDL | NA | BDL | 2.02 | BDL | BDL | BDL | BDL | NA | NA | NA | NA | NA | NA | NA | NA | NA | NA | BDL | BDL | BDL | NA | NA | BDL | NA | BDL | BDL
425 | Baijian | Yes | NCCMB | Skarn | ZK2803-650-MAG-5 | Magnetite | LA-ICP-MS | Mag Baijian JAES | NA | NA | 7.92 | 6466 | 85.1 | 1461 | NA | NA | BDL | BDL | BDL | 27.7 | 26 | 32.5 | 647 | 7.44 | 4.05 | 744 | BDL | 3.51 | 10.3 | BDL | NA | BDL | BDL | BDL | BDL | BDL | NA | NA | NA | NA | NA | BDL | BDL | NA | BDL | BDL | BDL | BDL | BDL | BDL | NA | NA | NA | NA | NA | NA | NA | NA | NA | NA | BDL | BDL | BDL | NA | NA | BDL | NA | BDL | BDL
426 | Baijian | Yes | NCCMB | Skarn | ZK2803-650-MAG-6 | Magnetite | LA-ICP-MS | Mag Baijian JAES | NA | NA | 595 | 10505 | 2638 | BDL | NA | NA | 753 | 484 | BDL | 1081 | 296 | 42.9 | 589 | 54.3 | 6.31 | 0.66 | 74.3 | 13.5 | 8.17 | BDL | NA | 1.28 | 4.78 | BDL | 2.22 | 0.469 | NA | NA | NA | NA | NA | BDL | 2.4 | NA | BDL | 18.6 | 0.33 | 0.526 | BDL | BDL | NA | NA | NA | NA | NA | NA | NA | NA | NA | NA | BDL | BDL | BDL | NA | NA | 0.481 | NA | BDL | BDL
427 | Baijian | Yes | NCCMB | Skarn | ZK2803-654.5-MAG-1 | Magnetite | LA-ICP-MS | Mag Baijian JAES | NA | NA | 16.7 | 9247 | 1878 | BDL | NA | NA | 10.7 | BDL | BDL | 35.7 | 80.8 | BDL | 576 | 49.1 | 6.4 | BDL | 44.1 | 11.6 | 8.67 | BDL | NA | BDL | BDL | BDL | BDL | BDL | NA | NA | NA | NA | NA | BDL | 2.71 | NA | BDL | BDL | BDL | BDL | BDL | BDL | NA | NA | NA | NA | NA | NA | NA | NA | NA | NA | BDL | BDL | BDL | NA | NA | BDL | NA | BDL | BDL
428 | Baijian | Yes | NCCMB | Skarn | ZK2803-654.5-MAG-2 | Magnetite | LA-ICP-MS | Mag Baijian JAES | NA | NA | 59.4 | 8968 | 1658 | BDL | NA | NA | 72.7 | 294 | BDL | 141 | 199 | 23 | 520 | 45.7 | 8.48 | BDL | 32.4 | 11.6 | 6.23 | BDL | NA | BDL | BDL | BDL | BDL | BDL | NA | NA | NA | NA | NA | BDL | 2.67 | NA | BDL | BDL | BDL | BDL | BDL | BDL | NA | NA | NA | NA | NA | NA | NA | NA | NA | NA | BDL | BDL | BDL | NA | NA | BDL | NA | BDL | BDL
429 | Baijian | Yes | NCCMB | Skarn | ZK2803-654.5-MAG-3 | Magnetite | LA-ICP-MS | Mag Baijian JAES | NA | NA | 14 | 10320 | 2072 | BDL | NA | NA | 10.3 | BDL | BDL | 42.8 | 58.3 | BDL | 714 | 51.5 | 4.35 | BDL | 58.3 | 10.8 | 7.66 | BDL | NA | BDL | BDL | BDL | BDL | BDL | NA | NA | NA | NA | NA | BDL | 4.38 | NA | BDL | BDL | BDL | BDL | BDL | BDL | NA | NA | NA | NA | NA | NA | NA | NA | NA | NA | BDL | BDL | BDL | NA | NA | BDL | NA | BDL | BDL
430 | Baijian | Yes | NCCMB | Skarn | ZK2803-654.5-MAG-4 | Magnetite | LA-ICP-MS | Mag Baijian JAES | NA | NA | 23.1 | 13449 | 2296 | BDL | NA | NA | 21 | BDL | BDL | 32.2 | 63.4 | 16.3 | 1051 | 67.5 | BDL | BDL | 132 | 10.3 | 8.58 | BDL | NA | BDL | BDL | BDL | 1.04 | 0.316 | NA | NA | NA | NA | NA | BDL | 4.59 | NA | BDL | BDL | BDL | BDL | BDL | BDL | NA | NA | NA | NA | NA | NA | NA | NA | NA | NA | BDL | BDL | BDL | NA | NA | BDL | NA | BDL | BDL
431 | Baijian | Yes | NCCMB | Skarn | ZK2803-654.5-MAG-5 | Magnetite | LA-ICP-MS | Mag Baijian JAES | NA | NA | 9.09 | 13352 | 2058 | BDL | NA | NA | 4.88 | BDL | BDL | 13.2 | 65.1 | BDL | 902 | 66 | BDL | BDL | 110 | 11.1 | 6.62 | BDL | NA | BDL | BDL | BDL | 0.719 | BDL | NA | NA | NA | NA | NA | BDL | 5.34 | NA | BDL | BDL | BDL | BDL | BDL | BDL | NA | NA | NA | NA | NA | NA | NA | NA | NA | NA | BDL | BDL | BDL | NA | NA | BDL | NA | BDL | BDL
432 | Baijian | Yes | NCCMB | Skarn | ZK2803-654.5-MAG-6 | Magnetite | LA-ICP-MS | Mag Baijian JAES | NA | NA | 19.1 | 10911 | 1980 | BDL | NA | NA | 18.3 | BDL | BDL | 18.4 | 69.5 | BDL | 922 | 66.3 | BDL | BDL | 118 | 11.6 | 7.11 | 6.58 | NA | BDL | BDL | BDL | BDL | BDL | NA | NA | NA | NA | NA | BDL | 4.47 | NA | BDL | BDL | BDL | BDL | BDL | BDL | NA | NA | NA | NA | NA | NA | NA | NA | NA | NA | BDL | BDL | BDL | NA | NA | BDL | NA | BDL | BDL
433 | Baijian | Yes | NCCMB | Skarn | ZK2803-661.5-MAG-1 | Magnetite | LA-ICP-MS | Mag Baijian JAES | NA | NA | 279 | 6084 | 595 | BDL | NA | NA | 176 | 206 | BDL | 182 | 146 | BDL | 2503 | 10.6 | 19.3 | BDL | 57 | 6.63 | 5.23 | BDL | NA | 0.931 | 4.35 | BDL | BDL | 0.778 | NA | NA | NA | NA | NA | BDL | BDL | NA | BDL | 6.79 | BDL | BDL | BDL | BDL | NA | NA | NA | NA | NA | NA | NA | NA | NA | NA | BDL | BDL | BDL | NA | NA | 0.435 | NA | BDL | BDL
434 | Baijian | Yes | NCCMB | Skarn | ZK2803-661.5-MAG-2 | Magnetite | LA-ICP-MS | Mag Baijian JAES | NA | NA | 65.9 | 7473 | 1343 | BDL | NA | NA | 85 | BDL | BDL | 238 | 162 | BDL | 474 | 32 | 22.5 | BDL | 33.4 | 11.8 | 5.67 | BDL | NA | BDL | 0.259 | BDL | BDL | BDL | NA | NA | NA | NA | NA | BDL | BDL | NA | BDL | BDL | BDL | 0.273 | BDL | BDL | NA | NA | NA | NA | NA | NA | NA | NA | NA | NA | BDL | BDL | BDL | NA | NA | BDL | NA | BDL | BDL
435 | Baijian | Yes | NCCMB | Skarn | ZK2803-661.5-MAG-3 | Magnetite | LA-ICP-MS | Mag Baijian JAES | NA | NA | 159 | 9589 | 1506 | 731 | NA | NA | 221 | 233 | BDL | 213 | 232 | BDL | 1238 | 20.8 | 23.6 | 0.647 | 28 | 10.7 | 6.08 | BDL | NA | 0.317 | 0.919 | BDL | 1.86 | 0.591 | NA | NA | NA | NA | NA | BDL | 2.47 | NA | BDL | 5.35 | BDL | BDL | BDL | BDL | NA | NA | NA | NA | NA | NA | NA | NA | NA | NA | BDL | BDL | BDL | NA | NA | BDL | NA | BDL | BDL
436 | Baijian | Yes | NCCMB | Skarn | ZK2803-661.5-MAG-4 | Magnetite | LA-ICP-MS | Mag Baijian JAES | NA | NA | 213 | 11916 | 2356 | 2273 | NA | NA | 172 | 579 | BDL | 73.2 | 61.2 | BDL | 873 | 63.2 | 4.68 | BDL | 86.5 | 11.8 | 5.79 | 2.99 | NA | BDL | 1.23 | 0.475 | 4.66 | 2.27 | NA | NA | NA | NA | NA | BDL | 3.34 | NA | BDL | 4.44 | 0.704 | 1.37 | BDL | BDL | NA | NA | NA | NA | NA | NA | NA | NA | NA | NA | BDL | BDL | BDL | NA | NA | BDL | NA | 0.416 | BDL
437 | Baijian | Yes | NCCMB | Skarn | ZK2803-661.5-MAG-5 | Magnetite | LA-ICP-MS | Mag Baijian JAES | NA | NA | 249 | 11064 | 1911 | 1467 | NA | NA | 207 | 267 | BDL | 202 | 206 | BDL | 745 | 53.1 | 11.1 | BDL | 69.7 | 11.6 | 5.96 | BDL | NA | 0.489 | 1.33 | BDL | 1.78 | 0.53 | NA | NA | NA | NA | NA | BDL | 3.34 | NA | BDL | 4.16 | BDL | 0.197 | BDL | BDL | NA | NA | NA | NA | NA | NA | NA | NA | NA | NA | BDL | BDL | BDL | NA | NA | BDL | NA | BDL | BDL
438 | Baijian | Yes | NCCMB | Skarn | ZK2803-661.5-MAG-6 | Magnetite | LA-ICP-MS | Mag Baijian JAES | NA | NA | 247 | 12320 | 2864 | 2993 | NA | NA | 232 | 1002 | BDL | 99.1 | 74.1 | BDL | 1011 | 73.3 | BDL | BDL | 118 | 12.8 | 4.7 | BDL | NA | BDL | 1.61 | 0.876 | 5.86 | 4.02 | NA | NA | NA | NA | NA | BDL | 7.16 | NA | BDL | 7.38 | 1.61 | 2.69 | 0.217 | 0.97 | NA | NA | NA | NA | NA | NA | NA | NA | NA | NA | BDL | 0.163 | BDL | NA | NA | BDL | NA | 1.06 | 0.195
439 | Baijian | Yes | NCCMB | Skarn | ZK2803-664-MAG-1 | Magnetite | LA-ICP-MS | Mag Baijian JAES | NA | NA | BDL | 6605 | 127 | 690 | NA | NA | BDL | BDL | BDL | 362 | 266 | BDL | 417 | 43.9 | 32 | BDL | 15.4 | 10.4 | 5.16 | BDL | NA | BDL | BDL | BDL | BDL | BDL | NA | NA | NA | NA | NA | BDL | 2.49 | NA | BDL | BDL | BDL | BDL | BDL | BDL | NA | NA | NA | NA | NA | NA | NA | NA | NA | NA | BDL | BDL | BDL | NA | NA | BDL | NA | BDL | BDL
440 | Baijian | Yes | NCCMB | Skarn | ZK2803-664-MAG-2 | Magnetite | LA-ICP-MS | Mag Baijian JAES | NA | NA | 19.9 | 5843 | 92.4 | BDL | NA | NA | 4.93 | BDL | BDL | 241 | 323 | BDL | 356 | 23.6 | 20.1 | BDL | 10.9 | 12.9 | 5.25 | BDL | NA | BDL | 0.334 | BDL | BDL | BDL | NA | NA | NA | NA | NA | BDL | 3.19 | NA | BDL | BDL | BDL | BDL | BDL | BDL | NA | NA | NA | NA | NA | NA | NA | NA | NA | NA | BDL | BDL | BDL | NA | NA | BDL | NA | BDL | BDL
441 | Baijian | Yes | NCCMB | Skarn | ZK2803-664-MAG-3 | Magnetite | LA-ICP-MS | Mag Baijian JAES | NA | NA | 86.5 | 5069 | 108 | BDL | NA | NA | 50.6 | BDL | BDL | 284 | 290 | BDL | 380 | 19.8 | 24.9 | BDL | 10.3 | 10.5 | 5.4 | BDL | NA | BDL | 4.72 | BDL | BDL | BDL | NA | NA | NA | NA | NA | BDL | BDL | NA | BDL | BDL | BDL | 0.202 | BDL | BDL | NA | NA | NA | NA | NA | NA | NA | NA | NA | NA | BDL | BDL | BDL | NA | NA | BDL | NA | 0.201 | BDL
442 | Baijian | Yes | NCCMB | Skarn | ZK2803-664-MAG-4 | Magnetite | LA-ICP-MS | Mag Baijian JAES | NA | NA | 37.1 | 5961 | 104 | BDL | NA | NA | 21.4 | BDL | BDL | 378 | 294 | BDL | 369 | 28.5 | 27.3 | BDL | 13.1 | 10.8 | 3.99 | BDL | NA | BDL | 3.09 | BDL | BDL | BDL | NA | NA | NA | NA | NA | BDL | 2.16 | NA | BDL | BDL | BDL | BDL | BDL | BDL | NA | NA | NA | NA | NA | NA | NA | NA | NA | NA | BDL | BDL | BDL | NA | NA | BDL | NA | BDL | BDL
443 | Baijian | Yes | NCCMB | Skarn | ZK2803-664-MAG-5 | Magnetite | LA-ICP-MS | Mag Baijian JAES | NA | NA | 75.4 | 3824 | 91.6 | BDL | NA | NA | 22.4 | BDL | BDL | 318 | 312 | BDL | 490 | 19.3 | 22.5 | BDL | 11.2 | 7.86 | 5.03 | BDL | NA | BDL | 2.26 | BDL | BDL | BDL | NA | NA | NA | NA | NA | BDL | 1.94 | NA | BDL | BDL | BDL | BDL | BDL | BDL | NA | NA | NA | NA | NA | NA | NA | NA | NA | NA | BDL | BDL | BDL | NA | NA | BDL | NA | BDL | BDL
444 | Baijian | Yes | NCCMB | Skarn | ZK2803-664-MAG-6 | Magnetite | LA-ICP-MS | Mag Baijian JAES | NA | NA | BDL | 5841 | 121 | 890 | NA | NA | 6.47 | BDL | BDL | 364 | 272 | 14.2 | 396 | 28.3 | 32.4 | BDL | 16.3 | 10.5 | 4.09 | BDL | NA | BDL | BDL | BDL | BDL | BDL | NA | NA | NA | NA | NA | BDL | BDL | NA | BDL | BDL | BDL | BDL | BDL | BDL | NA | NA | NA | NA | NA | NA | NA | NA | NA | NA | BDL | BDL | BDL | NA | NA | BDL | NA | BDL | BDL
445 | Baijian | Yes | NCCMB | Skarn | ZK2803-673-MAG-1 | Magnetite | LA-ICP-MS | Mag Baijian JAES | NA | NA | 3.25 | 17734 | 2382 | BDL | NA | NA | BDL | BDL | BDL | 37.5 | 79.4 | BDL | 1187 | 70.9 | BDL | BDL | 105 | 10.6 | 11.6 | BDL | NA | BDL | BDL | BDL | 1.23 | 0.69 | NA | NA | NA | NA | NA | BDL | 5.6 | NA | BDL | BDL | BDL | BDL | BDL | BDL | NA | NA | NA | NA | NA | NA | NA | NA | NA | NA | BDL | BDL | BDL | NA | NA | BDL | NA | BDL | BDL
446 | Baijian | Yes | NCCMB | Skarn | ZK2803-673-MAG-2 | Magnetite | LA-ICP-MS | Mag Baijian JAES | NA | NA | 9.46 | 18218 | 2347 | BDL | NA | NA | 68.1 | BDL | BDL | 48 | 83.3 | 51.4 | 1277 | 69.2 | BDL | BDL | 102 | 10.2 | 11.6 | BDL | NA | BDL | BDL | BDL | 1.37 | 0.525 | NA | NA | NA | NA | NA | BDL | 6.62 | NA | BDL | BDL | BDL | BDL | BDL | BDL | NA | NA | NA | NA | NA | NA | NA | NA | NA | NA | BDL | BDL | BDL | NA | NA | BDL | NA | BDL | BDL
447 | Baijian | Yes | NCCMB | Skarn | ZK2803-673-MAG-3 | Magnetite | LA-ICP-MS | Mag Baijian JAES | NA | NA | BDL | 13783 | 2042 | BDL | NA | NA | BDL | BDL | BDL | 22.5 | 67.7 | 46.2 | 1022 | 70.9 | 3.25 | BDL | 79.7 | 11.5 | 7.13 | BDL | NA | BDL | BDL | BDL | 0.588 | BDL | NA | NA | NA | NA | NA | BDL | 5.68 | NA | BDL | BDL | BDL | BDL | BDL | BDL | NA | NA | NA | NA | NA | NA | NA | NA | NA | NA | BDL | BDL | BDL | NA | NA | BDL | NA | BDL | BDL
448 | Baijian | Yes | NCCMB | Skarn | ZK2803-673-MAG-4 | Magnetite | LA-ICP-MS | Mag Baijian JAES | NA | NA | 8.71 | 10676 | 933 | BDL | NA | NA | 7.84 | BDL | BDL | 293 | 571 | 21.4 | 688 | 56.5 | 43.9 | BDL | 38.7 | 9.92 | 6.17 | BDL | NA | BDL | BDL | BDL | BDL | BDL | NA | NA | NA | NA | NA | BDL | 3.75 | NA | BDL | BDL | BDL | BDL | BDL | BDL | NA | NA | NA | NA | NA | NA | NA | NA | NA | NA | BDL | BDL | BDL | NA | NA | BDL | NA | BDL | BDL
449 | Baijian | Yes | NCCMB | Skarn | ZK2803-673-MAG-5 | Magnetite | LA-ICP-MS | Mag Baijian JAES | NA | NA | BDL | 13174 | 1484 | BDL | NA | NA | BDL | BDL | BDL | 45 | 41.2 | BDL | 908 | 67 | 5.94 | BDL | 70 | 10.6 | 5.91 | BDL | NA | BDL | BDL | BDL | BDL | BDL | NA | NA | NA | NA | NA | BDL | 3.44 | NA | BDL | BDL | BDL | BDL | BDL | BDL | NA | NA | NA | NA | NA | NA | NA | NA | NA | NA | BDL | BDL | BDL | NA | NA | BDL | NA | BDL | BDL
450 | Baijian | Yes | NCCMB | Skarn | ZK2803-673-MAG-6 | Magnetite | LA-ICP-MS | Mag Baijian JAES | NA | NA | BDL | 11514 | 1268 | BDL | NA | NA | BDL | BDL | BDL | 152 | 158 | BDL | 774 | 63.3 | 26.1 | BDL | 61.6 | 10.6 | 6.18 | BDL | NA | BDL | BDL | BDL | BDL | BDL | NA | NA | NA | NA | NA | BDL | 3.62 | NA | BDL | BDL | BDL | BDL | BDL | BDL | NA | NA | NA | NA | NA | NA | NA | NA | NA | NA | BDL | BDL | BDL | NA | NA | BDL | NA | BDL | BDL
451 | Baijian | Yes | NCCMB | Skarn | ZK2803-682.5-MAG-1 | Magnetite | LA-ICP-MS | Mag Baijian JAES | NA | NA | BDL | 7753 | 177 | BDL | NA | NA | BDL | BDL | BDL | 444 | 395 | BDL | 518 | 55.5 | 54.6 | BDL | 29.6 | 12.3 | 6.33 | BDL | NA | BDL | BDL | BDL | BDL | BDL | NA | NA | NA | NA | NA | BDL | BDL | NA | BDL | BDL | BDL | BDL | BDL | BDL | NA | NA | NA | NA | NA | NA | NA | NA | NA | NA | BDL | BDL | BDL | NA | NA | BDL | NA | BDL | BDL
452 | Baijian | Yes | NCCMB | Skarn | ZK2803-682.5-MAG-2 | Magnetite | LA-ICP-MS | Mag Baijian JAES | NA | NA | BDL | 7444 | 194 | BDL | NA | NA | BDL | BDL | BDL | 462 | 382 | BDL | 466 | 47.7 | 51.7 | BDL | 24.4 | 11.9 | 6.53 | BDL | NA | BDL | BDL | BDL | BDL | BDL | NA | NA | NA | NA | NA | BDL | BDL | NA | BDL | BDL | BDL | BDL | BDL | BDL | NA | NA | NA | NA | NA | NA | NA | NA | NA | NA | BDL | BDL | BDL | NA | NA | BDL | NA | BDL | BDL
453 | Baijian | Yes | NCCMB | Skarn | ZK2803-682.5-MAG-3 | Magnetite | LA-ICP-MS | Mag Baijian JAES | NA | NA | 12.1 | 8558 | 1816 | BDL | NA | NA | 16.6 | BDL | BDL | 308 | 175 | BDL | 611 | 56.4 | 16.7 | BDL | 52 | 13.7 | 6.73 | BDL | NA | BDL | BDL | BDL | BDL | BDL | NA | NA | NA | NA | NA | BDL | 3.21 | NA | BDL | BDL | BDL | BDL | BDL | BDL | NA | NA | NA | NA | NA | NA | NA | NA | NA | NA | BDL | BDL | BDL | NA | NA | BDL | NA | BDL | BDL
454 | Baijian | Yes | NCCMB | Skarn | ZK2803-682.5-MAG-4 | Magnetite | LA-ICP-MS | Mag Baijian JAES | NA | NA | BDL | 7335 | 155 | BDL | NA | NA | BDL | BDL | BDL | 445 | 358 | BDL | 465 | 50.4 | 49.9 | BDL | 21.7 | 11.4 | 5.58 | BDL | NA | BDL | BDL | BDL | BDL | BDL | NA | NA | NA | NA | NA | BDL | 1.76 | NA | BDL | BDL | BDL | BDL | BDL | BDL | NA | NA | NA | NA | NA | NA | NA | NA | NA | NA | BDL | BDL | BDL | NA | NA | BDL | NA | BDL | BDL
455 | Baijian | Yes | NCCMB | Skarn | ZK2803-682.5-MAG-5 | Magnetite | LA-ICP-MS | Mag Baijian JAES | NA | NA | 52.9 | 8968 | 1008 | BDL | NA | NA | 54 | 193 | 0.215 | 550 | 461 | BDL | 681 | 65.7 | 46.2 | BDL | 58.6 | 13.8 | 5.63 | BDL | NA | BDL | BDL | BDL | 0.647 | BDL | NA | NA | NA | NA | NA | BDL | 3.21 | NA | BDL | BDL | BDL | BDL | BDL | BDL | NA | NA | NA | NA | NA | NA | NA | NA | NA | NA | BDL | BDL | BDL | NA | NA | BDL | NA | BDL | BDL
456 | Baijian | Yes | NCCMB | Skarn | ZK2803-682.5-MAG-6 | Magnetite | LA-ICP-MS | Mag Baijian JAES | NA | NA | 43.2 | 8347 | 738 | BDL | NA | NA | 75.3 | BDL | BDL | 534 | 495 | BDL | 540 | 55.9 | 56.4 | BDL | 39.4 | 12.9 | 6.76 | BDL | NA | BDL | BDL | BDL | BDL | BDL | NA | NA | NA | NA | NA | BDL | 3.79 | NA | BDL | BDL | BDL | BDL | BDL | BDL | NA | NA | NA | NA | NA | NA | NA | NA | NA | NA | BDL | BDL | BDL | NA | NA | BDL | NA | BDL | BDL
457 | Baijian | Yes | NCCMB | Skarn | ZK2803-689-MAG-1 | Magnetite | LA-ICP-MS | Mag Baijian JAES | NA | NA | 75 | 16410 | 4099 | 645 | NA | NA | 50.6 | 362 | BDL | 57.9 | 97.5 | BDL | 1246 | 72.3 | BDL | BDL | 103 | 14 | 5.97 | 1.84 | NA | BDL | 0.855 | 0.392 | 4.05 | 2.29 | NA | NA | NA | NA | NA | BDL | 6.47 | NA | BDL | 2.26 | 0.43 | 0.81 | BDL | BDL | NA | NA | NA | NA | NA | NA | NA | NA | NA | NA | BDL | BDL | BDL | NA | NA | BDL | NA | 0.427 | BDL
458 | Baijian | Yes | NCCMB | Skarn | ZK2803-689-MAG-2 | Magnetite | LA-ICP-MS | Mag Baijian JAES | NA | NA | 5.52 | 9691 | 1808 | BDL | NA | NA | 4.89 | BDL | BDL | 364 | 328 | BDL | 741 | 67.8 | 7.48 | BDL | 54.1 | 13.1 | 4.44 | BDL | NA | BDL | BDL | BDL | 0.587 | BDL | NA | NA | NA | NA | NA | BDL | 2.96 | NA | BDL | BDL | BDL | BDL | BDL | BDL | NA | NA | NA | NA | NA | NA | NA | NA | NA | NA | BDL | BDL | BDL | NA | NA | BDL | NA | BDL | BDL
459 | Baijian | Yes | NCCMB | Skarn | ZK2803-689-MAG-3 | Magnetite | LA-ICP-MS | Mag Baijian JAES | NA | NA | 142 | 20887 | 4431 | 2764 | NA | NA | 54.9 | 856 | 0.245 | 165 | 119 | BDL | 1653 | 75.8 | BDL | BDL | 138 | 14.4 | 6.35 | 4.06 | NA | BDL | 1.57 | 1.3 | 11.1 | 11.5 | NA | NA | NA | NA | NA | 0.128 | 9.84 | NA | BDL | 3.36 | 1.79 | 2.9 | 0.228 | 0.893 | NA | NA | NA | NA | NA | NA | NA | NA | NA | NA | 0.491 | 0.3 | BDL | NA | NA | BDL | NA | 2.42 | 0.694
460 | Baijian | Yes | NCCMB | Skarn | ZK2803-689-MAG-4 | Magnetite | LA-ICP-MS | Mag Baijian JAES | NA | NA | 702 | 7947 | 1211 | BDL | NA | NA | 82 | BDL | BDL | 511 | 849 | BDL | 539 | 45.3 | 73.1 | BDL | 44.1 | 13.5 | 2.33 | BDL | NA | BDL | 1.32 | BDL | 0.797 | 0.339 | NA | NA | NA | NA | NA | BDL | 2.28 | NA | BDL | BDL | BDL | BDL | BDL | BDL | NA | NA | NA | NA | NA | NA | NA | NA | NA | NA | BDL | BDL | BDL | NA | NA | BDL | NA | BDL | BDL
461 | Baijian | Yes | NCCMB | Skarn | ZK2803-689-MAG-5 | Magnetite | LA-ICP-MS | Mag Baijian JAES | NA | NA | 7.91 | 21464 | 3909 | BDL | NA | NA | 4.61 | BDL | BDL | 223 | 52.2 | BDL | 1582 | 75.7 | BDL | BDL | 114 | 11.9 | 5.36 | BDL | NA | BDL | 0.348 | BDL | 2.69 | 0.829 | NA | NA | NA | NA | NA | BDL | 5.39 | NA | BDL | BDL | BDL | BDL | BDL | BDL | NA | NA | NA | NA | NA | NA | NA | NA | NA | NA | BDL | BDL | BDL | NA | NA | BDL | NA | BDL | BDL
462 | Baijian | Yes | NCCMB | Skarn | ZK2803-689-MAG-6 | Magnetite | LA-ICP-MS | Mag Baijian JAES | NA | NA | 86.1 | 22943 | 4787 | 1791 | NA | NA | 77.4 | 415 | BDL | 681 | 106 | BDL | 1617 | 80.9 | BDL | BDL | 123 | 13.7 | 6.98 | 4.75 | NA | BDL | 0.994 | 0.953 | 2.96 | 4.79 | NA | NA | NA | NA | NA | 0.0914 | 9.8 | NA | BDL | 4.79 | 0.789 | 1.43 | 0.124 | BDL | NA | NA | NA | NA | NA | NA | NA | NA | NA | NA | BDL | 0.482 | BDL | NA | NA | BDL | NA | 0.91 | 0.196
463 | Baijian | Yes | NCCMB | Skarn | ZK2803-698-MAG-1 | Magnetite | LA-ICP-MS | Mag Baijian JAES | NA | NA | 7.57 | 32778 | 3606 | 1045 | NA | NA | 13 | BDL | BDL | 135 | 17.5 | BDL | 1882 | 66.6 | BDL | BDL | 151 | 6.99 | 4.69 | BDL | NA | BDL | 0.993 | BDL | 3.04 | BDL | NA | NA | NA | NA | NA | 0.131 | 10.8 | NA | BDL | BDL | BDL | BDL | BDL | BDL | NA | NA | NA | NA | NA | NA | NA | NA | NA | NA | BDL | BDL | BDL | NA | NA | BDL | NA | BDL | BDL
464 | Baijian | Yes | NCCMB | Skarn | ZK2803-698-MAG-2 | Magnetite | LA-ICP-MS | Mag Baijian JAES | NA | NA | 5.84 | 32964 | 4576 | 1448 | NA | NA | BDL | BDL | BDL | 206 | 17.1 | BDL | 1781 | 71.4 | 2.1 | BDL | 151 | 7.1 | 4.16 | BDL | NA | BDL | BDL | BDL | 2.88 | BDL | NA | NA | NA | NA | NA | 0.212 | 9.39 | NA | BDL | BDL | 0.185 | 0.37 | BDL | BDL | NA | NA | NA | NA | NA | NA | NA | NA | NA | NA | BDL | BDL | BDL | NA | NA | BDL | NA | 0.243 | BDL
465 | Baijian | Yes | NCCMB | Skarn | ZK2803-698-MAG-3 | Magnetite | LA-ICP-MS | Mag Baijian JAES | NA | NA | BDL | 31792 | 2541 | 603 | NA | NA | BDL | BDL | 0.41 | 43.7 | 21.6 | BDL | 1631 | 68.6 | BDL | BDL | 134 | 6.26 | 4.49 | BDL | NA | BDL | BDL | BDL | 0.762 | BDL | NA | NA | NA | NA | NA | BDL | 11 | NA | BDL | BDL | BDL | BDL | BDL | BDL | NA | NA | NA | NA | NA | NA | NA | NA | NA | NA | BDL | BDL | BDL | NA | NA | BDL | NA | BDL | BDL
466 | Baijian | Yes | NCCMB | Skarn | ZK2803-698-MAG-4 | Magnetite | LA-ICP-MS | Mag Baijian JAES | NA | NA | BDL | 31187 | 2188 | BDL | NA | NA | BDL | BDL | 0.413 | 30.1 | 22.5 | BDL | 1719 | 68.5 | BDL | BDL | 133 | 6.1 | 3.76 | BDL | NA | BDL | BDL | BDL | 0.65 | BDL | NA | NA | NA | NA | NA | 0.113 | 12.1 | NA | BDL | BDL | BDL | BDL | BDL | BDL | NA | NA | NA | NA | NA | NA | NA | NA | NA | NA | BDL | BDL | BDL | NA | NA | BDL | NA | BDL | BDL
467 | Baijian | Yes | NCCMB | Skarn | ZK2803-698-MAG-5 | Magnetite | LA-ICP-MS | Mag Baijian JAES | NA | NA | BDL | 32316 | 3248 | 882 | NA | NA | BDL | BDL | BDL | 30.1 | 14 | BDL | 1859 | 62.9 | 1.82 | BDL | 150 | 6.28 | 4.4 | BDL | NA | BDL | BDL | BDL | 1.2 | BDL | NA | NA | NA | NA | NA | 0.152 | 11.6 | NA | BDL | BDL | BDL | BDL | BDL | BDL | NA | NA | NA | NA | NA | NA | NA | NA | NA | NA | BDL | BDL | BDL | NA | NA | BDL | NA | BDL | BDL
468 | Baijian | Yes | NCCMB | Skarn | ZK2803-698-MAG-6 | Magnetite | LA-ICP-MS | Mag Baijian JAES | NA | NA | 4.34 | 31156 | 3084 | 1185 | NA | NA | BDL | 410 | BDL | 34.3 | 13.8 | BDL | 1800 | 61.3 | BDL | BDL | 139 | 6.18 | 4.21 | BDL | NA | BDL | 3.29 | BDL | 0.981 | BDL | NA | NA | NA | NA | NA | 0.146 | 12.5 | NA | BDL | BDL | BDL | BDL | BDL | BDL | NA | NA | NA | NA | NA | NA | NA | NA | NA | NA | BDL | BDL | BDL | NA | NA | BDL | NA | BDL | BDL
469 | Baijian | Yes | NCCMB | Skarn | ZK2803-709-MAG-3 | Magnetite | LA-ICP-MS | Mag Baijian JAES | NA | NA | 88 | 17274 | 933 | 3779 | NA | NA | 211 | 1655 | 0.71 | 1359 | 192 | 37.6 | 270 | 18.5 | 78.3 | BDL | 8.31 | 12 | 4.41 | 4.39 | NA | 0.473 | 5.54 | BDL | BDL | 0.355 | NA | NA | NA | NA | NA | BDL | BDL | NA | BDL | 4.28 | 0.196 | 0.221 | BDL | BDL | NA | NA | NA | NA | NA | NA | NA | NA | NA | NA | BDL | BDL | 4.09 | NA | NA | BDL | NA | 0.469 | BDL
470 | Baijian | Yes | NCCMB | Skarn | ZK2803-709-MAG-6 | Magnetite | LA-ICP-MS | Mag Baijian JAES | NA | NA | 92.2 | 2116 | 1263 | BDL | NA | NA | 141 | 168 | 0.998 | 1038 | 66.4 | BDL | 24.3 | 11.5 | 73.6 | BDL | 18.4 | 15.2 | 5.5 | BDL | NA | BDL | 1.43 | BDL | BDL | BDL | NA | NA | NA | NA | NA | BDL | 2.11 | NA | BDL | 5.06 | BDL | BDL | BDL | BDL | NA | NA | NA | NA | NA | NA | NA | NA | NA | NA | BDL | BDL | BDL | NA | NA | BDL | NA | BDL | BDL
471 | Baijian | Yes | NCCMB | Skarn | ZK2803-730.3-MAG-1 | Magnetite | LA-ICP-MS | Mag Baijian JAES | NA | NA | 268 | 8707 | 2193 | 1230 | NA | NA | 51.6 | 389 | BDL | 142 | 84 | 16.6 | 394 | 42.2 | 25.3 | BDL | 29.4 | 14.8 | 7.03 | BDL | NA | BDL | 1.63 | 0.582 | 1.09 | 2.21 | NA | NA | NA | NA | NA | BDL | 5.47 | NA | BDL | 2.37 | 0.969 | 1.47 | BDL | BDL | NA | NA | NA | NA | NA | NA | NA | NA | NA | NA | BDL | BDL | 0.737 | NA | NA | BDL | NA | 0.84 | BDL
472 | Baijian | Yes | NCCMB | Skarn | ZK2803-730.3-MAG-2 | Magnetite | LA-ICP-MS | Mag Baijian JAES | NA | NA | 186 | 9644 | 4636 | BDL | NA | NA | 99 | 410 | BDL | 219 | 62.6 | BDL | 629 | 49 | BDL | BDL | 94.3 | 16.3 | 9.16 | 7.88 | NA | BDL | 1.86 | 0.519 | 1.46 | 3.17 | NA | NA | NA | NA | NA | BDL | 10 | NA | BDL | 5.29 | 0.888 | 1.48 | BDL | BDL | NA | NA | NA | NA | NA | NA | NA | NA | NA | NA | BDL | BDL | BDL | NA | NA | BDL | NA | 0.623 | BDL
473 | Baijian | Yes | NCCMB | Skarn | ZK2803-730.3-MAG-3 | Magnetite | LA-ICP-MS | Mag Baijian JAES | NA | NA | 11.5 | 7146 | 1174 | BDL | NA | NA | 11.8 | BDL | BDL | 228 | 171 | BDL | 351 | 36.7 | 51.8 | BDL | 18.9 | 14.7 | 5.71 | BDL | NA | BDL | BDL | BDL | BDL | BDL | NA | NA | NA | NA | NA | BDL | 3.97 | NA | BDL | BDL | BDL | BDL | BDL | BDL | NA | NA | NA | NA | NA | NA | NA | NA | NA | NA | BDL | BDL | BDL | NA | NA | BDL | NA | BDL | BDL
474 | Baijian | Yes | NCCMB | Skarn | ZK2803-730.3-MAG-4 | Magnetite | LA-ICP-MS | Mag Baijian JAES | NA | NA | BDL | 7090 | 1614 | BDL | NA | NA | BDL | BDL | BDL | 187 | 125 | BDL | 405 | 43.4 | 39.7 | BDL | 28.2 | 15.6 | 3.39 | BDL | NA | BDL | BDL | BDL | BDL | BDL | NA | NA | NA | NA | NA | BDL | 3.45 | NA | BDL | BDL | BDL | BDL | BDL | BDL | NA | NA | NA | NA | NA | NA | NA | NA | NA | NA | BDL | BDL | BDL | NA | NA | BDL | NA | BDL | BDL
475 | Baijian | Yes | NCCMB | Skarn | ZK2803-730.3-MAG-6 | Magnetite | LA-ICP-MS | Mag Baijian JAES | NA | NA | BDL | 6888 | 1250 | BDL | NA | NA | BDL | BDL | BDL | 188 | 225 | BDL | 383 | 41.3 | 48.3 | BDL | 22 | 15.5 | 4.32 | BDL | NA | BDL | BDL | BDL | BDL | BDL | NA | NA | NA | NA | NA | BDL | 2.69 | NA | BDL | BDL | BDL | BDL | BDL | BDL | NA | NA | NA | NA | NA | NA | NA | NA | NA | NA | BDL | BDL | BDL | NA | NA | BDL | NA | BDL | BDL
476 | Baijian | Yes | NCCMB | Skarn | ZK2803-735.4-MAG-1 | Magnetite | LA-ICP-MS | Mag Baijian JAES | NA | NA | BDL | 7935 | 890 | BDL | NA | NA | BDL | BDL | BDL | 137 | 126 | BDL | 463 | 40.2 | 40.3 | BDL | 34.3 | 14.2 | 5.72 | BDL | NA | BDL | BDL | BDL | BDL | BDL | NA | NA | NA | NA | NA | BDL | 3.46 | NA | BDL | BDL | BDL | BDL | BDL | BDL | NA | NA | NA | NA | NA | NA | NA | NA | NA | NA | BDL | BDL | BDL | NA | NA | BDL | NA | BDL | BDL
477 | Baijian | Yes | NCCMB | Skarn | ZK2803-735.4-MAG-2 | Magnetite | LA-ICP-MS | Mag Baijian JAES | NA | NA | BDL | 8891 | 1293 | BDL | NA | NA | BDL | BDL | BDL | 75.3 | 24.3 | BDL | 615 | 59.7 | 17.3 | BDL | 58.6 | 14.7 | 4.61 | BDL | NA | BDL | BDL | BDL | BDL | BDL | NA | NA | NA | NA | NA | BDL | 3.11 | NA | BDL | BDL | BDL | BDL | BDL | BDL | NA | NA | NA | NA | NA | NA | NA | NA | NA | NA | BDL | BDL | BDL | NA | NA | BDL | NA | BDL | BDL
478 | Baijian | Yes | NCCMB | Skarn | ZK2803-735.4-MAG-3 | Magnetite | LA-ICP-MS | Mag Baijian JAES | NA | NA | BDL | 9111 | 1865 | BDL | NA | NA | BDL | BDL | BDL | 177 | 63.5 | BDL | 809 | 70.9 | 6.15 | BDL | 80.1 | 13.4 | 4.54 | 4.13 | NA | BDL | BDL | BDL | BDL | BDL | NA | NA | NA | NA | NA | BDL | 2.39 | NA | BDL | BDL | BDL | BDL | BDL | BDL | NA | NA | NA | NA | NA | NA | NA | NA | NA | NA | BDL | BDL | BDL | NA | NA | BDL | NA | BDL | BDL
479 | Baijian | Yes | NCCMB | Skarn | ZK2803-735.4-MAG-4 | Magnetite | LA-ICP-MS | Mag Baijian JAES | NA | NA | 37.2 | 10567 | 2092 | BDL | NA | NA | 5.96 | BDL | BDL | 61.3 | 51.1 | BDL | 630 | 58.8 | 25.3 | BDL | 54.4 | 15 | 5.64 | BDL | NA | BDL | 0.306 | BDL | 0.727 | BDL | NA | NA | NA | NA | NA | BDL | 4.25 | NA | BDL | BDL | BDL | BDL | BDL | BDL | NA | NA | NA | NA | NA | NA | NA | NA | NA | NA | BDL | BDL | BDL | NA | NA | BDL | NA | BDL | BDL
480 | Baijian | Yes | NCCMB | Skarn | ZK2803-735.4-MAG-5 | Magnetite | LA-ICP-MS | Mag Baijian JAES | NA | NA | 18.5 | 14259 | 3151 | BDL | NA | NA | BDL | 156 | BDL | 27.4 | 109 | BDL | 872 | 68.3 | 10.2 | BDL | 89.3 | 14.4 | 4.07 | BDL | NA | BDL | BDL | BDL | 1.51 | BDL | NA | NA | NA | NA | NA | BDL | 3.63 | NA | BDL | BDL | BDL | 0.153 | BDL | BDL | NA | NA | NA | NA | NA | NA | NA | NA | NA | NA | BDL | BDL | BDL | NA | NA | BDL | NA | BDL | BDL
481 | Baijian | Yes | NCCMB | Skarn | ZK2803-735.4-MAG-6 | Magnetite | LA-ICP-MS | Mag Baijian JAES | NA | NA | 195 | 13512 | 2963 | BDL | NA | NA | 139 | BDL | BDL | 111 | 115 | BDL | 631 | 43.9 | 38.5 | BDL | 54.6 | 15.3 | 5.61 | BDL | NA | 0.474 | 6.25 | BDL | 1.78 | BDL | NA | NA | NA | NA | NA | BDL | 3.86 | NA | BDL | 6.11 | BDL | BDL | BDL | BDL | NA | NA | NA | NA | NA | NA | NA | NA | NA | NA | BDL | BDL | BDL | NA | NA | BDL | NA | BDL | BDL
482 | Baijian | Yes | NCCMB | Skarn | ZK2803-741-MAG-1 | Magnetite | LA-ICP-MS | Mag Baijian JAES | NA | NA | 46.4 | 8011 | 2846 | 955 | NA | NA | 12.1 | 227 | BDL | 394 | 113 | BDL | 434 | 48.1 | 36 | BDL | 27.8 | 16.1 | 4.81 | BDL | NA | BDL | 0.698 | BDL | BDL | BDL | NA | NA | NA | NA | NA | BDL | 6.22 | NA | BDL | 1.5 | 0.348 | 0.553 | BDL | BDL | NA | NA | NA | NA | NA | NA | NA | NA | NA | NA | BDL | BDL | BDL | NA | NA | BDL | NA | 0.198 | BDL
483 | Baijian | Yes | NCCMB | Skarn | ZK2803-741-MAG-2 | Magnetite | LA-ICP-MS | Mag Baijian JAES | NA | NA | 44.8 | 11461 | 480 | 3028 | NA | NA | 14.9 | BDL | BDL | 257 | 337 | BDL | 277 | 52.1 | 36.8 | BDL | 7.75 | 9.55 | 4.04 | BDL | NA | BDL | 0.801 | BDL | BDL | BDL | NA | NA | NA | NA | NA | BDL | 3.12 | NA | BDL | BDL | 0.148 | 0.215 | BDL | BDL | NA | NA | NA | NA | NA | NA | NA | NA | NA | NA | BDL | BDL | BDL | NA | NA | BDL | NA | BDL | BDL
484 | Baijian | Yes | NCCMB | Skarn | ZK2803-741-MAG-3 | Magnetite | LA-ICP-MS | Mag Baijian JAES | NA | NA | 21.7 | 6867 | 406 | 880 | NA | NA | BDL | BDL | BDL | 257 | 318 | BDL | 296 | 50.1 | 41.9 | BDL | 8.35 | 13.5 | 5.32 | BDL | NA | BDL | 0.275 | BDL | BDL | BDL | NA | NA | NA | NA | NA | BDL | 2.5 | NA | BDL | BDL | BDL | 0.224 | BDL | BDL | NA | NA | NA | NA | NA | NA | NA | NA | NA | NA | BDL | BDL | BDL | NA | NA | BDL | NA | BDL | BDL
485 | Baijian | Yes | NCCMB | Skarn | ZK2803-741-MAG-4 | Magnetite | LA-ICP-MS | Mag Baijian JAES | NA | NA | 37.8 | 7179 | 2321 | 815 | NA | NA | 4.03 | BDL | BDL | 272 | 118 | BDL | 394 | 44.1 | 46.2 | BDL | 17.9 | 15.4 | 5.93 | BDL | NA | BDL | 0.663 | BDL | BDL | BDL | NA | NA | NA | NA | NA | BDL | 7.15 | NA | BDL | 1.69 | 0.184 | 0.278 | BDL | BDL | NA | NA | NA | NA | NA | NA | NA | NA | NA | NA | BDL | BDL | BDL | NA | NA | BDL | NA | BDL | BDL
486 | Baijian | Yes | NCCMB | Skarn | ZK2803-741-MAG-5 | Magnetite | LA-ICP-MS | Mag Baijian JAES | NA | NA | BDL | 6875 | 1995 | BDL | NA | NA | BDL | BDL | BDL | 244 | 165 | BDL | 375 | 39.3 | 33 | BDL | 19.4 | 15.5 | 3.82 | BDL | NA | BDL | BDL | BDL | BDL | BDL | NA | NA | NA | NA | NA | BDL | 2.97 | NA | BDL | BDL | BDL | BDL | BDL | BDL | NA | NA | NA | NA | NA | NA | NA | NA | NA | NA | BDL | BDL | BDL | NA | NA | BDL | NA | BDL | BDL
487 | Baijian | Yes | NCCMB | Skarn | ZK2803-741-MAG-6 | Magnetite | LA-ICP-MS | Mag Baijian JAES | NA | NA | 46.2 | 8178 | 3867 | BDL | NA | NA | 12.4 | BDL | BDL | 256 | 98.5 | BDL | 516 | 51.3 | 23.7 | BDL | 41.8 | 17.1 | 5 | BDL | NA | BDL | 0.798 | BDL | BDL | BDL | NA | NA | NA | NA | NA | BDL | 6.74 | NA | BDL | BDL | 0.347 | 0.574 | BDL | BDL | NA | NA | NA | NA | NA | NA | NA | NA | NA | NA | BDL | BDL | BDL | NA | NA | BDL | NA | BDL | BDL
488 | Baijian | Yes | NCCMB | Skarn | ZK2803-748.4-MAG-1 | Magnetite | LA-ICP-MS | Mag Baijian JAES | NA | NA | 12 | 8956 | 1672 | BDL | NA | NA | 17.2 | BDL | BDL | 195 | 355 | BDL | 614 | 59.4 | 34.1 | BDL | 57 | 16.6 | 6.88 | BDL | NA | BDL | BDL | BDL | BDL | BDL | NA | NA | NA | NA | NA | BDL | 3 | NA | BDL | BDL | BDL | BDL | BDL | BDL | NA | NA | NA | NA | NA | NA | NA | NA | NA | NA | BDL | BDL | BDL | NA | NA | BDL | NA | BDL | BDL
489 | Baijian | Yes | NCCMB | Skarn | ZK2803-748.4-MAG-2 | Magnetite | LA-ICP-MS | Mag Baijian JAES | NA | NA | BDL | 8168 | 968 | BDL | NA | NA | 5 | BDL | BDL | 252 | 285 | BDL | 459 | 51.9 | 75.8 | BDL | 27.8 | 16.5 | 6.86 | BDL | NA | BDL | BDL | BDL | BDL | BDL | NA | NA | NA | NA | NA | BDL | BDL | NA | BDL | BDL | BDL | BDL | BDL | BDL | NA | NA | NA | NA | NA | NA | NA | NA | NA | NA | BDL | BDL | BDL | NA | NA | BDL | NA | BDL | BDL
490 | Baijian | Yes | NCCMB | Skarn | ZK2803-748.4-MAG-3 | Magnetite | LA-ICP-MS | Mag Baijian JAES | NA | NA | 34.8 | 10272 | 1259 | BDL | NA | NA | 53.7 | BDL | BDL | 243 | 661 | BDL | 467 | 75 | 62.9 | BDL | 30.1 | 15.9 | 4.88 | BDL | NA | BDL | BDL | BDL | 0.929 | BDL | NA | NA | NA | NA | NA | BDL | 1.55 | NA | BDL | BDL | BDL | BDL | BDL | BDL | NA | NA | NA | NA | NA | NA | NA | NA | NA | NA | BDL | BDL | BDL | NA | NA | BDL | NA | BDL | BDL
491 | Baijian | Yes | NCCMB | Skarn | ZK2803-748.4-MAG-4 | Magnetite | LA-ICP-MS | Mag Baijian JAES | NA | NA | BDL | 11232 | 2216 | BDL | NA | NA | BDL | BDL | BDL | 114 | 142 | BDL | 1042 | 76.6 | BDL | BDL | 41.5 | 13.2 | 5.44 | BDL | NA | BDL | BDL | BDL | BDL | BDL | NA | NA | NA | NA | NA | BDL | 3.73 | NA | BDL | BDL | BDL | BDL | BDL | BDL | NA | NA | NA | NA | NA | NA | NA | NA | NA | NA | BDL | BDL | BDL | NA | NA | BDL | NA | BDL | BDL
492 | Baijian | Yes | NCCMB | Skarn | ZK2803-748.4-MAG-5 | Magnetite | LA-ICP-MS | Mag Baijian JAES | NA | NA | 8.91 | 8089 | 1583 | BDL | NA | NA | 14 | BDL | BDL | 215 | 337 | BDL | 561 | 55.6 | 40.7 | BDL | 55.8 | 17.1 | 6.32 | BDL | NA | BDL | BDL | BDL | BDL | BDL | NA | NA | NA | NA | NA | BDL | 2.55 | NA | BDL | BDL | BDL | BDL | BDL | BDL | NA | NA | NA | NA | NA | NA | NA | NA | NA | NA | BDL | BDL | BDL | NA | NA | BDL | NA | BDL | BDL
493 | Baijian | Yes | NCCMB | Skarn | ZK2803-748.4-MAG-6 | Magnetite | LA-ICP-MS | Mag Baijian JAES | NA | NA | 7.4 | 7521 | 1478 | BDL | NA | NA | 16 | BDL | BDL | 222 | 318 | BDL | 485 | 48.7 | 51.3 | BDL | 38.1 | 16.4 | 4.45 | BDL | NA | BDL | BDL | BDL | BDL | BDL | NA | NA | NA | NA | NA | BDL | BDL | NA | BDL | BDL | BDL | BDL | BDL | BDL | NA | NA | NA | NA | NA | NA | NA | NA | NA | NA | BDL | BDL | BDL | NA | NA | BDL | NA | BDL | BDL
494 | Baijian | Yes | NCCMB | Skarn | ZK2803-751.4-1 | Magnetite | LA-ICP-MS | Mag Baijian JAES | NA | NA | 511 | 12319 | 4842 | 4010 | NA | NA | 310 | 1585 | BDL | 461 | 281 | BDL | 835 | 70.2 | 5.38 | BDL | 100 | 18.3 | 6.56 | 4.43 | NA | 0.246 | 3.64 | 1.17 | 7.04 | 5.98 | NA | NA | NA | NA | NA | BDL | 4.36 | NA | BDL | 14 | 1.71 | 3.09 | 0.259 | 1.01 | NA | NA | NA | NA | NA | NA | NA | NA | NA | NA | BDL | 0.328 | BDL | NA | NA | BDL | NA | 1.44 | 0.262
495 | Baijian | Yes | NCCMB | Skarn | ZK2803-751.4-2 | Magnetite | LA-ICP-MS | Mag Baijian JAES | NA | NA | 423 | 12754 | 4899 | 5075 | NA | NA | 202 | 2080 | BDL | 621 | 244 | BDL | 1018 | 78.5 | 3.93 | BDL | 124 | 16.6 | 7.55 | 5.42 | NA | BDL | 4.17 | 1.9 | 11.6 | 9.98 | NA | NA | NA | NA | NA | BDL | 7.81 | NA | BDL | 12.3 | 3.5 | 5.27 | 0.452 | 1.53 | NA | NA | NA | NA | NA | NA | NA | NA | NA | NA | 0.554 | 0.44 | 0.603 | NA | NA | BDL | NA | 3.26 | 0.927
496 | Baijian | Yes | NCCMB | Skarn | ZK2803-751.4-3 | Magnetite | LA-ICP-MS | Mag Baijian JAES | NA | NA | 357 | 13652 | 4992 | 4216 | NA | NA | 186 | 1650 | BDL | 649 | 213 | BDL | 1211 | 83.6 | BDL | BDL | 139 | 17.3 | 5.8 | 4.87 | NA | BDL | 3.48 | 1.38 | 8.37 | 8.75 | NA | NA | NA | NA | NA | BDL | 7.26 | NA | BDL | 9.85 | 2.66 | 4.38 | 0.354 | 1.25 | NA | NA | NA | NA | NA | NA | NA | NA | NA | NA | 0.505 | 0.315 | BDL | NA | NA | BDL | NA | 2.14 | 0.788
497 | Baijian | Yes | NCCMB | Skarn | ZK2803-751.4-4 | Magnetite | LA-ICP-MS | Mag Baijian JAES | NA | NA | 295 | 10166 | 4169 | 3757 | NA | NA | 144 | 1469 | BDL | 362 | 188 | BDL | 563 | 42.5 | 8.33 | BDL | 48 | 16.6 | 7.08 | 6.36 | NA | BDL | 3.29 | 1.32 | 4.95 | 5.68 | NA | NA | NA | NA | NA | BDL | 7.48 | NA | BDL | 7.98 | 2.42 | 3.91 | 0.336 | 1.16 | NA | NA | NA | NA | NA | NA | NA | NA | NA | NA | BDL | 0.178 | BDL | NA | NA | BDL | NA | 2.23 | 0.483
498 | Baijian | Yes | NCCMB | Skarn | ZK2803-751.4-5 | Magnetite | LA-ICP-MS | Mag Baijian JAES | NA | NA | 334 | 13208 | 5248 | 5569 | NA | NA | 132 | 1814 | BDL | 519 | 226 | BDL | 1094 | 79.2 | BDL | BDL | 135 | 17 | 8.47 | 5.48 | NA | BDL | 3.53 | 2 | 12.1 | 13.4 | NA | NA | NA | NA | NA | BDL | 7.8 | NA | BDL | 9.45 | 3.73 | 5.7 | 0.513 | 1.64 | NA | NA | NA | NA | NA | NA | NA | NA | NA | NA | 0.508 | 0.308 | 0.632 | NA | NA | BDL | NA | 3.99 | 1.35
499 | Baijian | Yes | NCCMB | Skarn | ZK2803-751.4-6 | Magnetite | LA-ICP-MS | Mag Baijian JAES | NA | NA | 336 | 10523 | 4161 | 3508 | NA | NA | 223 | 1262 | BDL | 336 | 201 | BDL | 593 | 47 | 6.89 | BDL | 57.8 | 16.2 | 7.76 | 7.8 | NA | 0.123 | 3.46 | 0.761 | 5.51 | 5.14 | NA | NA | NA | NA | NA | BDL | 7.81 | NA | BDL | 12.9 | 1.76 | 2.93 | 0.26 | 0.808 | NA | NA | NA | NA | NA | NA | NA | NA | NA | NA | BDL | BDL | BDL | NA | NA | BDL | NA | 1.37 | 0.23
500 | Baijian | Yes | NCCMB | Skarn | ZK2803-758.8-MAG-1 | Magnetite | LA-ICP-MS | Mag Baijian JAES | NA | NA | 649 | 10999 | 3469 | 5816 | NA | NA | 494 | 1943 | BDL | 227 | 277 | BDL | 392 | 45.6 | 5.06 | BDL | 28 | 16.1 | 5.3 | BDL | NA | 0.409 | 3.09 | 0.928 | 3.82 | 1.47 | NA | NA | NA | NA | NA | BDL | 4.01 | NA | BDL | 16.5 | 1.46 | 2.2 | 0.203 | 0.811 | NA | NA | NA | NA | NA | NA | NA | NA | NA | NA | BDL | 0.277 | BDL | NA | NA | BDL | NA | 0.929 | BDL
501 | Baijian | Yes | NCCMB | Skarn | ZK2803-758.8-MAG-2 | Magnetite | LA-ICP-MS | Mag Baijian JAES | NA | NA | 89.9 | 6984 | 174 | 1293 | NA | NA | 58.4 | 299 | BDL | 218 | 377 | BDL | 254 | 22.4 | 12.4 | BDL | 6.53 | 9.56 | 4.81 | BDL | NA | BDL | 1.65 | BDL | BDL | 0.802 | NA | NA | NA | NA | NA | BDL | 2.45 | NA | BDL | 1.65 | 0.23 | 0.241 | BDL | BDL | NA | NA | NA | NA | NA | NA | NA | NA | NA | NA | BDL | BDL | BDL | NA | NA | BDL | NA | 0.333 | BDL
502 | Baijian | Yes | NCCMB | Skarn | ZK2803-758.8-MAG-3 | Magnetite | LA-ICP-MS | Mag Baijian JAES | NA | NA | 693 | 10459 | 3050 | 6133 | NA | NA | 643 | 1683 | BDL | 222 | 273 | BDL | 356 | 42.3 | 8.2 | BDL | 23.1 | 16 | 5.32 | 3.15 | NA | 0.916 | 6.89 | 0.721 | 3.86 | 2.25 | NA | NA | NA | NA | NA | BDL | 3.48 | NA | BDL | 78.2 | 1.4 | 2.07 | 0.188 | BDL | NA | NA | NA | NA | NA | NA | NA | NA | NA | NA | BDL | 0.297 | BDL | NA | NA | BDL | NA | 0.925 | 0.28
503 | Baijian | Yes | NCCMB | Skarn | ZK2803-758.8-MAG-5 | Magnetite | LA-ICP-MS | Mag Baijian JAES | NA | NA | 1151 | 9405 | 1475 | 4424 | NA | NA | 578 | 1084 | BDL | 233 | 296 | BDL | 262 | 24.5 | 12.1 | BDL | 7.38 | 13.1 | 4.19 | BDL | NA | 0.948 | 4.45 | 0.361 | 0.981 | 1.43 | NA | NA | NA | NA | NA | BDL | 2.53 | NA | BDL | 18.5 | 0.994 | 1.55 | BDL | BDL | NA | NA | NA | NA | NA | NA | NA | NA | NA | NA | BDL | 0.148 | BDL | NA | NA | BDL | NA | 0.635 | BDL
504 | Baijian | Yes | NCCMB | Skarn | ZK2803-763.4-MAG-1 | Magnetite | LA-ICP-MS | Mag Baijian JAES | NA | NA | 467 | 8077 | 2365 | 2371 | NA | NA | 536 | 483 | BDL | 156 | 103 | BDL | 462 | 51.8 | BDL | 1.47 | 51.4 | 13 | 5.19 | BDL | NA | 1.12 | 1.96 | BDL | 1.31 | 0.51 | NA | NA | NA | NA | NA | BDL | 4.19 | NA | BDL | 14.2 | 0.4 | 0.731 | BDL | BDL | NA | NA | NA | NA | NA | NA | NA | NA | NA | NA | BDL | BDL | BDL | NA | NA | BDL | NA | BDL | BDL
505 | Baijian | Yes | NCCMB | Skarn | ZK2803-763.4-MAG-2 | Magnetite | LA-ICP-MS | Mag Baijian JAES | NA | NA | 248 | 5646 | 597 | 1525 | NA | NA | 216 | BDL | BDL | 169 | 173 | BDL | 217 | 24.4 | BDL | 0.573 | 3.1 | 11.1 | 3.63 | BDL | NA | 0.389 | 1.62 | BDL | BDL | 0.613 | NA | NA | NA | NA | NA | BDL | 2.42 | NA | BDL | 6.56 | 0.715 | 0.77 | BDL | BDL | NA | NA | NA | NA | NA | NA | NA | NA | NA | NA | BDL | BDL | BDL | NA | NA | BDL | NA | 0.591 | BDL
506 | Baijian | Yes | NCCMB | Skarn | ZK2803-763.4-MAG-3 | Magnetite | LA-ICP-MS | Mag Baijian JAES | NA | NA | 77.6 | 9125 | 2751 | 1268 | NA | NA | 185 | BDL | 0.236 | 147 | 86 | BDL | 731 | 66.7 | BDL | BDL | 102 | 12 | 4.53 | BDL | NA | 0.204 | 1.95 | BDL | 1.98 | 0.381 | NA | NA | NA | NA | NA | BDL | 3.5 | NA | BDL | 4.77 | BDL | 0.252 | BDL | BDL | NA | NA | NA | NA | NA | NA | NA | NA | NA | NA | BDL | BDL | BDL | NA | NA | BDL | NA | BDL | BDL
507 | Baijian | Yes | NCCMB | Skarn | ZK2803-763.4-MAG-4 | Magnetite | LA-ICP-MS | Mag Baijian JAES | NA | NA | 406 | 6836 | 2019 | 1809 | NA | NA | 470 | 410 | BDL | 170 | 61.3 | BDL | 323 | 33.6 | BDL | BDL | 29.4 | 12.4 | 4.58 | 1.99 | NA | 0.904 | 6.22 | BDL | 0.879 | 0.426 | NA | NA | NA | NA | NA | BDL | BDL | NA | BDL | 16.2 | 0.279 | 0.385 | BDL | BDL | NA | NA | NA | NA | NA | NA | NA | NA | NA | NA | BDL | BDL | BDL | NA | NA | BDL | NA | BDL | BDL
508 | Baijian | Yes | NCCMB | Skarn | ZK2803-763.4-MAG-5 | Magnetite | LA-ICP-MS | Mag Baijian JAES | NA | NA | 859 | 7276 | 2893 | 1343 | NA | NA | 555 | 396 | BDL | 149 | 65.7 | BDL | 345 | 37.2 | BDL | BDL | 40.6 | 13.7 | 4.71 | BDL | NA | 1.3 | 6.13 | BDL | 1.04 | 0.544 | NA | NA | NA | NA | NA | BDL | 3.25 | NA | BDL | 17.8 | 0.303 | 0.525 | BDL | BDL | NA | NA | NA | NA | NA | NA | NA | NA | NA | NA | BDL | BDL | BDL | NA | NA | BDL | NA | BDL | BDL
509 | Baijian | Yes | NCCMB | Skarn | ZK2803-763.4-MAG-6 | Magnetite | LA-ICP-MS | Mag Baijian JAES | NA | NA | 1044 | 8915 | 2387 | 2840 | NA | NA | 801 | 552 | BDL | 178 | 94.1 | BDL | 486 | 54.1 | BDL | 2.44 | 47.1 | 14 | 5.19 | BDL | NA | 2.44 | 19.4 | BDL | 1.01 | 0.766 | NA | NA | NA | NA | NA | BDL | 3.18 | NA | BDL | 29.7 | 0.675 | 1.06 | BDL | BDL | NA | NA | NA | NA | NA | NA | NA | NA | NA | NA | BDL | 0.184 | BDL | NA | NA | 0.714 | NA | 0.347 | BDL
510 | Baijian | Yes | NCCMB | Skarn | ZK2803-855-MAG-1 | Magnetite | LA-ICP-MS | Mag Baijian JAES | NA | NA | 1161 | 9967 | 3232 | 9708 | NA | NA | 3508 | 2923 | BDL | 2355 | 1889 | 58.6 | 312 | 12.9 | 13.9 | BDL | BDL | 34.4 | 9.88 | BDL | NA | 12.9 | 5.25 | 1.09 | 6.81 | 2.52 | NA | NA | NA | NA | NA | BDL | BDL | NA | BDL | 34.1 | 2.87 | 4.4 | 0.286 | BDL | NA | NA | NA | NA | NA | NA | NA | NA | NA | NA | BDL | BDL | BDL | NA | NA | 0.452 | NA | 4.2 | 0.917
511 | Baijian | Yes | NCCMB | Skarn | ZK2803-855-MAG-2 | Magnetite | LA-ICP-MS | Mag Baijian JAES | NA | NA | 1376 | 9596 | 2756 | 14982 | NA | NA | 3796 | 3369 | 0.344 | 1881 | 1766 | 97.4 | 262 | 9.07 | 16.4 | 2.26 | 12.2 | 27.3 | 6.46 | BDL | NA | 16.2 | 21.5 | 1.54 | 7.44 | 2.93 | NA | NA | NA | NA | NA | BDL | BDL | NA | 0.34 | 61 | 5.22 | 6.14 | 0.487 | 1.49 | NA | NA | NA | NA | NA | NA | NA | NA | NA | NA | BDL | BDL | BDL | NA | NA | 0.841 | NA | 8.82 | 1.85
512 | Baijian | Yes | NCCMB | Skarn | ZK2803-855-MAG-3 | Magnetite | LA-ICP-MS | Mag Baijian JAES | NA | NA | 2232 | 11089 | 2682 | 18143 | NA | NA | 3191 | 3836 | BDL | 2411 | 1879 | 64.4 | 256 | 7.26 | 12.8 | 0.981 | BDL | 29.2 | 8.93 | BDL | NA | 10.1 | 11.7 | 2.22 | 8.38 | 4.78 | NA | NA | NA | NA | NA | BDL | 3.99 | NA | BDL | 76 | 6.8 | 8.86 | 0.68 | 2.36 | NA | NA | NA | NA | NA | NA | NA | NA | NA | NA | BDL | 0.275 | BDL | NA | NA | 0.578 | NA | 10.8 | 1.78
513 | Baijian | Yes | NCCMB | Skarn | ZK2803-855-MAG-4 | Magnetite | LA-ICP-MS | Mag Baijian JAES | NA | NA | 1748 | 9875 | 3966 | 7120 | NA | NA | 1626 | 3397 | BDL | 2594 | 1927 | 30.5 | 469 | 25.6 | 35.8 | 2.18 | 17.4 | 36 | 8.8 | BDL | NA | 1.61 | 5.56 | 1.11 | 12.9 | 2.37 | NA | NA | NA | NA | NA | BDL | BDL | NA | BDL | 25.7 | 2.7 | 4.47 | 0.35 | BDL | NA | NA | NA | NA | NA | NA | NA | NA | NA | NA | BDL | 0.293 | BDL | NA | NA | 1.66 | NA | 3.5 | 0.82
514 | Baishiya | No | EKOB | Skarn | DL15-3 (dark)-1 | Magnetite | LA-ICP-MS | Mag Baishiya AM | NA | NA | NA | 3652 | 8791 | 8175 | NA | NA | NA | 3166 | 0.422 | 51.2 | 1.45 | BDL | 1287 | 7.98 | 0.261 | BDL | 294 | 17.9 | NA | NA | NA | 1.36 | 17.3 | 0.514 | 5.82 | 11.4 | 0.147 | NA | NA | 0.537 | 0.068 | NA | 16.2 | NA | NA | 10.5 | NA | NA | NA | NA | NA | NA | NA | NA | NA | NA | NA | NA | NA | NA | 0.124 | 0.422 | 1.45 | NA | NA | 0.514 | 0.426 | 0.194 | 0.692
515 | Baishiya | No | EKOB | Skarn | DL15-3 (dark)-2 | Magnetite | LA-ICP-MS | Mag Baishiya AM | NA | NA | NA | 2474 | 6745 | 7003 | NA | NA | NA | 2868 | 0.369 | 116 | 7.19 | 3 | 1163 | 9.86 | 0.551 | BDL | 223 | 15.8 | NA | NA | NA | 0.868 | 11.4 | 0.235 | 2.79 | 5.64 | 0.206 | NA | NA | 0.644 | 0.064 | NA | 11.6 | NA | NA | 5.48 | NA | NA | NA | NA | NA | NA | NA | NA | NA | NA | NA | NA | NA | NA | 0.053 | 0.449 | 1.12 | NA | NA | 0.374 | 0.228 | 0.153 | 0.504
516 | Baishiya | No | EKOB | Skarn | DL15-3 (dark)-3 | Magnetite | LA-ICP-MS | Mag Baishiya AM | NA | NA | NA | 2671 | 6803 | 5150 | NA | NA | NA | 1868 | 0.177 | 14.2 | 0.82 | BDL | 1909 | 3.69 | 1.5 | 2.31 | 336 | 15.7 | NA | NA | NA | 2.12 | 11.8 | 1.52 | 5.47 | 8.46 | 0.302 | NA | NA | 0.047 | 0.071 | NA | 10.8 | NA | NA | 4.48 | NA | NA | NA | NA | NA | NA | NA | NA | NA | NA | NA | NA | NA | NA | 0.184 | 0.485 | 0.326 | NA | NA | 0.516 | 0.264 | 0.113 | 0.629
517 | Baishiya | No | EKOB | Skarn | DL15-3 (light)-1 | Magnetite | LA-ICP-MS | Mag Baishiya AM | NA | NA | NA | 1508 | 1992 | 2032 | NA | NA | NA | 115 | 0.69 | 576 | 19.1 | BDL | 1456 | 4.19 | 4.61 | 1.25 | 190 | 11.5 | NA | NA | NA | 0.962 | 1.5 | 0.554 | 1.29 | 0.245 | 1.55 | NA | NA | 0.294 | 0.452 | NA | 5.23 | NA | NA | 3.4 | NA | NA | NA | NA | NA | NA | NA | NA | NA | NA | NA | NA | NA | NA | 0.279 | 0.445 | 0.839 | NA | NA | 0.414 | 0.906 | 0.268 | 0.741
518 | Baishiya | No | EKOB | Skarn | DL15-3 (light)-2 | Magnetite | LA-ICP-MS | Mag Baishiya AM | NA | NA | NA | 1548 | 1427 | 1667 | NA | NA | NA | 108 | 0.4 | 292 | 6.2 | 6.53 | 578 | 4.41 | 9.58 | BDL | 87.1 | 9.86 | NA | NA | NA | 1.75 | 1.89 | 0.129 | 0.361 | 1.43 | 2.26 | NA | NA | 0.328 | 0.637 | NA | 4.55 | NA | NA | 0.537 | NA | NA | NA | NA | NA | NA | NA | NA | NA | NA | NA | NA | NA | NA | 0.142 | 0.379 | 1.12 | NA | NA | 1.01 | 0.686 | 0.321 | 1.02
519 | Baishiya | No | EKOB | Skarn | DL15-3 (light)-3 | Magnetite | LA-ICP-MS | Mag Baishiya AM | NA | NA | NA | 1660 | 2034 | 1917 | NA | NA | NA | 175 | 0.215 | 1475 | 49.2 | 4.92 | 1463 | 4.74 | 1.97 | BDL | 211 | 14.8 | NA | NA | NA | 0.754 | 1.35 | 0.28 | 1.17 | 0.748 | 0.615 | NA | NA | 0.157 | 0.191 | NA | 6.28 | NA | NA | 1.23 | NA | NA | NA | NA | NA | NA | NA | NA | NA | NA | NA | NA | NA | NA | 0.12 | 0.206 | 0.422 | NA | NA | 0.38 | 1.83 | 0.202 | 0.242
520 | Baishiya | No | EKOB | Skarn | DL15-3 (light)-4 | Magnetite | LA-ICP-MS | Mag Baishiya AM | NA | NA | NA | 1346 | 1540 | 1263 | NA | NA | NA | 92.2 | 0.368 | 552 | 20 | BDL | 1344 | 4 | 0.368 | 1.48 | 151 | 10.4 | NA | NA | NA | 0.16 | 0.36 | 0.124 | 0.39 | 0.333 | 0.364 | NA | NA | 0.061 | 0.822 | NA | 4.77 | NA | NA | 0.838 | NA | NA | NA | NA | NA | NA | NA | NA | NA | NA | NA | NA | NA | NA | 0.097 | 0.131 | 0.162 | NA | NA | 0.11 | 0.108 | 0.046 | 0.211
521 | Baishiya | No | EKOB | Skarn | DL15-3 (light)-5 | Magnetite | LA-ICP-MS | Mag Baishiya AM | NA | NA | NA | 3465 | 1042 | 1444 | NA | NA | NA | 88.2 | 0.137 | 736 | 28.6 | 5.06 | 2183 | 1.96 | 4.61 | BDL | 321 | 9.87 | NA | NA | NA | 0.21 | 0.513 | 0.076 | 0.643 | 0.443 | 0.297 | NA | NA | 0.077 | 0.212 | NA | 11.8 | NA | NA | 0.154 | NA | NA | NA | NA | NA | NA | NA | NA | NA | NA | NA | NA | NA | NA | 0.129 | 0.187 | 0.512 | NA | NA | 1.55 | 0.156 | 0.076 | 0.19
522 | Baishiya | No | EKOB | Skarn | DL15-3 (light)-6 | Magnetite | LA-ICP-MS | Mag Baishiya AM | NA | NA | NA | 1961 | 642 | 1008 | NA | NA | NA | 184 | 0.294 | 110 | 3.98 | BDL | 1291 | 3.97 | 3.56 | 1.16 | 162 | 10.1 | NA | NA | NA | 1.93 | 0.3 | 0.167 | 0.654 | 0.622 | 2.21 | NA | NA | 0.36 | BDL | NA | 13.4 | NA | NA | 0.571 | NA | NA | NA | NA | NA | NA | NA | NA | NA | NA | NA | NA | NA | NA | 0.2 | 0.405 | 1.5 | NA | NA | 2.26 | 0.262 | 0.366 | 1.18
523 | Baishiya | No | EKOB | Skarn | DL15-3 (light)-7 | Magnetite | LA-ICP-MS | Mag Baishiya AM | NA | NA | NA | 3473 | 489 | 1644 | NA | NA | NA | 101 | 0.295 | 870 | 41.6 | 3.47 | 1465 | 9.35 | 29 | 4.62 | 264 | 13.3 | NA | NA | NA | 1.09 | 1.17 | 0.093 | 0.497 | 2.16 | 2.11 | NA | NA | 0.509 | 0.308 | NA | 8.21 | NA | NA | 1.77 | NA | NA | NA | NA | NA | NA | NA | NA | NA | NA | NA | NA | NA | NA | 0.085 | 0.381 | 0.676 | NA | NA | 0.875 | 1.56 | 0.184 | 1.35
524 | Baishiya | No | EKOB | Skarn | DL15-3 (light)-8 | Magnetite | LA-ICP-MS | Mag Baishiya AM | NA | NA | NA | 3444 | 759 | 923 | NA | NA | NA | BDL | 0.143 | 275 | 7.37 | BDL | 1764 | 6.11 | 2.71 | 3.13 | 252 | 7.82 | NA | NA | NA | 0.667 | 0.24 | 0.062 | 0.598 | 0.801 | 0.344 | NA | NA | 0.503 | 0.255 | NA | 6.16 | NA | NA | 0.571 | NA | NA | NA | NA | NA | NA | NA | NA | NA | NA | NA | NA | NA | NA | 0.06 | 0.155 | 0.346 | NA | NA | 0.291 | 0.3 | 0.114 | 0.636
525 | Baishiya | No | EKOB | Skarn | DL15-3 (light)-9 | Magnetite | LA-ICP-MS | Mag Baishiya AM | NA | NA | NA | 3387 | 1003 | 701 | NA | NA | NA | 166 | 0.384 | 600 | 10.1 | BDL | 1995 | 5.3 | 2.77 | BDL | 294 | 11.6 | NA | NA | NA | 0.156 | BDL | 0.053 | 0.485 | 0.268 | 0.284 | NA | NA | 0.06 | 0.194 | NA | 5.97 | NA | NA | 0.074 | NA | NA | NA | NA | NA | NA | NA | NA | NA | NA | NA | NA | NA | NA | 0.09 | 0.166 | 0.086 | NA | NA | 0.064 | 0.075 | 0.054 | 0.12
526 | Baishiya | No | EKOB | Skarn | DL2#01 (dark)-1 | Magnetite | LA-ICP-MS | Mag Baishiya AM | NA | NA | NA | 357 | 2308 | 16005 | NA | NA | NA | 2577 | 0.674 | 2.45 | 0.14 | BDL | 3613 | 3.48 | 1.37 | 2.31 | 231 | 7.99 | NA | NA | NA | 0.378 | 2.77 | BDL | 0.43 | 0.23 | 0.195 | NA | NA | 0.013 | BDL | NA | 25.9 | NA | NA | 2.88 | NA | NA | NA | NA | NA | NA | NA | NA | NA | NA | NA | NA | NA | NA | 0.023 | 0.027 | 10.8 | NA | NA | 3.17 | 0.052 | 0.005 | 0.164
527 | Baishiya | No | EKOB | Skarn | DL2#01 (dark)-2 | Magnetite | LA-ICP-MS | Mag Baishiya AM | NA | NA | NA | 775 | 997 | 14624 | NA | NA | NA | 1716 | 0.198 | 8.31 | 2.93 | BDL | 5854 | 4.87 | 1.07 | 26.2 | 231 | 6.69 | NA | NA | NA | 0.734 | 3.56 | 0.082 | 0.186 | 0.228 | 0.314 | NA | NA | 0.428 | BDL | NA | 23 | NA | NA | 2.48 | NA | NA | NA | NA | NA | NA | NA | NA | NA | NA | NA | NA | NA | NA | 0.005 | 0.009 | 27.6 | NA | NA | 44.8 | 0.546 | 0.049 | 1.34
528 | Baishiya | No | EKOB | Skarn | DL2#01 (light)-1 | Magnetite | LA-ICP-MS | Mag Baishiya AM | NA | NA | NA | 130 | 789 | 3754 | NA | NA | NA | 988 | 0.486 | 21.7 | 5.89 | 1.85 | 3630 | 2.46 | 15 | BDL | 200 | 7.56 | NA | NA | NA | 0.205 | 0.952 | 0.034 | 0.815 | 0.045 | 0.248 | NA | NA | 0.025 | 0.12 | NA | 4.81 | NA | NA | 0.128 | NA | NA | NA | NA | NA | NA | NA | NA | NA | NA | NA | NA | NA | NA | 0.098 | 0.019 | 0.638 | NA | NA | 0.477 | 0.034 | 0.233 | 0.122
529 | Baishiya | No | EKOB | Skarn | DL2#01 (light)-2 | Magnetite | LA-ICP-MS | Mag Baishiya AM | NA | NA | NA | 45.3 | 763 | 4621 | NA | NA | NA | 743 | 0.489 | 105.8 | 8.4 | BDL | 2947 | 2.57 | 2.51 | BDL | 152 | 10.8 | NA | NA | NA | BDL | 0.763 | BDL | 0.169 | 0.028 | BDL | NA | NA | 0.024 | BDL | NA | 9.68 | NA | NA | 0.365 | NA | NA | NA | NA | NA | NA | NA | NA | NA | NA | NA | NA | NA | NA | 0.01 | 0.011 | 0.546 | NA | NA | 1.65 | BDL | 0.026 | 0.089
530 | Baishiya | No | EKOB | Skarn | DL8#01-1 | Magnetite | LA-ICP-MS | Mag Baishiya AM | NA | NA | NA | 604 | 1283 | 20444 | NA | NA | NA | 2438 | 2.18 | 25.1 | 29 | 3.19 | 4193 | 33.3 | 16.5 | 12.6 | 310 | 21.4 | NA | NA | NA | 5.93 | 13.5 | 1.55 | 1.22 | 3.8 | 17.4 | NA | NA | 3.5 | 3.56 | NA | 28.8 | NA | NA | 7.81 | NA | NA | NA | NA | NA | NA | NA | NA | NA | NA | NA | NA | NA | NA | 0.536 | 1.65 | 170 | NA | NA | 30.6 | 4.16 | 1.58 | 13.4
531 | Baishiya | No | EKOB | Skarn | DL8#01-2 | Magnetite | LA-ICP-MS | Mag Baishiya AM | NA | NA | NA | 370 | 1289 | 21339 | NA | NA | NA | 1412 | 1.52 | 19.2 | 14.7 | 3.04 | 2389 | 33.1 | 13.4 | 6.1 | 335 | 16.5 | NA | NA | NA | 4.69 | 7.45 | 0.779 | 0.914 | 3.12 | 3.83 | NA | NA | 1.45 | 1.84 | NA | 12.9 | NA | NA | 8.56 | NA | NA | NA | NA | NA | NA | NA | NA | NA | NA | NA | NA | NA | NA | 0.274 | 1.06 | 70.1 | NA | NA | 15.4 | 1.79 | 0.45 | 5.29
532 | Baishiya | No | EKOB | Skarn | DL8#01-3 | Magnetite | LA-ICP-MS | Mag Baishiya AM | NA | NA | NA | 236 | 937 | 17723 | NA | NA | NA | 1310 | 1.02 | 8.87 | 13.7 | 4.08 | 1849 | 33.6 | 6.8 | 3.33 | 370 | 14.7 | NA | NA | NA | 2.73 | 5.75 | 1.08 | 1.6 | 1.99 | 3.51 | NA | NA | 1.11 | 0.47 | NA | 16.2 | NA | NA | 9.81 | NA | NA | NA | NA | NA | NA | NA | NA | NA | NA | NA | NA | NA | NA | 0.312 | 1.06 | 114 | NA | NA | 24.8 | 2.73 | 0.509 | 2.69
533 | Baishiya | No | EKOB | Skarn | DL8#01-4 | Magnetite | LA-ICP-MS | Mag Baishiya AM | NA | NA | NA | 362 | 2320 | 28747 | NA | NA | NA | 2304 | 1.14 | 9.44 | 4.53 | 6.5 | 2865 | 30.5 | 5.91 | 4.39 | 502 | 11 | NA | NA | NA | 2.83 | 8.16 | 0.707 | 0.78 | 1.23 | 6.5 | NA | NA | 0.775 | 0.461 | NA | 8.06 | NA | NA | 20.3 | NA | NA | NA | NA | NA | NA | NA | NA | NA | NA | NA | NA | NA | NA | 0.206 | 0.446 | 31.6 | NA | NA | 13.4 | 1.44 | 0.493 | 2.68
534 | Baishiya | No | EKOB | Skarn | DL8#01-5 | Magnetite | LA-ICP-MS | Mag Baishiya AM | NA | NA | NA | 448 | 910 | 17294 | NA | NA | NA | 3265 | 0.622 | 14.1 | 8.77 | 3.35 | 4899 | 36.9 | 9.18 | 2.62 | 580 | 9.55 | NA | NA | NA | 1.97 | 10.2 | 0.642 | 0.502 | 0.873 | 3.37 | NA | NA | 0.835 | 0.993 | NA | 6.8 | NA | NA | 6.16 | NA | NA | NA | NA | NA | NA | NA | NA | NA | NA | NA | NA | NA | NA | 0.224 | 0.462 | 36.4 | NA | NA | 10.1 | 0.942 | 0.274 | 2.72
535 | Baishiya | No | EKOB | Skarn | DL8#01-6 | Magnetite | LA-ICP-MS | Mag Baishiya AM | NA | NA | NA | 185 | 917 | 16924 | NA | NA | NA | 1381 | 1.02 | 21.1 | 14.7 | BDL | 1633 | 29.1 | 2.69 | 3.6 | 332 | 11.2 | NA | NA | NA | 2.2 | 5.94 | 1.21 | 0.685 | 0.782 | 4.85 | NA | NA | 0.469 | 0.467 | NA | 16.8 | NA | NA | 7.92 | NA | NA | NA | NA | NA | NA | NA | NA | NA | NA | NA | NA | NA | NA | 0.165 | 0.417 | 161 | NA | NA | 27.8 | 0.959 | 0.193 | 2.43
536 | Baishiya | No | EKOB | Skarn | DL8#01-7 | Magnetite | LA-ICP-MS | Mag Baishiya AM | NA | NA | NA | 744 | 498 | 12913 | NA | NA | NA | 4274 | 0.932 | 26.2 | 23.5 | BDL | 6769 | 32.9 | 8.4 | 5.98 | 328 | 10.2 | NA | NA | NA | 1.39 | 13.7 | 0.664 | 1.13 | 0.614 | 5.99 | NA | NA | 0.197 | 0.745 | NA | 14.9 | NA | NA | 4.12 | NA | NA | NA | NA | NA | NA | NA | NA | NA | NA | NA | NA | NA | NA | 0.16 | 0.327 | 219 | NA | NA | 25 | 0.695 | 0.533 | 4.43
537 | Baishiya | No | EKOB | Skarn | DL8#01-8 | Magnetite | LA-ICP-MS | Mag Baishiya AM | NA | NA | NA | 818 | 1482 | 28605 | NA | NA | NA | 3041 | 3.2 | 37.1 | 29.9 | 21.22 | 3314 | 43.9 | 24.1 | 9.5 | 327 | 27.2 | NA | NA | NA | 10.4 | 10.7 | 2.14 | 2.3 | 5.58 | 12.6 | NA | NA | 2.71 | 4.5 | NA | 32.1 | NA | NA | 14.9 | NA | NA | NA | NA | NA | NA | NA | NA | NA | NA | NA | NA | NA | NA | 1.34 | 3.52 | 78 | NA | NA | 33 | 5.88 | 1.97 | 11.3
538 | Baishiya | No | EKOB | Skarn | DL8#01-9 | Magnetite | LA-ICP-MS | Mag Baishiya AM | NA | NA | NA | 285 | 587 | 15309 | NA | NA | NA | 1125 | 1.44 | 29.5 | 30.7 | BDL | 1574 | 33.1 | 14.6 | BDL | 198 | 12.1 | NA | NA | NA | 4.91 | 7.82 | 1.66 | 2.45 | 2.68 | 10.7 | NA | NA | 1.53 | 1.05 | NA | 25.5 | NA | NA | 6.55 | NA | NA | NA | NA | NA | NA | NA | NA | NA | NA | NA | NA | NA | NA | 0.527 | 0.988 | 182 | NA | NA | 48.1 | 2.27 | 0.748 | 5.87
539 | Baishiya | No | EKOB | Skarn | DL8#01-10 | Magnetite | LA-ICP-MS | Mag Baishiya AM | NA | NA | NA | 192 | 521 | 12151 | NA | NA | NA | 1140 | 0.814 | 17 | 15.3 | 1.93 | 1176 | 28.4 | 5.59 | BDL | 154 | 12.1 | NA | NA | NA | 2.31 | 7.26 | 1.27 | 0.805 | 1.61 | 7.36 | NA | NA | 0.62 | 0.72 | NA | 23.8 | NA | NA | 5.9 | NA | NA | NA | NA | NA | NA | NA | NA | NA | NA | NA | NA | NA | NA | 0.287 | 0.481 | 175 | NA | NA | 53.5 | 1.61 | 0.448 | 3.97
540 | Baishiya | No | EKOB | Skarn | DL8#01-11 | Magnetite | LA-ICP-MS | Mag Baishiya AM | NA | NA | NA | 503 | 2313 | 25292 | NA | NA | NA | 3540 | 0.715 | 21.2 | 5.82 | BDL | 4184 | 33.9 | 7.24 | BDL | 291 | 12.3 | NA | NA | NA | 2.24 | 13 | 0.623 | 0.499 | 1.48 | 3.07 | NA | NA | 0.434 | 0.94 | NA | 8.27 | NA | NA | 20.3 | NA | NA | NA | NA | NA | NA | NA | NA | NA | NA | NA | NA | NA | NA | 0.288 | 0.539 | 31.9 | NA | NA | 25 | 0.721 | 0.41 | 2.23
541 | Baishiya | No | EKOB | Skarn | DL8#01-12 | Magnetite | LA-ICP-MS | Mag Baishiya AM | NA | NA | NA | 105 | 418 | 11238 | NA | NA | NA | 601 | 1.11 | 10.1 | 16.4 | BDL | 1258 | 28.8 | 6.71 | 4.32 | 182 | 10 | NA | NA | NA | 1.07 | 3.12 | 0.711 | 0.593 | 0.879 | 3.9 | NA | NA | 0.389 | 1.19 | NA | 18.2 | NA | NA | 2.98 | NA | NA | NA | NA | NA | NA | NA | NA | NA | NA | NA | NA | NA | NA | 0.186 | 0.188 | 146 | NA | NA | 29.3 | 0.937 | 0.233 | 2.56
542 | Baishiya | No | EKOB | Skarn | DL8#01-13 | Magnetite | LA-ICP-MS | Mag Baishiya AM | NA | NA | NA | 365 | 1734 | 27893 | NA | NA | NA | 2752 | 1.7 | 17.8 | 13.9 | 8.76 | 3894 | 40.7 | 13.2 | 12.4 | 314 | 21.2 | NA | NA | NA | 10.5 | 12.2 | 2.41 | 2.12 | 4.16 | 12.3 | NA | NA | 2.84 | 4.38 | NA | 16.8 | NA | NA | 12.5 | NA | NA | NA | NA | NA | NA | NA | NA | NA | NA | NA | NA | NA | NA | 1.58 | 2.6 | 42.7 | NA | NA | 16.2 | 5.6 | 2.15 | 13.3
543 | Baishiya | No | EKOB | Skarn | DL8#01-14 | Magnetite | LA-ICP-MS | Mag Baishiya AM | NA | NA | NA | 190 | 736 | 14462 | NA | NA | NA | 1401 | 0.489 | 14.2 | 17 | 5.83 | 1751 | 28.8 | 13.1 | 3.65 | 160 | 9.65 | NA | NA | NA | 2.29 | 5.99 | 1.23 | 1.52 | 1.12 | 5.06 | NA | NA | 1.21 | 1.11 | NA | 20.1 | NA | NA | 8.1 | NA | NA | NA | NA | NA | NA | NA | NA | NA | NA | NA | NA | NA | NA | 0.761 | 0.9 | 92.2 | NA | NA | 25.3 | 1.3 | 0.712 | 3.37
544 | Baishiya | No | EKOB | Skarn | DL8#01-15 | Magnetite | LA-ICP-MS | Mag Baishiya AM | NA | NA | NA | 207 | 1062 | 19753 | NA | NA | NA | 1006 | 1.34 | 16.2 | 6.24 | 1.86 | 2065 | 32.2 | 4.1 | 3.37 | 210 | 10 | NA | NA | NA | 2.78 | 3.83 | 0.67 | 0.479 | 0.824 | 2.07 | NA | NA | 0.723 | 1.1 | NA | 4.17 | NA | NA | 9.85 | NA | NA | NA | NA | NA | NA | NA | NA | NA | NA | NA | NA | NA | NA | 0.299 | 0.682 | 10.2 | NA | NA | 6.83 | 1.28 | 0.513 | 2.69
545 | Baishiya | No | EKOB | Skarn | DL14-14-1 | Magnetite | LA-ICP-MS | Mag Baishiya AM | NA | NA | NA | 3049 | 53.5 | 2615 | NA | NA | NA | 178 | 0.243 | 3.08 | 1.81 | BDL | 2755 | 1.09 | 3.19 | BDL | 192 | 1.05 | NA | NA | NA | BDL | 0.221 | 1.11 | 0.865 | 0.58 | 0.36 | NA | NA | 0.396 | BDL | NA | 6.74 | NA | NA | 0.151 | NA | NA | NA | NA | NA | NA | NA | NA | NA | NA | NA | NA | NA | NA | 0.099 | 0.108 | 2.87 | NA | NA | 2.51 | 0.174 | 0.105 | 1.97
546 | Baishiya | No | EKOB | Skarn | DL14-14-2 | Magnetite | LA-ICP-MS | Mag Baishiya AM | NA | NA | NA | 593 | 46.8 | 4503 | NA | NA | NA | 275 | 0.363 | 4.29 | 0.56 | BDL | 2878 | 7.76 | 3.97 | BDL | 141 | 2.83 | NA | NA | NA | 0.326 | 0.429 | 2.19 | 1.88 | 0.231 | 1.39 | NA | NA | 0.089 | 0.128 | NA | 8.46 | NA | NA | 0.365 | NA | NA | NA | NA | NA | NA | NA | NA | NA | NA | NA | NA | NA | NA | 0.042 | 0.045 | 5.17 | NA | NA | 0.857 | 0.369 | 0.043 | 0.437
547 | Baishiya | No | EKOB | Skarn | DL14-14-3 | Magnetite | LA-ICP-MS | Mag Baishiya AM | NA | NA | NA | 1322 | 49.9 | 5153 | NA | NA | NA | 96.8 | 0.362 | 3.86 | 2.1 | BDL | 2778 | 7.49 | 3.03 | BDL | 165 | 1.47 | NA | NA | NA | 0.255 | 0.526 | 2.88 | 4.26 | 0.146 | 0.547 | NA | NA | 0.102 | 0.063 | NA | 9.48 | NA | NA | 0.5 | NA | NA | NA | NA | NA | NA | NA | NA | NA | NA | NA | NA | NA | NA | 0.051 | 0.072 | 7.27 | NA | NA | 1.123 | 0.023 | 0.025 | 0.603
548 | Baishiya | No | EKOB | Skarn | DL14-14-4 | Magnetite | LA-ICP-MS | Mag Baishiya AM | NA | NA | NA | 1156 | 57.3 | 6062 | NA | NA | NA | 194 | 0.363 | 16 | 5.23 | 3.05 | 3077 | 7.89 | 3.42 | BDL | 174 | 2.25 | NA | NA | NA | 0.275 | 0.348 | 3.32 | 5.08 | 0.298 | 0.442 | NA | NA | 0.027 | BDL | NA | 11.4 | NA | NA | 0.132 | NA | NA | NA | NA | NA | NA | NA | NA | NA | NA | NA | NA | NA | NA | 0.053 | 0.026 | 8.09 | NA | NA | 1.84 | 0.113 | 0.039 | 0.779
549 | Baixiangshan | Yes | MLYRMB | Skarn | BX-3304-01 | Magnetite | LA-ICP-MS | Mag HX MD | NA | NA | NA | 6279 | 1472 | NA | NA | NA | NA | 6701 | NA | 111 | 3203 | 30.43 | 979 | 18.8 | 59 | NA | 20 | 32.5 | NA | NA | NA | 2.54 | 42.24 | 2.81 | 3.53 | 0.11 | NA | NA | NA | NA | NA | NA | NA | NA | NA | 28.46 | 3.88 | 6.105 | 1.227 | 4.463 | 0.999 | 0.124 | 0.471 | 0.105 | 0.682 | 0.069 | 0.249 | 0.029 | 0.368 | 0.04 | NA | NA | NA | NA | NA | NA | NA | NA | NA
550 | Baixiangshan | Yes | MLYRMB | Skarn | BX3304-02 | Magnetite | LA-ICP-MS | Mag HX MD | NA | NA | NA | 4073 | 887 | NA | NA | NA | NA | 6249 | NA | 133 | 3064 | 26.48 | 724 | 16.2 | 51.2 | NA | 12 | 32.8 | NA | NA | NA | 0.21 | 40.55 | 4.12 | 7.26 | 0.25 | NA | NA | NA | NA | NA | NA | NA | NA | NA | 7.51 | 4.371 | 7.964 | 1.366 | 5.177 | 0.93 | 0.12 | 0.721 | 0.091 | 0.707 | 0.129 | 0.446 | 0.07 | 0.59 | 0.081 | NA | NA | NA | NA | NA | NA | NA | NA | NA
551 | Baixiangshan | Yes | MLYRMB | Skarn | BX3304-03 | Magnetite | LA-ICP-MS | Mag HX MD | NA | NA | NA | 3131 | 696 | NA | NA | NA | NA | 2308 | NA | 71 | 3009 | 29.4 | 1016 | 16.8 | 55.9 | NA | 25 | 32.2 | NA | NA | NA | 0.46 | 25.5 | 0.92 | 1.58 | 0.03 | NA | NA | NA | NA | NA | NA | NA | NA | NA | 3.96 | 1.892 | 4.077 | 0.594 | 2.221 | 0.148 | 0.042 | 0.194 | 0.03 | 0.233 | 0.035 | 0.07 | 0.022 | 0.077 | 0.023 | NA | NA | NA | NA | NA | NA | NA | NA | NA
552 | Baixiangshan | Yes | MLYRMB | Skarn | BX3304-04 | Magnetite | LA-ICP-MS | Mag HX MD | NA | NA | NA | 18893 | 3159 | NA | NA | NA | NA | 7814 | NA | 137 | 3165 | 28.43 | 1200 | 19.7 | 55.5 | NA | 28 | 31 | NA | NA | NA | 0.41 | 21.69 | 3.47 | 2.26 | 0.21 | NA | NA | NA | NA | NA | NA | NA | NA | NA | 2.76 | 1.687 | 3.047 | 0.541 | 2.523 | 0.333 | 0.1 | 0.507 | 0.078 | 0.538 | 0.108 | 0.367 | 0.061 | 0.395 | 0.042 | NA | NA | NA | NA | NA | NA | NA | NA | NA
553 | Baixiangshan | Yes | MLYRMB | Skarn | BX3304-05 | Magnetite | LA-ICP-MS | Mag HX MD | NA | NA | NA | 1696 | 497 | NA | NA | NA | NA | 2346 | NA | 64 | 3167 | 31.61 | 1087 | 16.6 | 55 | NA | 30 | 31.1 | NA | NA | NA | 0.42 | 16.39 | 1.36 | 2.77 | 0.11 | NA | NA | NA | NA | NA | NA | NA | NA | NA | 5.5 | 1.873 | 4.468 | 0.55 | 2.753 | 0.376 | 0.032 | 0.315 | 0.054 | 0.27 | 0.037 | 0.098 | 0.019 | 0.183 | 0.025 | NA | NA | NA | NA | NA | NA | NA | NA | NA
554 | Baixiangshan | Yes | MLYRMB | Skarn | BX3304-06 | Magnetite | LA-ICP-MS | Mag HX MD | NA | NA | NA | 7686 | 1255 | NA | NA | NA | NA | 7589 | NA | 109 | 3262 | 29.44 | 1000 | 17.7 | 53.9 | NA | 21 | 30.3 | NA | NA | NA | 0.2 | 58.71 | 3.55 | 5.85 | 0.2 | NA | NA | NA | NA | NA | NA | NA | NA | NA | 9.06 | 5.157 | 8.643 | 1.597 | 6.935 | 1.094 | 0.086 | 0.588 | 0.134 | 0.554 | 0.073 | 0.213 | 0.027 | 0.308 | 0.054 | NA | NA | NA | NA | NA | NA | NA | NA | NA
555 | Baixiangshan | Yes | MLYRMB | Skarn | BX3304-07 | Magnetite | LA-ICP-MS | Mag HX MD | NA | NA | NA | 3042 | 1202 | NA | NA | NA | NA | 5380 | NA | 165 | 3221 | 31.56 | 1015 | 16.3 | 55 | NA | 21 | 27.7 | NA | NA | NA | 0.69 | 26.81 | 3.96 | 10.3 | 0.31 | NA | NA | NA | NA | NA | NA | NA | NA | NA | 11.08 | 3.553 | 9.776 | 1.269 | 6.047 | 1.1 | 0.102 | 0.794 | 0.113 | 0.795 | 0.141 | 0.371 | 0.046 | 0.252 | 0.038 | NA | NA | NA | NA | NA | NA | NA | NA | NA
556 | Baixiangshan | Yes | MLYRMB | Skarn | BX3304-08 | Magnetite | LA-ICP-MS | Mag HX MD | NA | NA | NA | 928 | 548 | NA | NA | NA | NA | 1787 | NA | 75 | 3109 | 30.32 | 1142 | 17.1 | 54.5 | NA | 35 | 28.1 | NA | NA | NA | 0.6 | 7.37 | 1.93 | 6.01 | 0.16 | NA | NA | NA | NA | NA | NA | NA | NA | NA | 7.1 | 1.744 | 3.567 | 0.505 | 2.013 | 0.423 | 0.05 | 0.347 | 0.055 | 0.342 | 0.061 | 0.258 | 0.038 | BDL | 0.033 | NA | NA | NA | NA | NA | NA | NA | NA | NA
557 | Baixiangshan | Yes | MLYRMB | Skarn | BX3709-01 | Magnetite | LA-ICP-MS | Mag HX MD | NA | NA | NA | 8634 | 2055 | NA | NA | NA | NA | 2176 | NA | 120 | 3153 | 28.75 | 1054 | 17.5 | 55.5 | NA | 27 | 31.4 | NA | NA | NA | 1.02 | 16.47 | 1.14 | 2.12 | 0.12 | NA | NA | NA | NA | NA | NA | NA | NA | NA | 3.76 | 1.516 | 2.833 | 0.38 | 1.618 | 0.268 | 0.019 | 0.253 | 0.023 | 0.219 | 0.051 | 0.148 | 0.013 | 0.2 | 0.019 | NA | NA | NA | NA | NA | NA | NA | NA | NA
558 | Baixiangshan | Yes | MLYRMB | Skarn | BX3709-02 | Magnetite | LA-ICP-MS | Mag HX MD | NA | NA | NA | 4136 | 924 | NA | NA | NA | NA | 4681 | NA | 106 | 3137 | 24.25 | 910 | 16.3 | 53.9 | NA | 17 | 30.1 | NA | NA | NA | 0.55 | 33.88 | 2.39 | 4.88 | 0.33 | NA | NA | NA | NA | NA | NA | NA | NA | NA | 6.58 | 2.691 | 5.438 | 0.914 | 4.546 | 0.675 | 0.123 | 0.556 | 0.048 | 0.457 | 0.079 | 0.196 | 0.034 | 0.23 | 0.04 | NA | NA | NA | NA | NA | NA | NA | NA | NA
559 | Baixiangshan | Yes | MLYRMB | Skarn | BX3709-03 | Magnetite | LA-ICP-MS | Mag HX MD | NA | NA | NA | 2233 | 562 | NA | NA | NA | NA | 1737 | NA | 73 | 3064 | 30.88 | 966 | 16.8 | 56.9 | NA | 25 | 31.8 | NA | NA | NA | 0.81 | 20.01 | 0.99 | 1.41 | 0.05 | NA | NA | NA | NA | NA | NA | NA | NA | NA | 3.7 | 1.4 | 2.556 | 0.434 | 2.031 | 0.238 | 0.032 | 0.18 | 0.044 | 0.232 | 0.008 | 0.062 | 0.02 | 0.078 | 0.01 | NA | NA | NA | NA | NA | NA | NA | NA | NA
560 | Baixiangshan | Yes | MLYRMB | Skarn | BX3709-04 | Magnetite | LA-ICP-MS | Mag HX MD | NA | NA | NA | 4577 | 1108 | NA | NA | NA | NA | 2290 | NA | 86 | 2979 | 31.99 | 997 | 15.2 | 53 | NA | 19 | 28.9 | NA | NA | NA | 0.67 | 22.37 | 1.56 | 2.23 | 0.13 | NA | NA | NA | NA | NA | NA | NA | NA | NA | 4.35 | 1.923 | 3.271 | 0.533 | 2.298 | 0.425 | 0.03 | 0.122 | 0.064 | 0.251 | 0.058 | 0.121 | 0.036 | 0.13 | 0.022 | NA | NA | NA | NA | NA | NA | NA | NA | NA
561 | Baixiangshan | Yes | MLYRMB | Skarn | BX3709-05 | Magnetite | LA-ICP-MS | Mag HX MD | NA | NA | NA | 3349 | 809 | NA | NA | NA | NA | 2982 | NA | 80 | 3268 | 29.82 | 1051 | 16.6 | 49.5 | NA | 24 | 28.4 | NA | NA | NA | 0.44 | 28.33 | 1.3 | 2.03 | 0.14 | NA | NA | NA | NA | NA | NA | NA | NA | NA | 5.06 | 1.868 | 3.975 | 0.609 | 2.749 | 0.431 | 0.064 | 0.348 | 0.044 | 0.255 | 0.041 | 0.086 | 0.016 | 0.107 | 0.015 | NA | NA | NA | NA | NA | NA | NA | NA | NA
562 | Baixiangshan | Yes | MLYRMB | Skarn | BX3709-06 | Magnetite | LA-ICP-MS | Mag HX MD | NA | NA | NA | 2558 | 896 | NA | NA | NA | NA | 3857 | NA | 104 | 3170 | 28.38 | 844 | 16 | 48.8 | NA | 15 | 29 | NA | NA | NA | 0.38 | 29.41 | 1.87 | 6.58 | 0.36 | NA | NA | NA | NA | NA | NA | NA | NA | NA | 6.21 | 3.314 | 5.481 | 1.041 | 3.627 | 0.578 | 0.09 | 0.335 | 0.07 | 0.395 | 0.067 | 0.144 | 0.007 | 0.108 | 0.044 | NA | NA | NA | NA | NA | NA | NA | NA | NA
563 | Beiminghe | Yes | NCCMB | Skarn | 21-D12-2-MAG1-10 | Magnetite | LA-ICP-MS | Mag Zhongguan JES | NA | NA | 174 | 1470 | 3334 | 1294 | NA | NA | 25.7 | 349 | NA | 529 | 1061 | NA | 509 | 24.8 | 250 | NA | 11.9 | 41.4 | NA | NA | NA | NA | NA | NA | NA | NA | NA | NA | NA | NA | NA | NA | 0.268 | NA | NA | NA | NA | NA | NA | NA | NA | NA | NA | NA | NA | NA | NA | NA | NA | NA | NA | NA | NA | NA | NA | NA | NA | NA | NA
564 | Beiminghe | Yes | NCCMB | Skarn | 21-D12-2-MAG1-2 | Magnetite | LA-ICP-MS | Mag Zhongguan JES | NA | NA | 1209 | 3879 | 6430 | 8897 | NA | NA | 579 | 3399 | NA | 550 | 989 | 10.3 | 553 | 26.9 | 261 | NA | 13.6 | 42.8 | NA | NA | NA | NA | 6.37 | 0.715 | 1.73 | NA | NA | NA | NA | NA | NA | NA | 0.812 | NA | NA | 18.7 | NA | NA | NA | NA | NA | NA | NA | NA | NA | NA | NA | NA | NA | NA | NA | NA | NA | NA | NA | NA | NA | NA | 0.887
565 | Beiminghe | Yes | NCCMB | Skarn | 21-D12-2-MAG1-3 | Magnetite | LA-ICP-MS | Mag Zhongguan JES | NA | NA | 452 | 2764 | 5415 | 6614 | NA | NA | 207 | 2797 | NA | 523 | 1013 | 8.08 | 508 | 25.6 | 266 | NA | 10.1 | 40.5 | NA | NA | NA | NA | 3.1 | NA | NA | NA | NA | NA | NA | NA | NA | NA | 0.488 | NA | NA | 5.69 | NA | NA | NA | NA | NA | NA | NA | NA | NA | NA | NA | NA | NA | NA | NA | NA | NA | NA | NA | NA | NA | NA | 0.469
566 | Beiminghe | Yes | NCCMB | Skarn | 21-D12-2-MAG1-4 | Magnetite | LA-ICP-MS | Mag Zhongguan JES | NA | NA | 376 | 1098 | 5100 | 1269 | NA | NA | 80.9 | 443 | NA | 520 | 1117 | NA | 527 | 25.9 | 255 | NA | NA | 40.6 | NA | NA | NA | NA | 1.5 | NA | NA | NA | NA | NA | NA | NA | NA | NA | 0.319 | NA | NA | NA | NA | NA | NA | NA | NA | NA | NA | NA | NA | NA | NA | NA | NA | NA | NA | NA | NA | NA | NA | NA | NA | NA | NA
567 | Beiminghe | Yes | NCCMB | Skarn | 21-D12-2-MAG1-5 | Magnetite | LA-ICP-MS | Mag Zhongguan JES | NA | NA | 1344 | 3399 | 3878 | 6988 | NA | NA | 1167 | 2785 | NA | 580 | 1029 | 12.4 | 641 | 23.6 | 225 | NA | 13.9 | 39.1 | NA | NA | NA | 2.05 | 7.45 | NA | NA | NA | NA | NA | NA | NA | NA | NA | NA | NA | NA | 29 | NA | NA | NA | NA | NA | NA | NA | NA | NA | NA | NA | NA | NA | NA | NA | NA | NA | NA | NA | 0.943 | NA | NA | NA
568 | Beiminghe | Yes | NCCMB | Skarn | 21-D12-2-MAG1-6 | Magnetite | LA-ICP-MS | Mag Zhongguan JES | NA | NA | 717 | 2479 | 4127 | 5795 | NA | NA | 443 | 1751 | NA | 557 | 1072 | NA | 515 | 23.1 | 262 | NA | 15.6 | 40.7 | 3.33 | NA | NA | NA | 3.7 | NA | NA | NA | NA | NA | NA | NA | NA | NA | NA | NA | NA | 11.4 | NA | NA | NA | NA | NA | NA | NA | NA | NA | NA | NA | NA | NA | NA | NA | NA | NA | NA | NA | NA | NA | NA | NA
569 | Beiminghe | Yes | NCCMB | Skarn | 21-D12-2-MAG1-7 | Magnetite | LA-ICP-MS | Mag Zhongguan JES | NA | NA | 73.3 | 947 | 4965 | NA | NA | NA | NA | NA | NA | 545 | 1154 | NA | 498 | 25 | 248 | NA | 13.6 | 40.1 | NA | NA | NA | NA | NA | NA | NA | NA | NA | NA | NA | NA | NA | NA | NA | NA | NA | NA | NA | NA | NA | NA | NA | NA | NA | NA | NA | NA | NA | NA | NA | NA | NA | NA | NA | NA | NA | NA | NA | NA | NA
570 | Beiminghe | Yes | NCCMB | Skarn | 21-D12-2-MAG1-8 | Magnetite | LA-ICP-MS | Mag Zhongguan JES | NA | NA | 224 | 1909 | 4143 | 2446 | NA | NA | 117 | 6352 | NA | 540 | 1040 | NA | 489 | 23.6 | 252 | NA | NA | 39.9 | NA | NA | NA | NA | 7.9 | NA | NA | NA | NA | NA | NA | NA | NA | NA | 0.422 | NA | NA | 4.56 | NA | NA | NA | NA | NA | NA | NA | NA | NA | NA | NA | NA | NA | NA | NA | NA | NA | NA | NA | NA | NA | NA | NA
571 | Beiminghe | Yes | NCCMB | Skarn | 21-D12-2-MAG1-9 | Magnetite | LA-ICP-MS | Mag Zhongguan JES | NA | NA | 3211 | 2902 | 5474 | 6746 | NA | NA | 1615 | 2997 | NA | 557 | 1057 | NA | 557 | 23.4 | 282 | NA | 27.6 | 44.9 | NA | NA | NA | 3.74 | 9.89 | NA | 1.06 | NA | NA | NA | NA | NA | NA | NA | NA | NA | NA | 36.2 | NA | NA | NA | NA | NA | NA | NA | NA | NA | NA | NA | NA | NA | NA | NA | NA | NA | NA | NA | 1.86 | NA | NA | 0.615
572 | Beiya | No | Yunnan | Skarn | W007 (M1)-01 | Magnetite | LA-ICP-MS | Mag Beiya OGR | NA | NA | NA | 426 | 2980 | 9529 | NA | NA | NA | 1944 | 4.63 | 4.63 | 1489 | 400 | 217 | 0.3 | 44.7 | NA | 60.1 | 29.7 | 14.2 | NA | NA | NA | 15.9 | NA | 14.4 | 6.76 | NA | NA | NA | NA | NA | NA | 3.26 | NA | NA | 0.17 | NA | NA | NA | NA | NA | NA | NA | NA | NA | NA | NA | NA | NA | NA | 48.9 | NA | NA | NA | NA | NA | NA | NA | NA
573 | Beiya | No | Yunnan | Skarn | W007 (M1)-02 | Magnetite | LA-ICP-MS | Mag Beiya OGR | NA | NA | NA | 511 | 5504 | 17174 | NA | NA | NA | 1024 | 5.26 | 5.26 | 1401 | 4335 | 187 | 0.59 | 44.1 | NA | 70.3 | 31.8 | 13.9 | NA | NA | NA | 11 | NA | 6.62 | 3.65 | NA | NA | NA | NA | NA | NA | 0.68 | NA | NA | 116 | NA | NA | NA | NA | NA | NA | NA | NA | NA | NA | NA | NA | NA | NA | 25.9 | NA | NA | NA | NA | NA | NA | NA | NA
574 | Beiya | No | Yunnan | Skarn | W007 (M1)-03 | Magnetite | LA-ICP-MS | Mag Beiya OGR | NA | NA | NA | 1066 | 7078 | 16959 | NA | NA | NA | 2536 | 2.73 | 2.73 | 1542 | 356 | 308 | 0.45 | 36 | NA | 76.7 | 32.6 | 16.1 | NA | NA | NA | 13.5 | NA | 13.3 | 8.62 | NA | NA | NA | NA | NA | NA | 0.76 | NA | NA | 0.13 | NA | NA | NA | NA | NA | NA | NA | NA | NA | NA | NA | NA | NA | NA | 18.2 | NA | NA | NA | NA | NA | NA | NA | NA
575 | Beiya | No | Yunnan | Skarn | W007 (M1)-04 | Magnetite | LA-ICP-MS | Mag Beiya OGR | NA | NA | NA | 632 | 6931 | 24832 | NA | NA | NA | BDL | 3.85 | 3.85 | 1640 | 526 | 126 | 0.38 | 31.2 | NA | 159 | 33.6 | 15.6 | NA | NA | NA | 17.2 | NA | 11.4 | 10.8 | NA | NA | NA | NA | NA | NA | 2 | NA | NA | 51.4 | NA | NA | NA | NA | NA | NA | NA | NA | NA | NA | NA | NA | NA | NA | 17.4 | NA | NA | NA | NA | NA | NA | NA | NA
576 | Beiya | No | Yunnan | Skarn | W007 (M1)-05 | Magnetite | LA-ICP-MS | Mag Beiya OGR | NA | NA | NA | 911 | 7103 | 17378 | NA | NA | NA | 1924 | 3.17 | 3.17 | 1663 | 577 | 118 | 0.55 | 29.8 | NA | 81.9 | 32.8 | 12.7 | NA | NA | NA | 10.3 | NA | 9.01 | 12.5 | NA | NA | NA | NA | NA | NA | 3.59 | NA | NA | 0.44 | NA | NA | NA | NA | NA | NA | NA | NA | NA | NA | NA | NA | NA | NA | 12.9 | NA | NA | NA | NA | NA | NA | NA | NA
577 | Beiya | No | Yunnan | Skarn | W007 (M1)-06 | Magnetite | LA-ICP-MS | Mag Beiya OGR | NA | NA | NA | 980 | 7913 | 27436 | NA | NA | NA | BDL | 4.55 | 4.55 | 1344 | 1550 | 194 | 0.35 | 34.5 | NA | 120 | 34.9 | 15.5 | NA | NA | NA | 8.59 | NA | 7.41 | 6.08 | NA | NA | NA | NA | NA | NA | BDL | NA | NA | 0.27 | NA | NA | NA | NA | NA | NA | NA | NA | NA | NA | NA | NA | NA | NA | 6.33 | NA | NA | NA | NA | NA | NA | NA | NA
578 | Beiya | No | Yunnan | Skarn | W007 (M1)-07 | Magnetite | LA-ICP-MS | Mag Beiya OGR | NA | NA | NA | 808 | 8416 | 24603 | NA | NA | NA | 1273 | 4.33 | 4.33 | 1636 | 321 | 148 | 0.02 | 24.1 | NA | 145 | 37.8 | 9.95 | NA | NA | NA | 31.3 | NA | 15.4 | 26.1 | NA | NA | NA | NA | NA | NA | 4.48 | NA | NA | 20 | NA | NA | NA | NA | NA | NA | NA | NA | NA | NA | NA | NA | NA | NA | 47.6 | NA | NA | NA | NA | NA | NA | NA | NA
579 | Beiya | No | Yunnan | Skarn | W007 (M1)-08 | Magnetite | LA-ICP-MS | Mag Beiya OGR | NA | NA | NA | 999 | 4489 | 15791 | NA | NA | NA | BDL | 1.83 | 1.83 | 1658 | 348 | 167 | 0.11 | 34.2 | NA | 73 | 40.7 | 11 | NA | NA | NA | 7.01 | NA | 7.02 | 19.2 | NA | NA | NA | NA | NA | NA | 4.22 | NA | NA | 0.11 | NA | NA | NA | NA | NA | NA | NA | NA | NA | NA | NA | NA | NA | NA | 7.48 | NA | NA | NA | NA | NA | NA | NA | NA
580 | Beiya | No | Yunnan | Skarn | W007 (M1)-09 | Magnetite | LA-ICP-MS | Mag Beiya OGR | NA | NA | NA | 602 | 6298 | 16915 | NA | NA | NA | 52.3 | 2.61 | 2.61 | 1390 | 369 | 172 | 0.55 | 32.9 | NA | 76.4 | 24.6 | 12.7 | NA | NA | NA | 13 | NA | 6.3 | 4.96 | NA | NA | NA | NA | NA | NA | 0.54 | NA | NA | 3.12 | NA | NA | NA | NA | NA | NA | NA | NA | NA | NA | NA | NA | NA | NA | 8.33 | NA | NA | NA | NA | NA | NA | NA | NA
581 | Beiya | No | Yunnan | Skarn | W007 (M1)-10 | Magnetite | LA-ICP-MS | Mag Beiya OGR | NA | NA | NA | 884 | 7951 | 23259 | NA | NA | NA | 800 | 7.31 | 7.31 | 1370 | 414 | 204 | 0.3 | 37.6 | NA | 74.2 | 31.9 | 15.2 | NA | NA | NA | 13.2 | NA | 6.97 | 3.8 | NA | NA | NA | NA | NA | NA | 6.51 | NA | NA | 0.37 | NA | NA | NA | NA | NA | NA | NA | NA | NA | NA | NA | NA | NA | NA | 15 | NA | NA | NA | NA | NA | NA | NA | NA
582 | Beiya | No | Yunnan | Skarn | W007 (M1)-11 | Magnetite | LA-ICP-MS | Mag Beiya OGR | NA | NA | NA | 559 | 4326 | 12919 | NA | NA | NA | 3262 | 3.06 | 3.06 | 1611 | 154 | 210 | 0.28 | 39.9 | NA | 72.7 | 31.9 | 9.87 | NA | NA | NA | 11.4 | NA | 5.56 | 4.07 | NA | NA | NA | NA | NA | NA | 3.86 | NA | NA | 0.36 | NA | NA | NA | NA | NA | NA | NA | NA | NA | NA | NA | NA | NA | NA | 19 | NA | NA | NA | NA | NA | NA | NA | NA
583 | Beiya | No | Yunnan | Skarn | W007 (M1)-12 | Magnetite | LA-ICP-MS | Mag Beiya OGR | NA | NA | NA | 297 | 2808 | 8215 | NA | NA | NA | 6152 | 0.54 | 0.54 | 1345 | 331 | 116 | 0.13 | 33.2 | NA | 47 | 23.3 | 19 | NA | NA | NA | 9.08 | NA | 6.2 | 7.42 | NA | NA | NA | NA | NA | NA | 1.87 | NA | NA | 0.17 | NA | NA | NA | NA | NA | NA | NA | NA | NA | NA | NA | NA | NA | NA | 9.54 | NA | NA | NA | NA | NA | NA | NA | NA
584 | Beiya | No | Yunnan | Skarn | W007 (M1)-13 | Magnetite | LA-ICP-MS | Mag Beiya OGR | NA | NA | NA | 54.2 | 951 | 8554 | NA | NA | NA | 429 | 2.77 | 2.77 | 1456 | 376 | 191 | 0.42 | 38.2 | NA | 33 | 33.5 | 20.7 | NA | NA | NA | 10.7 | NA | 7.55 | 2.04 | NA | NA | NA | NA | NA | NA | 0.83 | NA | NA | 0.14 | NA | NA | NA | NA | NA | NA | NA | NA | NA | NA | NA | NA | NA | NA | 12.1 | NA | NA | NA | NA | NA | NA | NA | NA
585 | Beiya | No | Yunnan | Skarn | W007 (M1)-14 | Magnetite | LA-ICP-MS | Mag Beiya OGR | NA | NA | NA | 158 | 1754 | 10848 | NA | NA | NA | BDL | 1.99 | 1.99 | 1503 | 201 | 184 | 0.53 | 30.7 | NA | 50.8 | 35.3 | 20.8 | NA | NA | NA | 11.2 | NA | 7.89 | 2.89 | NA | NA | NA | NA | NA | NA | BDL | NA | NA | 0.12 | NA | NA | NA | NA | NA | NA | NA | NA | NA | NA | NA | NA | NA | NA | 18 | NA | NA | NA | NA | NA | NA | NA | NA
586 | Beiya | No | Yunnan | Skarn | W007 (M1)-15 | Magnetite | LA-ICP-MS | Mag Beiya OGR | NA | NA | NA | 350 | 3066 | 10949 | NA | NA | NA | 747 | 0.45 | 0.45 | 1473 | 1842 | 221 | 0.65 | 23.9 | NA | 94.3 | 38 | 13.9 | NA | NA | NA | 9.8 | NA | 6.38 | 4.25 | NA | NA | NA | NA | NA | NA | 3.62 | NA | NA | 1.15 | NA | NA | NA | NA | NA | NA | NA | NA | NA | NA | NA | NA | NA | NA | 8.98 | NA | NA | NA | NA | NA | NA | NA | NA
587 | Beiya | No | Yunnan | Skarn | W007 (M1)-16 | Magnetite | LA-ICP-MS | Mag Beiya OGR | NA | NA | NA | 271 | 1824 | 8569 | NA | NA | NA | 312 | 0.94 | 0.94 | 1512 | 458 | 327 | 2.43 | 31.5 | NA | 74.2 | 32 | 7.31 | NA | NA | NA | 5.83 | NA | 5.69 | 2.14 | NA | NA | NA | NA | NA | NA | 5.69 | NA | NA | 0.84 | NA | NA | NA | NA | NA | NA | NA | NA | NA | NA | NA | NA | NA | NA | 3 | NA | NA | NA | NA | NA | NA | NA | NA
588 | Beiya | No | Yunnan | Skarn | W007 (M1)-17 | Magnetite | LA-ICP-MS | Mag Beiya OGR | NA | NA | NA | 855 | 6598 | 23267 | NA | NA | NA | 2404 | 2.5 | 2.5 | 1404 | 175 | 182 | 0.34 | 32.4 | NA | 98.8 | 28.5 | 15.5 | NA | NA | NA | 11.7 | NA | 8.58 | 6.12 | NA | NA | NA | NA | NA | NA | 2.63 | NA | NA | 0.82 | NA | NA | NA | NA | NA | NA | NA | NA | NA | NA | NA | NA | NA | NA | 11.9 | NA | NA | NA | NA | NA | NA | NA | NA
589 | Beiya | No | Yunnan | Skarn | W007 (M1)-18 | Magnetite | LA-ICP-MS | Mag Beiya OGR | NA | NA | NA | 549 | 4113 | 12427 | NA | NA | NA | 899 | 3.72 | 3.72 | 1576 | 267 | 190 | 0.31 | 32.6 | NA | 65.7 | 29.9 | 11.6 | NA | NA | NA | 7.21 | NA | 5.67 | 7.96 | NA | NA | NA | NA | NA | NA | 3.94 | NA | NA | 0.17 | NA | NA | NA | NA | NA | NA | NA | NA | NA | NA | NA | NA | NA | NA | 7.44 | NA | NA | NA | NA | NA | NA | NA | NA
590 | Beiya | No | Yunnan | Skarn | W007 (M1)-19 | Magnetite | LA-ICP-MS | Mag Beiya OGR | NA | NA | NA | 626 | 6486 | 18616 | NA | NA | NA | 636 | 2.61 | 2.61 | 1439 | 234 | 142 | 0.43 | 23.8 | NA | 95.8 | 33.1 | 12.4 | NA | NA | NA | 16.5 | NA | 7.82 | 14.7 | NA | NA | NA | NA | NA | NA | 2.72 | NA | NA | 3.24 | NA | NA | NA | NA | NA | NA | NA | NA | NA | NA | NA | NA | NA | NA | 19.2 | NA | NA | NA | NA | NA | NA | NA | NA
591 | Beiya | No | Yunnan | Skarn | W007 (M1)-20 | Magnetite | LA-ICP-MS | Mag Beiya OGR | NA | NA | NA | 761 | 6728 | 22361 | NA | NA | NA | 1312 | 3.41 | 3.41 | 1457 | 804 | 170 | 0.53 | 30.8 | NA | 110 | 27.7 | 11.9 | NA | NA | NA | 36.5 | NA | 21.1 | 7.25 | NA | NA | NA | NA | NA | NA | 1.41 | NA | NA | 2.12 | NA | NA | NA | NA | NA | NA | NA | NA | NA | NA | NA | NA | NA | NA | 19.9 | NA | NA | NA | NA | NA | NA | NA | NA
592 | Beiya | No | Yunnan | Skarn | W007 (M1)-21 | Magnetite | LA-ICP-MS | Mag Beiya OGR | NA | NA | NA | 484 | 3529 | 18385 | NA | NA | NA | 875 | 1.22 | 1.22 | 1565 | 393 | 208 | 1.33 | 30.6 | NA | 107 | 32.2 | 10.6 | NA | NA | NA | 13 | NA | 5.72 | 3.39 | NA | NA | NA | NA | NA | NA | 1.37 | NA | NA | 0.35 | NA | NA | NA | NA | NA | NA | NA | NA | NA | NA | NA | NA | NA | NA | 10.2 | NA | NA | NA | NA | NA | NA | NA | NA
593 | Beiya | No | Yunnan | Skarn | W007 (M1)-22 | Magnetite | LA-ICP-MS | Mag Beiya OGR | NA | NA | NA | 516 | 5177 | 18177 | NA | NA | NA | 1588 | 5.53 | 5.53 | 1558 | 121 | 156 | 0.67 | 20.5 | NA | 81 | 30 | 10.7 | NA | NA | NA | 19.4 | NA | 9.36 | 21.3 | NA | NA | NA | NA | NA | NA | 2.86 | NA | NA | 93.9 | NA | NA | NA | NA | NA | NA | NA | NA | NA | NA | NA | NA | NA | NA | 68.7 | NA | NA | NA | NA | NA | NA | NA | NA
594 | Beiya | No | Yunnan | Skarn | W364r (M2)-01 | Magnetite | LA-ICP-MS | Mag Beiya OGR | NA | NA | NA | 2174 | 4352 | 18442 | NA | NA | NA | 2683 | 2.46 | 2.46 | 584 | 74.7 | 1934 | 67.9 | 88.6 | NA | 318 | 57.3 | 13.7 | NA | NA | NA | 1.78 | NA | 2.75 | 2.11 | NA | NA | NA | NA | NA | NA | 11.8 | NA | NA | 0.25 | NA | NA | NA | NA | NA | NA | NA | NA | NA | NA | NA | NA | NA | NA | 0.34 | NA | NA | NA | NA | NA | NA | NA | NA
595 | Beiya | No | Yunnan | Skarn | W364r (M2)-02 | Magnetite | LA-ICP-MS | Mag Beiya OGR | NA | NA | NA | 1857 | 3571 | 20080 | NA | NA | NA | 3810 | 0.55 | 0.55 | 572 | 55.8 | 1726 | 76.9 | 91 | NA | 264 | 57.9 | 7.49 | NA | NA | NA | 20.6 | NA | 3.04 | 1.78 | NA | NA | NA | NA | NA | NA | 11.8 | NA | NA | 0.47 | NA | NA | NA | NA | NA | NA | NA | NA | NA | NA | NA | NA | NA | NA | 0.43 | NA | NA | NA | NA | NA | NA | NA | NA
596 | Beiya | No | Yunnan | Skarn | W364r (M2)-03 | Magnetite | LA-ICP-MS | Mag Beiya OGR | NA | NA | NA | 2328 | 3281 | 18661 | NA | NA | NA | 4396 | 2.23 | 2.23 | 563 | 77.1 | 1807 | 62.4 | 58.9 | NA | 232 | 56.6 | 2.08 | NA | NA | NA | 3.71 | NA | 4.29 | 0.94 | NA | NA | NA | NA | NA | NA | 2.45 | NA | NA | 0.27 | NA | NA | NA | NA | NA | NA | NA | NA | NA | NA | NA | NA | NA | NA | 0.47 | NA | NA | NA | NA | NA | NA | NA | NA
597 | Beiya | No | Yunnan | Skarn | W364r (M2)-04 | Magnetite | LA-ICP-MS | Mag Beiya OGR | NA | NA | NA | 1283 | 1843 | 11858 | NA | NA | NA | 2875 | 1.71 | 1.71 | 583 | 33.1 | 1675 | 70.2 | 63 | NA | 214 | 58 | 8.62 | NA | NA | NA | 1.01 | NA | 2.71 | 0.44 | NA | NA | NA | NA | NA | NA | 0.57 | NA | NA | 0.15 | NA | NA | NA | NA | NA | NA | NA | NA | NA | NA | NA | NA | NA | NA | 0.24 | NA | NA | NA | NA | NA | NA | NA | NA
598 | Beiya | No | Yunnan | Skarn | W364r (M2)-05 | Magnetite | LA-ICP-MS | Mag Beiya OGR | NA | NA | NA | 3969 | 5756 | 28409 | NA | NA | NA | 4507 | 3.87 | 3.87 | 636 | 114 | 2246 | 72 | 82.4 | NA | 350 | 80.1 | 9.46 | NA | NA | NA | 5.79 | NA | 7.56 | 1.56 | NA | NA | NA | NA | NA | NA | 9.09 | NA | NA | 0.46 | NA | NA | NA | NA | NA | NA | NA | NA | NA | NA | NA | NA | NA | NA | 0.3 | NA | NA | NA | NA | NA | NA | NA | NA
599 | Beiya | No | Yunnan | Skarn | W364c (M2)-01 | Magnetite | LA-ICP-MS | Mag Beiya OGR | NA | NA | NA | 1088 | 2495 | 17708 | NA | NA | NA | 9022 | 5.82 | 5.82 | 555 | 237 | 1915 | 70.1 | 60.2 | NA | 147 | 42.9 | 6.21 | NA | NA | NA | 9.93 | NA | 6.68 | 0.6 | NA | NA | NA | NA | NA | NA | 1.1 | NA | NA | 0.4 | NA | NA | NA | NA | NA | NA | NA | NA | NA | NA | NA | NA | NA | NA | 1.07 | NA | NA | NA | NA | NA | NA | NA | NA
600 | Beiya | No | Yunnan | Skarn | W364c (M2)-02 | Magnetite | LA-ICP-MS | Mag Beiya OGR | NA | NA | NA | 216 | 659 | 8158 | NA | NA | NA | 5614 | 1.71 | 1.71 | 524 | 182 | 1567 | 74.6 | 66.6 | NA | 116 | 34.8 | 5.94 | NA | NA | NA | 1.01 | NA | 1.49 | 0.35 | NA | NA | NA | NA | NA | NA | 3.22 | NA | NA | 0.19 | NA | NA | NA | NA | NA | NA | NA | NA | NA | NA | NA | NA | NA | NA | 0.39 | NA | NA | NA | NA | NA | NA | NA | NA
601 | Beiya | No | Yunnan | Skarn | W364c (M2)-03 | Magnetite | LA-ICP-MS | Mag Beiya OGR | NA | NA | NA | 972 | 1559 | 12523 | NA | NA | NA | 3358 | 4.19 | 4.19 | 504 | 116 | 1477 | 67.7 | 79 | NA | 97.5 | 39 | 4.36 | NA | NA | NA | 4.69 | NA | 4.61 | 0.04 | NA | NA | NA | NA | NA | NA | BDL | NA | NA | 0.22 | NA | NA | NA | NA | NA | NA | NA | NA | NA | NA | NA | NA | NA | NA | 0.73 | NA | NA | NA | NA | NA | NA | NA | NA
602 | Beiya | No | Yunnan | Skarn | W364c (M2)-04 | Magnetite | LA-ICP-MS | Mag Beiya OGR | NA | NA | NA | 1088 | 1437 | 14584 | NA | NA | NA | 8495 | 4.86 | 4.86 | 531 | 296 | 1673 | 70.7 | 70.5 | NA | 161 | 37.2 | 6.65 | NA | NA | NA | 3.37 | NA | 9.72 | 0.28 | NA | NA | NA | NA | NA | NA | BDL | NA | NA | 0.31 | NA | NA | NA | NA | NA | NA | NA | NA | NA | NA | NA | NA | NA | NA | 1.43 | NA | NA | NA | NA | NA | NA | NA | NA
603 | Beiya | No | Yunnan | Skarn | W364c (M2)-05 | Magnetite | LA-ICP-MS | Mag Beiya OGR | NA | NA | NA | 482 | 583 | 6668 | NA | NA | NA | 2119 | 0.08 | 0.08 | 512 | 307 | 1484 | 69.7 | 69.1 | NA | 139 | 29.2 | 3.82 | NA | NA | NA | 1.4 | NA | 2.93 | 0.32 | NA | NA | NA | NA | NA | NA | 2.16 | NA | NA | 0.08 | NA | NA | NA | NA | NA | NA | NA | NA | NA | NA | NA | NA | NA | NA | 0.4 | NA | NA | NA | NA | NA | NA | NA | NA
604 | Beiya | No | Yunnan | Skarn | W364c (M2)-06 | Magnetite | LA-ICP-MS | Mag Beiya OGR | NA | NA | NA | 276 | 1046 | 9099 | NA | NA | NA | 6613 | 4.08 | 4.08 | 530 | 98.8 | 1532 | 66.3 | 76.8 | NA | 112 | 29.4 | 4.4 | NA | NA | NA | 1.4 | NA | 2.05 | 0.33 | NA | NA | NA | NA | NA | NA | 3.84 | NA | NA | 0.8 | NA | NA | NA | NA | NA | NA | NA | NA | NA | NA | NA | NA | NA | NA | 1.15 | NA | NA | NA | NA | NA | NA | NA | NA
605 | Beiya | No | Yunnan | Skarn | W364c (M2)-07 | Magnetite | LA-ICP-MS | Mag Beiya OGR | NA | NA | NA | 1221 | 1403 | 13928 | NA | NA | NA | 8982 | 6.67 | 6.67 | 524 | 148 | 1721 | 69.5 | 89.6 | NA | 149 | 37 | 5.51 | NA | NA | NA | 3.2 | NA | 5.29 | 0.45 | NA | NA | NA | NA | NA | NA | 4.4 | NA | NA | 0.92 | NA | NA | NA | NA | NA | NA | NA | NA | NA | NA | NA | NA | NA | NA | 1.15 | NA | NA | NA | NA | NA | NA | NA | NA
606 | Beiya | No | Yunnan | Skarn | W364c (M2)-08 | Magnetite | LA-ICP-MS | Mag Beiya OGR | NA | NA | NA | 589 | 1795 | 16399 | NA | NA | NA | 17894 | 8.39 | 8.39 | 526 | 156 | 1783 | 66.3 | 76.7 | NA | 120 | 34.6 | 7.83 | NA | NA | NA | 3.43 | NA | 4.82 | 0.56 | NA | NA | NA | NA | NA | NA | 9.98 | NA | NA | 1.07 | NA | NA | NA | NA | NA | NA | NA | NA | NA | NA | NA | NA | NA | NA | 1.61 | NA | NA | NA | NA | NA | NA | NA | NA
607 | Beiya | No | Yunnan | Skarn | W364c (M2)-09 | Magnetite | LA-ICP-MS | Mag Beiya OGR | NA | NA | NA | 1334 | 1727 | 14862 | NA | NA | NA | 6961 | 6 | 6 | 516 | 104 | 1614 | 66.7 | 69 | NA | 166 | 41.5 | 4.09 | NA | NA | NA | 3.11 | NA | 4.61 | 0.19 | NA | NA | NA | NA | NA | NA | 1.72 | NA | NA | 0.27 | NA | NA | NA | NA | NA | NA | NA | NA | NA | NA | NA | NA | NA | NA | 0.78 | NA | NA | NA | NA | NA | NA | NA | NA
608 | Beiya | No | Yunnan | Skarn | W364c (M2)-10 | Magnetite | LA-ICP-MS | Mag Beiya OGR | NA | NA | NA | 821 | 1309 | 15415 | NA | NA | NA | 3924 | 3.47 | 3.47 | 517 | 176 | 1611 | 74.5 | 85.9 | NA | 134 | 40.6 | 5.51 | NA | NA | NA | 1.98 | NA | 3.65 | 0.18 | NA | NA | NA | NA | NA | NA | BDL | NA | NA | 0.41 | NA | NA | NA | NA | NA | NA | NA | NA | NA | NA | NA | NA | NA | NA | 1.06 | NA | NA | NA | NA | NA | NA | NA | NA
609 | Beiya | No | Yunnan | Skarn | W364c (M2)-11 | Magnetite | LA-ICP-MS | Mag Beiya OGR | NA | NA | NA | 1505 | 1856 | 17521 | NA | NA | NA | 8885 | 4.19 | 4.19 | 521 | 229 | 1680 | 70.5 | 93.8 | NA | 142 | 44.4 | 5.57 | NA | NA | NA | 5.07 | NA | 5.99 | 1.02 | NA | NA | NA | NA | NA | NA | 6.39 | NA | NA | 0.56 | NA | NA | NA | NA | NA | NA | NA | NA | NA | NA | NA | NA | NA | NA | 1.4 | NA | NA | NA | NA | NA | NA | NA | NA
610 | Beiya | No | Yunnan | Skarn | W364c (M2)-12 | Magnetite | LA-ICP-MS | Mag Beiya OGR | NA | NA | NA | 789 | 1176 | 11667 | NA | NA | NA | 8594 | 4.37 | 4.37 | 529 | 213 | 1637 | 72.3 | 80.4 | NA | 129 | 30.2 | 3.7 | NA | NA | NA | 3.38 | NA | 6.81 | 0.32 | NA | NA | NA | NA | NA | NA | 3.13 | NA | NA | 0.22 | NA | NA | NA | NA | NA | NA | NA | NA | NA | NA | NA | NA | NA | NA | 1.77 | NA | NA | NA | NA | NA | NA | NA | NA
611 | Beiya | No | Yunnan | Skarn | W009 (M3)-01 | Magnetite | LA-ICP-MS | Mag Beiya OGR | NA | NA | NA | 425 | 382 | 11779 | NA | NA | NA | 349 | 1.13 | 1.13 | 85.3 | 339 | 201 | 1.3 | 10.9 | NA | 34.3 | 25 | 181 | NA | NA | NA | 4.48 | NA | 9.43 | 1.36 | NA | NA | NA | NA | NA | NA | 1.35 | NA | NA | 0.07 | NA | NA | NA | NA | NA | NA | NA | NA | NA | NA | NA | NA | NA | NA | 0.34 | NA | NA | NA | NA | NA | NA | NA | NA
612 | Beiya | No | Yunnan | Skarn | W009 (M3)-02 | Magnetite | LA-ICP-MS | Mag Beiya OGR | NA | NA | NA | 269 | 277 | 10899 | NA | NA | NA | 352 | 0.79 | 0.79 | 31.4 | 33.2 | 155 | 2.15 | 8.14 | NA | 26.7 | 25.3 | 191 | NA | NA | NA | 4.66 | NA | 16.6 | 0.61 | NA | NA | NA | NA | NA | NA | 1.15 | NA | NA | 0.32 | NA | NA | NA | NA | NA | NA | NA | NA | NA | NA | NA | NA | NA | NA | 0.22 | NA | NA | NA | NA | NA | NA | NA | NA
613 | Beiya | No | Yunnan | Skarn | W009 (M3)-03 | Magnetite | LA-ICP-MS | Mag Beiya OGR | NA | NA | NA | 104 | 232 | 8581 | NA | NA | NA | 364 | 1.24 | 1.24 | 41.3 | 127 | 151 | 1.14 | 6.73 | NA | 23.9 | 23.1 | 148 | NA | NA | NA | 3.98 | NA | 11.4 | 2.27 | NA | NA | NA | NA | NA | NA | 2.15 | NA | NA | 0.12 | NA | NA | NA | NA | NA | NA | NA | NA | NA | NA | NA | NA | NA | NA | 0.47 | NA | NA | NA | NA | NA | NA | NA | NA
614 | Beiya | No | Yunnan | Skarn | W009 (M3)-04 | Magnetite | LA-ICP-MS | Mag Beiya OGR | NA | NA | NA | 489 | 463 | 11074 | NA | NA | NA | 278 | 1.37 | 1.37 | 55 | 268 | 174 | 2.01 | 11.3 | NA | 29.6 | 24.4 | 194 | NA | NA | NA | 6.99 | NA | 11.5 | 0.64 | NA | NA | NA | NA | NA | NA | 0.83 | NA | NA | 0.27 | NA | NA | NA | NA | NA | NA | NA | NA | NA | NA | NA | NA | NA | NA | 0.39 | NA | NA | NA | NA | NA | NA | NA | NA
615 | Beiya | No | Yunnan | Skarn | W009 (M3)-05 | Magnetite | LA-ICP-MS | Mag Beiya OGR | NA | NA | NA | 521 | 590 | 11320 | NA | NA | NA | 602 | 0.99 | 0.99 | 12.2 | 8.66 | 176 | 1.52 | 4.51 | NA | 30.1 | 26 | 193 | NA | NA | NA | 10.8 | NA | 28.3 | 0.26 | NA | NA | NA | NA | NA | NA | 0.51 | NA | NA | 0.12 | NA | NA | NA | NA | NA | NA | NA | NA | NA | NA | NA | NA | NA | NA | 0.56 | NA | NA | NA | NA | NA | NA | NA | NA
616 | Beiya | No | Yunnan | Skarn | W009 (M3)-06 | Magnetite | LA-ICP-MS | Mag Beiya OGR | NA | NA | NA | 273 | 441 | 9446 | NA | NA | NA | 486 | 1.95 | 1.95 | 34.4 | 19 | 162 | 2.44 | 5.87 | NA | 29.5 | 22.7 | 153 | NA | NA | NA | 7.03 | NA | 16.2 | 3.43 | NA | NA | NA | NA | NA | NA | 6.9 | NA | NA | 0.1 | NA | NA | NA | NA | NA | NA | NA | NA | NA | NA | NA | NA | NA | NA | 0.61 | NA | NA | NA | NA | NA | NA | NA | NA
617 | Beiya | No | Yunnan | Skarn | W009 (M3)-07 | Magnetite | LA-ICP-MS | Mag Beiya OGR | NA | NA | NA | 549 | 531 | 9216 | NA | NA | NA | 266 | 0.7 | 0.7 | 26.8 | 42.1 | 214 | 1.54 | 4.12 | NA | 22.3 | 23.4 | 170 | NA | NA | NA | 5.14 | NA | 12.3 | 5.35 | NA | NA | NA | NA | NA | NA | 2.5 | NA | NA | 0.03 | NA | NA | NA | NA | NA | NA | NA | NA | NA | NA | NA | NA | NA | NA | 0.41 | NA | NA | NA | NA | NA | NA | NA | NA
618 | Beiya | No | Yunnan | Skarn | W009 (M3)-08 | Magnetite | LA-ICP-MS | Mag Beiya OGR | NA | NA | NA | 206 | 269 | 9375 | NA | NA | NA | 401 | 1.21 | 1.21 | 33.9 | 36.4 | 149 | 1.51 | 7.01 | NA | 26.6 | 24.4 | 183 | NA | NA | NA | 4.8 | NA | 11 | 1.35 | NA | NA | NA | NA | NA | NA | 2.62 | NA | NA | 0.1 | NA | NA | NA | NA | NA | NA | NA | NA | NA | NA | NA | NA | NA | NA | 0.4 | NA | NA | NA | NA | NA | NA | NA | NA
619 | Beiya | No | Yunnan | Skarn | W009 (M3)-09 | Magnetite | LA-ICP-MS | Mag Beiya OGR | NA | NA | NA | 144 | 306 | 9421 | NA | NA | NA | 246 | 2.29 | 2.29 | 59.1 | 27.8 | 164 | 2.83 | 4.02 | NA | 28.1 | 25.3 | 183 | NA | NA | NA | 8.57 | NA | 22.7 | 1.65 | NA | NA | NA | NA | NA | NA | 3.8 | NA | NA | 0.16 | NA | NA | NA | NA | NA | NA | NA | NA | NA | NA | NA | NA | NA | NA | 0.46 | NA | NA | NA | NA | NA | NA | NA | NA
620 | Beiya | No | Yunnan | Skarn | W009 (M3)-10 | Magnetite | LA-ICP-MS | Mag Beiya OGR | NA | NA | NA | 200 | 196 | 10025 | NA | NA | NA | BDL | 0.75 | 0.75 | 39.9 | 64.5 | 141 | 2.04 | 8.78 | NA | 23.6 | 23.8 | 185 | NA | NA | NA | 5.64 | NA | 13.3 | 0.58 | NA | NA | NA | NA | NA | NA | 1.05 | NA | NA | 0.25 | NA | NA | NA | NA | NA | NA | NA | NA | NA | NA | NA | NA | NA | NA | 0.34 | NA | NA | NA | NA | NA | NA | NA | NA
621 | Beiya | No | Yunnan | Skarn | W009 (M3)-11 | Magnetite | LA-ICP-MS | Mag Beiya OGR | NA | NA | NA | 160 | 251 | 9929 | NA | NA | NA | 68.2 | 2.01 | 2.01 | 11.4 | 9.51 | 187 | 0.96 | 0.35 | NA | 7.65 | 25.2 | 159 | NA | NA | NA | 9.06 | NA | 26.5 | 0.48 | NA | NA | NA | NA | NA | NA | BDL | NA | NA | 0.67 | NA | NA | NA | NA | NA | NA | NA | NA | NA | NA | NA | NA | NA | NA | 0.09 | NA | NA | NA | NA | NA | NA | NA | NA
622 | Beiya | No | Yunnan | Skarn | W009 (M3)-12 | Magnetite | LA-ICP-MS | Mag Beiya OGR | NA | NA | NA | 186 | 277 | 10103 | NA | NA | NA | 1241 | 2 | 2 | 33.5 | 96 | 170 | 4.94 | 9.05 | NA | 16.6 | 21.4 | 183 | NA | NA | NA | 6.79 | NA | 11.6 | 1.18 | NA | NA | NA | NA | NA | NA | 2.15 | NA | NA | 4.12 | NA | NA | NA | NA | NA | NA | NA | NA | NA | NA | NA | NA | NA | NA | 0.41 | NA | NA | NA | NA | NA | NA | NA | NA
623 | Beiya | No | Yunnan | Skarn | W009 (M3)-13 | Magnetite | LA-ICP-MS | Mag Beiya OGR | NA | NA | NA | 257 | 498 | 11396 | NA | NA | NA | 172 | 0.49 | 0.49 | 35.6 | 77.7 | 169 | 1.43 | 3.78 | NA | 27.3 | 22.4 | 181 | NA | NA | NA | 7.26 | NA | 13.5 | 2.86 | NA | NA | NA | NA | NA | NA | 5.21 | NA | NA | 0.09 | NA | NA | NA | NA | NA | NA | NA | NA | NA | NA | NA | NA | NA | NA | 0.4 | NA | NA | NA | NA | NA | NA | NA | NA
624 | Beiya | No | Yunnan | Skarn | W009 (M3)-14 | Magnetite | LA-ICP-MS | Mag Beiya OGR | NA | NA | NA | 210 | 306 | 12757 | NA | NA | NA | 392 | 1.62 | 1.62 | 15 | 19.9 | 143 | 0.71 | 5.13 | NA | 26.4 | 24.6 | 251 | NA | NA | NA | 9.91 | NA | 26.7 | 0.37 | NA | NA | NA | NA | NA | NA | 2.29 | NA | NA | 0.19 | NA | NA | NA | NA | NA | NA | NA | NA | NA | NA | NA | NA | NA | NA | 0.26 | NA | NA | NA | NA | NA | NA | NA | NA
625 | Beiya | No | Yunnan | Skarn | W009 (M3)-15 | Magnetite | LA-ICP-MS | Mag Beiya OGR | NA | NA | NA | 377 | 343 | 10366 | NA | NA | NA | 2251 | 0.05 | 0.05 | 12.9 | BDL | 184 | 2.31 | 16.9 | NA | 27.2 | 22 | 247 | NA | NA | NA | 3.27 | NA | 9.25 | 0.27 | NA | NA | NA | NA | NA | NA | BDL | NA | NA | 0.41 | NA | NA | NA | NA | NA | NA | NA | NA | NA | NA | NA | NA | NA | NA | 0.16 | NA | NA | NA | NA | NA | NA | NA | NA
626 | Beiya | No | Yunnan | Skarn | W009 (M3)-16 | Magnetite | LA-ICP-MS | Mag Beiya OGR | NA | NA | NA | 160 | 261 | 9552 | NA | NA | NA | 135 | 0.43 | 0.43 | 22.4 | 60.5 | 145 | 1.03 | 11.9 | NA | 20.6 | 25.2 | 202 | NA | NA | NA | 10.4 | NA | 21.8 | 0.83 | NA | NA | NA | NA | NA | NA | 2.15 | NA | NA | BDL | NA | NA | NA | NA | NA | NA | NA | NA | NA | NA | NA | NA | NA | NA | 0.3 | NA | NA | NA | NA | NA | NA | NA | NA
627 | Beiya | No | Yunnan | Skarn | W009 (M3)-17 | Magnetite | LA-ICP-MS | Mag Beiya OGR | NA | NA | NA | 230 | 363 | 12115 | NA | NA | NA | 284 | 0.32 | 0.32 | 31 | 53.5 | 208 | 1.89 | 7.58 | NA | 21.3 | 25.4 | 238 | NA | NA | NA | 6.25 | NA | 19 | 0.46 | NA | NA | NA | NA | NA | NA | 1.6 | NA | NA | 0.18 | NA | NA | NA | NA | NA | NA | NA | NA | NA | NA | NA | NA | NA | NA | 0.16 | NA | NA | NA | NA | NA | NA | NA | NA
628 | Beiya | No | Yunnan | Skarn | W009 (M3)-18 | Magnetite | LA-ICP-MS | Mag Beiya OGR | NA | NA | NA | 173 | 266 | 10043 | NA | NA | NA | 535 | BDL | BDL | 33.5 | 58.8 | 170 | 0.75 | 8.23 | NA | 33.4 | 24.3 | 195 | NA | NA | NA | 5.57 | NA | 14.8 | 0.66 | NA | NA | NA | NA | NA | NA | 0.8 | NA | NA | 0.29 | NA | NA | NA | NA | NA | NA | NA | NA | NA | NA | NA | NA | NA | NA | 0.25 | NA | NA | NA | NA | NA | NA | NA | NA
629 | Beiya | No | Yunnan | Skarn | W009 (M3)-19 | Magnetite | LA-ICP-MS | Mag Beiya OGR | NA | NA | NA | 382 | 600 | 12160 | NA | NA | NA | BDL | 1.36 | 1.36 | 20.8 | 29.7 | 95 | 1.35 | 6.57 | NA | 26.5 | 28.4 | 194 | NA | NA | NA | 9.39 | NA | 21.6 | 0.23 | NA | NA | NA | NA | NA | NA | 2.37 | NA | NA | 0.06 | NA | NA | NA | NA | NA | NA | NA | NA | NA | NA | NA | NA | NA | NA | 0.21 | NA | NA | NA | NA | NA | NA | NA | NA
630 | Beiya | No | Yunnan | Skarn | W009 (M3)-20 | Magnetite | LA-ICP-MS | Mag Beiya OGR | NA | NA | NA | 374 | 456 | 13106 | NA | NA | NA | 552 | 2.33 | 2.33 | 30.7 | 47.7 | 198 | 0.54 | 8.44 | NA | 18.2 | 27.3 | 199 | NA | NA | NA | 8.12 | NA | 19.6 | 0.56 | NA | NA | NA | NA | NA | NA | 2.84 | NA | NA | 1.54 | NA | NA | NA | NA | NA | NA | NA | NA | NA | NA | NA | NA | NA | NA | 2.71 | NA | NA | NA | NA | NA | NA | NA | NA
631 | Beiya | No | Yunnan | Skarn | W009 (M3)-21 | Magnetite | LA-ICP-MS | Mag Beiya OGR | NA | NA | NA | 190 | 184 | 11122 | NA | NA | NA | 666 | 1.37 | 1.37 | 46.5 | 63.2 | 172 | 0.96 | 7.74 | NA | 25.1 | 25.1 | 188 | NA | NA | NA | 4.57 | NA | 14 | 0.42 | NA | NA | NA | NA | NA | NA | 0.77 | NA | NA | 0.94 | NA | NA | NA | NA | NA | NA | NA | NA | NA | NA | NA | NA | NA | NA | 0.27 | NA | NA | NA | NA | NA | NA | NA | NA
632 | Beiya | No | Yunnan | Skarn | W009 (M3)-22 | Magnetite | LA-ICP-MS | Mag Beiya OGR | NA | NA | NA | 156 | 208 | 10462 | NA | NA | NA | 1498 | BDL | BDL | 16.2 | 15.9 | 190 | 0.54 | 6.27 | NA | 19.6 | 28 | 194 | NA | NA | NA | 8.87 | NA | 19.8 | 0.31 | NA | NA | NA | NA | NA | NA | 2.22 | NA | NA | 0.13 | NA | NA | NA | NA | NA | NA | NA | NA | NA | NA | NA | NA | NA | NA | 0.29 | NA | NA | NA | NA | NA | NA | NA | NA
633 | Beiya | No | Yunnan | Skarn | W009 (M3)-23 | Magnetite | LA-ICP-MS | Mag Beiya OGR | NA | NA | NA | 262 | 308 | 10154 | NA | NA | NA | 1106 | BDL | BDL | 30.2 | 34.5 | 180 | 1.2 | 10.3 | NA | 21.9 | 24.5 | 185 | NA | NA | NA | 4.53 | NA | 14.2 | 0.64 | NA | NA | NA | NA | NA | NA | 3.01 | NA | NA | 0.21 | NA | NA | NA | NA | NA | NA | NA | NA | NA | NA | NA | NA | NA | NA | 0.17 | NA | NA | NA | NA | NA | NA | NA | NA
634 | Beiya | No | Yunnan | Skarn | W009 (M3)-24 | Magnetite | LA-ICP-MS | Mag Beiya OGR | NA | NA | NA | 515 | 536 | 12297 | NA | NA | NA | BDL | 2.48 | 2.48 | 82.4 | 290 | 185 | 0.72 | BDL | NA | 14.6 | 29 | 195 | NA | NA | NA | 6.71 | NA | 9.82 | 1.42 | NA | NA | NA | NA | NA | NA | 0.17 | NA | NA | 0.05 | NA | NA | NA | NA | NA | NA | NA | NA | NA | NA | NA | NA | NA | NA | 0.24 | NA | NA | NA | NA | NA | NA | NA | NA
635 | Beiya | No | Yunnan | Skarn | W009 (M3)-25 | Magnetite | LA-ICP-MS | Mag Beiya OGR | NA | NA | NA | 241 | 319 | 11224 | NA | NA | NA | 886 | 0.58 | 0.58 | 28.9 | 91.3 | 197 | 1.52 | 9.21 | NA | 19.9 | 25.3 | 214 | NA | NA | NA | 10.5 | NA | 20.6 | 1.74 | NA | NA | NA | NA | NA | NA | 3.97 | NA | NA | 0.33 | NA | NA | NA | NA | NA | NA | NA | NA | NA | NA | NA | NA | NA | NA | 0.18 | NA | NA | NA | NA | NA | NA | NA | NA
636 | Beiya | No | Yunnan | Skarn | W009 (M3)-26 | Magnetite | LA-ICP-MS | Mag Beiya OGR | NA | NA | NA | 117 | 134 | 7917 | NA | NA | NA | 308 | 0.71 | 0.71 | 10.8 | BDL | 142 | 1.18 | 7.1 | NA | 15.7 | 19.3 | 153 | NA | NA | NA | 2.82 | NA | 14.1 | 0.1 | NA | NA | NA | NA | NA | NA | 0.45 | NA | NA | BDL | NA | NA | NA | NA | NA | NA | NA | NA | NA | NA | NA | NA | NA | NA | 0.08 | NA | NA | NA | NA | NA | NA | NA | NA
637 | Beiya | No | Yunnan | Skarn | W009 (M3)-27 | Magnetite | LA-ICP-MS | Mag Beiya OGR | NA | NA | NA | 122 | 155 | 8943 | NA | NA | NA | 26.9 | BDL | BDL | 9.07 | BDL | 181 | 1.73 | 5.24 | NA | 15.4 | 21.4 | 189 | NA | NA | NA | 5.23 | NA | 21.1 | 0.18 | NA | NA | NA | NA | NA | NA | 3.14 | NA | NA | 0.32 | NA | NA | NA | NA | NA | NA | NA | NA | NA | NA | NA | NA | NA | NA | 0.13 | NA | NA | NA | NA | NA | NA | NA | NA
638 | Beiya | No | Yunnan | Skarn | W566a (M4a)-01 | Magnetite | LA-ICP-MS | Mag Beiya OGR | NA | NA | NA | 83 | 104 | 1762 | NA | NA | NA | 52.3 | 0.27 | 0.27 | 3.28 | 6.15 | 80.2 | 1.85 | 2.71 | NA | 11.7 | 17.8 | 30.5 | NA | NA | NA | 1.97 | NA | 1.63 | 0.7 | NA | NA | NA | NA | NA | NA | 3.34 | NA | NA | NA | NA | NA | NA | NA | NA | NA | NA | NA | NA | NA | NA | NA | NA | NA | 0.01 | NA | NA | NA | NA | NA | NA | NA | NA
639 | Beiya | No | Yunnan | Skarn | W566a (M4a)-02 | Magnetite | LA-ICP-MS | Mag Beiya OGR | NA | NA | NA | 109 | 111 | 1883 | NA | NA | NA | 440 | 0.25 | 0.25 | 3.14 | 3.19 | 79.1 | 1.94 | 1.94 | NA | 11.4 | 19 | 28.4 | NA | NA | NA | 3.22 | NA | 2.13 | 0.88 | NA | NA | NA | NA | NA | NA | 4.21 | NA | NA | 1.35 | NA | NA | NA | NA | NA | NA | NA | NA | NA | NA | NA | NA | NA | NA | 0.02 | NA | NA | NA | NA | NA | NA | NA | NA
640 | Beiya | No | Yunnan | Skarn | W566a (M4a)-03 | Magnetite | LA-ICP-MS | Mag Beiya OGR | NA | NA | NA | 109 | 106 | 1576 | NA | NA | NA | 703 | 0.09 | 0.09 | 3.04 | 4.76 | 116 | 2.06 | 2.24 | NA | 12 | 19.2 | 32.5 | NA | NA | NA | 1.71 | NA | 2.69 | 0.73 | NA | NA | NA | NA | NA | NA | 2.92 | NA | NA | BDL | NA | NA | NA | NA | NA | NA | NA | NA | NA | NA | NA | NA | NA | NA | 0.06 | NA | NA | NA | NA | NA | NA | NA | NA
641 | Beiya | No | Yunnan | Skarn | W566a (M4a)-04 | Magnetite | LA-ICP-MS | Mag Beiya OGR | NA | NA | NA | 199 | 102 | 1558 | NA | NA | NA | 634 | BDL | BDL | 3.78 | 2.58 | 157 | 1.71 | 3.7 | NA | 12.7 | 19 | 32.8 | NA | NA | NA | 1.82 | NA | 2.75 | 0.89 | NA | NA | NA | NA | NA | NA | 4.67 | NA | NA | 0.01 | NA | NA | NA | NA | NA | NA | NA | NA | NA | NA | NA | NA | NA | NA | 0.05 | NA | NA | NA | NA | NA | NA | NA | NA
642 | Beiya | No | Yunnan | Skarn | W566a (M4a)-05 | Magnetite | LA-ICP-MS | Mag Beiya OGR | NA | NA | NA | 80.6 | 110 | 2133 | NA | NA | NA | 340 | 0.39 | 0.39 | 4.58 | 3.58 | 80.1 | 1.99 | 3.4 | NA | 12.4 | 18.4 | 30.6 | NA | NA | NA | 1.79 | NA | 2.16 | 0.67 | NA | NA | NA | NA | NA | NA | 3.7 | NA | NA | 0.17 | NA | NA | NA | NA | NA | NA | NA | NA | NA | NA | NA | NA | NA | NA | 0.01 | NA | NA | NA | NA | NA | NA | NA | NA
643 | Beiya | No | Yunnan | Skarn | W566a (M4a)-06 | Magnetite | LA-ICP-MS | Mag Beiya OGR | NA | NA | NA | 155 | 135 | 2855 | NA | NA | NA | 715 | 0.05 | 0.05 | 6.2 | 13.5 | 76 | 1.5 | BDL | NA | 10 | 19.4 | 33.6 | NA | NA | NA | 1.9 | NA | 2.47 | 1.56 | NA | NA | NA | NA | NA | NA | 2.87 | NA | NA | 0.02 | NA | NA | NA | NA | NA | NA | NA | NA | NA | NA | NA | NA | NA | NA | 0.09 | NA | NA | NA | NA | NA | NA | NA | NA
644 | Beiya | No | Yunnan | Skarn | W566a (M4a)-07 | Magnetite | LA-ICP-MS | Mag Beiya OGR | NA | NA | NA | 86.2 | 270 | 5873 | NA | NA | NA | 606 | 0.49 | 0.49 | 9.16 | 8.21 | 76.2 | 2.27 | 3.38 | NA | 11.4 | 21.9 | 70.9 | NA | NA | NA | 6.4 | NA | 9.32 | 1.48 | NA | NA | NA | NA | NA | NA | 26.3 | NA | NA | BDL | NA | NA | NA | NA | NA | NA | NA | NA | NA | NA | NA | NA | NA | NA | 0.02 | NA | NA | NA | NA | NA | NA | NA | NA
645 | Beiya | No | Yunnan | Skarn | W566a (M4a)-08 | Magnetite | LA-ICP-MS | Mag Beiya OGR | NA | NA | NA | 128 | 269 | 4255 | NA | NA | NA | 157 | 3.48 | 3.48 | 4.99 | BDL | 130 | 3.08 | 3.54 | NA | 9.53 | 19.8 | 52 | NA | NA | NA | 3.39 | NA | 6.16 | 0.59 | NA | NA | NA | NA | NA | NA | 30.3 | NA | NA | BDL | NA | NA | NA | NA | NA | NA | NA | NA | NA | NA | NA | NA | NA | NA | BDL | NA | NA | NA | NA | NA | NA | NA | NA
646 | Beiya | No | Yunnan | Skarn | W566a (M4a)-09 | Magnetite | LA-ICP-MS | Mag Beiya OGR | NA | NA | NA | 97.4 | 170 | 3164 | NA | NA | NA | BDL | 1.83 | 1.83 | 4.56 | 9.15 | 130 | 2.39 | 3.51 | NA | 18.6 | 21.5 | 55.7 | NA | NA | NA | 4 | NA | 3.66 | 2.18 | NA | NA | NA | NA | NA | NA | 14.1 | NA | NA | 1.78 | NA | NA | NA | NA | NA | NA | NA | NA | NA | NA | NA | NA | NA | NA | 0.52 | NA | NA | NA | NA | NA | NA | NA | NA
647 | Beiya | No | Yunnan | Skarn | W566a (M4a)-10 | Magnetite | LA-ICP-MS | Mag Beiya OGR | NA | NA | NA | 143 | 142 | 3202 | NA | NA | NA | 746 | 0.7 | 0.7 | 6.55 | 20.7 | 111 | 2.49 | 3.61 | NA | 5.89 | 17.4 | 31.5 | NA | NA | NA | 1.29 | NA | 2.95 | 0.8 | NA | NA | NA | NA | NA | NA | 4.69 | NA | NA | 0.04 | NA | NA | NA | NA | NA | NA | NA | NA | NA | NA | NA | NA | NA | NA | BDL | NA | NA | NA | NA | NA | NA | NA | NA
648 | Beiya | No | Yunnan | Skarn | W566a (M4a)-11 | Magnetite | LA-ICP-MS | Mag Beiya OGR | NA | NA | NA | 119 | 111 | 3243 | NA | NA | NA | BDL | 0.28 | 0.28 | 3.9 | 6.37 | 83.2 | 1.84 | 2.27 | NA | 13.5 | 20.1 | 31.8 | NA | NA | NA | 1.41 | NA | 2.04 | 0.53 | NA | NA | NA | NA | NA | NA | 2.78 | NA | NA | 0.36 | NA | NA | NA | NA | NA | NA | NA | NA | NA | NA | NA | NA | NA | NA | BDL | NA | NA | NA | NA | NA | NA | NA | NA
649 | Beiya | No | Yunnan | Skarn | W566a (M4a)-12 | Magnetite | LA-ICP-MS | Mag Beiya OGR | NA | NA | NA | 90.3 | 168 | 3701 | NA | NA | NA | 1219 | BDL | BDL | 5.45 | 10.1 | 89.8 | 1.01 | 2.61 | NA | 11.5 | 21.1 | 54.1 | NA | NA | NA | 2.75 | NA | 5.62 | 0.53 | NA | NA | NA | NA | NA | NA | 9.31 | NA | NA | BDL | NA | NA | NA | NA | NA | NA | NA | NA | NA | NA | NA | NA | NA | NA | BDL | NA | NA | NA | NA | NA | NA | NA | NA
650 | Beiya | No | Yunnan | Skarn | W566b (M4b)-01 | Magnetite | LA-ICP-MS | Mag Beiya OGR | NA | NA | NA | 43.1 | 117 | 2052 | NA | NA | NA | BDL | 0.25 | 0.25 | 12.6 | 9.09 | 27.1 | 0.41 | 5.33 | NA | 13.5 | 23.9 | 35.3 | NA | NA | NA | 1.89 | NA | 1.74 | 4.09 | NA | NA | NA | NA | NA | NA | 13 | NA | NA | BDL | NA | NA | NA | NA | NA | NA | NA | NA | NA | NA | NA | NA | NA | NA | 0.01 | NA | NA | NA | NA | NA | NA | NA | NA
651 | Beiya | No | Yunnan | Skarn | W566b (M4b)-02 | Magnetite | LA-ICP-MS | Mag Beiya OGR | NA | NA | NA | 101 | 121 | 1477 | NA | NA | NA | 418 | 0.13 | 0.13 | 15.2 | 13.9 | 59.2 | 0.54 | 7.54 | NA | 8.71 | 23.3 | 37.8 | NA | NA | NA | 2.36 | NA | 2.16 | 3.34 | NA | NA | NA | NA | NA | NA | 12.2 | NA | NA | 0.02 | NA | NA | NA | NA | NA | NA | NA | NA | NA | NA | NA | NA | NA | NA | 0.01 | NA | NA | NA | NA | NA | NA | NA | NA
652 | Beiya | No | Yunnan | Skarn | W566b (M4b)-03 | Magnetite | LA-ICP-MS | Mag Beiya OGR | NA | NA | NA | 52.2 | 126 | 3066 | NA | NA | NA | 44.2 | BDL | BDL | 14.3 | 11.3 | 35.6 | 0.75 | 3.26 | NA | 13.8 | 23.9 | 34.3 | NA | NA | NA | 1.77 | NA | 1.57 | 3.33 | NA | NA | NA | NA | NA | NA | 25.2 | NA | NA | BDL | NA | NA | NA | NA | NA | NA | NA | NA | NA | NA | NA | NA | NA | NA | BDL | NA | NA | NA | NA | NA | NA | NA | NA
653 | Beiya | No | Yunnan | Skarn | W566b (M4b)-04 | Magnetite | LA-ICP-MS | Mag Beiya OGR | NA | NA | NA | 32 | 118 | 2553 | NA | NA | NA | 1463 | 0.06 | 0.06 | 9.93 | 9.42 | 14.9 | 0.67 | 4.92 | NA | 9.34 | 23.1 | 37.5 | NA | NA | NA | 2.62 | NA | 1.66 | 3.47 | NA | NA | NA | NA | NA | NA | 6.94 | NA | NA | BDL | NA | NA | NA | NA | NA | NA | NA | NA | NA | NA | NA | NA | NA | NA | 0.01 | NA | NA | NA | NA | NA | NA | NA | NA
654 | Beiya | No | Yunnan | Skarn | W566b (M4b)-05 | Magnetite | LA-ICP-MS | Mag Beiya OGR | NA | NA | NA | 215 | 110 | 3787 | NA | NA | NA | 135 | 1 | 1 | 15.9 | 21.3 | 105 | 0.75 | 2.43 | NA | 10.7 | 22.7 | 39.8 | NA | NA | NA | 2.42 | NA | 2.58 | 4.18 | NA | NA | NA | NA | NA | NA | 7.39 | NA | NA | 0.57 | NA | NA | NA | NA | NA | NA | NA | NA | NA | NA | NA | NA | NA | NA | 0.02 | NA | NA | NA | NA | NA | NA | NA | NA
655 | Beiya | No | Yunnan | Skarn | W566b (M4b)-06 | Magnetite | LA-ICP-MS | Mag Beiya OGR | NA | NA | NA | 124 | 114 | 2783 | NA | NA | NA | 529 | 0.54 | 0.54 | 14.9 | 12.2 | 73.3 | 0.64 | 5.35 | NA | 7.68 | 23 | 36.3 | NA | NA | NA | 2.34 | NA | 2.77 | 3.26 | NA | NA | NA | NA | NA | NA | 15.9 | NA | NA | BDL | NA | NA | NA | NA | NA | NA | NA | NA | NA | NA | NA | NA | NA | NA | 0.01 | NA | NA | NA | NA | NA | NA | NA | NA
656 | Beiya | No | Yunnan | Skarn | W566b (M4b)-07 | Magnetite | LA-ICP-MS | Mag Beiya OGR | NA | NA | NA | 48.1 | 119 | 2730 | NA | NA | NA | 248 | 0.4 | 0.4 | 11.2 | 10.8 | 36.3 | 0.72 | 3.75 | NA | 8.97 | 22.6 | 37.8 | NA | NA | NA | 1.4 | NA | 1.18 | 3.07 | NA | NA | NA | NA | NA | NA | 10.4 | NA | NA | BDL | NA | NA | NA | NA | NA | NA | NA | NA | NA | NA | NA | NA | NA | NA | 0.01 | NA | NA | NA | NA | NA | NA | NA | NA
657 | Beiya | No | Yunnan | Skarn | W566b (M4b)-08 | Magnetite | LA-ICP-MS | Mag Beiya OGR | NA | NA | NA | 79.3 | 127 | 2890 | NA | NA | NA | 47.8 | 1.25 | 1.25 | 14.9 | 15.9 | 56.5 | 0.58 | 7.24 | NA | 9.09 | 23.2 | 35.4 | NA | NA | NA | 1.54 | NA | 2.11 | 3.53 | NA | NA | NA | NA | NA | NA | 5.57 | NA | NA | BDL | NA | NA | NA | NA | NA | NA | NA | NA | NA | NA | NA | NA | NA | NA | 0.01 | NA | NA | NA | NA | NA | NA | NA | NA
658 | Beiya | No | Yunnan | Skarn | W566b (M4b)-09 | Magnetite | LA-ICP-MS | Mag Beiya OGR | NA | NA | NA | 61 | 111 | 1908 | NA | NA | NA | BDL | BDL | BDL | 12 | 9 | 39.1 | 0.68 | 8.68 | NA | 11.1 | 22.4 | 36.6 | NA | NA | NA | 2.58 | NA | 1.68 | 3.18 | NA | NA | NA | NA | NA | NA | 6.64 | NA | NA | BDL | NA | NA | NA | NA | NA | NA | NA | NA | NA | NA | NA | NA | NA | NA | 0.07 | NA | NA | NA | NA | NA | NA | NA | NA
659 | Beiya | No | Yunnan | Skarn | W566b (M4b)-10 | Magnetite | LA-ICP-MS | Mag Beiya OGR | NA | NA | NA | 107 | 128 | 2628 | NA | NA | NA | BDL | 0.83 | 0.83 | 20.1 | 10.4 | 68 | 0.02 | 4.35 | NA | 14.2 | 24.1 | 32 | NA | NA | NA | 2.14 | NA | 2.05 | 4.32 | NA | NA | NA | NA | NA | NA | 7.78 | NA | NA | 1.44 | NA | NA | NA | NA | NA | NA | NA | NA | NA | NA | NA | NA | NA | NA | 0.1 | NA | NA | NA | NA | NA | NA | NA | NA
660 | Beiya | No | Yunnan | Skarn | W566b (M4b)-11 | Magnetite | LA-ICP-MS | Mag Beiya OGR | NA | NA | NA | 33.4 | 120 | 2966 | NA | NA | NA | BDL | 0.77 | 0.77 | 14.7 | BDL | 32.2 | 0.1 | 5.14 | NA | 7.58 | 23.8 | 35.2 | NA | NA | NA | 1.69 | NA | 1.58 | 3.83 | NA | NA | NA | NA | NA | NA | 11.2 | NA | NA | BDL | NA | NA | NA | NA | NA | NA | NA | NA | NA | NA | NA | NA | NA | NA | 0.27 | NA | NA | NA | NA | NA | NA | NA | NA
661 | Beiya | No | Yunnan | Skarn | W566b (M4b)-12 | Magnetite | LA-ICP-MS | Mag Beiya OGR | NA | NA | NA | 32.5 | 128 | 1793 | NA | NA | NA | BDL | BDL | BDL | 13.5 | 11 | 27.6 | 0.4 | 7.28 | NA | 5.26 | 23.3 | 40.2 | NA | NA | NA | 1.23 | NA | 1.69 | 2.93 | NA | NA | NA | NA | NA | NA | 10.4 | NA | NA | 0.03 | NA | NA | NA | NA | NA | NA | NA | NA | NA | NA | NA | NA | NA | NA | 0.01 | NA | NA | NA | NA | NA | NA | NA | NA
662 | Beiya | No | Yunnan | Skarn | W566b (M4b)-13 | Magnetite | LA-ICP-MS | Mag Beiya OGR | NA | NA | NA | 28.7 | 123 | 2836 | NA | NA | NA | 19 | 0.34 | 0.34 | 13.7 | 12.4 | 22.8 | 0.32 | 2.71 | NA | 26.8 | 23.8 | 33.7 | NA | NA | NA | 2.17 | NA | 1.99 | 2.62 | NA | NA | NA | NA | NA | NA | 5.03 | NA | NA | BDL | NA | NA | NA | NA | NA | NA | NA | NA | NA | NA | NA | NA | NA | NA | BDL | NA | NA | NA | NA | NA | NA | NA | NA
663 | Beiya | No | Yunnan | Skarn | W566b (M4b)-14 | Magnetite | LA-ICP-MS | Mag Beiya OGR | NA | NA | NA | 65.7 | 114 | 2244 | NA | NA | NA | 73.2 | 1.03 | 1.03 | 13.1 | BDL | 68.7 | 0.83 | 5.95 | NA | 13.6 | 21.8 | 35.4 | NA | NA | NA | 1.53 | NA | 1.8 | 3.08 | NA | NA | NA | NA | NA | NA | 10.2 | NA | NA | BDL | NA | NA | NA | NA | NA | NA | NA | NA | NA | NA | NA | NA | NA | NA | BDL | NA | NA | NA | NA | NA | NA | NA | NA
664 | Beiya | No | Yunnan | Skarn | W566b (M4b)-15 | Magnetite | LA-ICP-MS | Mag Beiya OGR | NA | NA | NA | 23.4 | 114 | 2950 | NA | NA | NA | 587 | 1.1 | 1.1 | 7.98 | 9.04 | 17.7 | 0.78 | 1.4 | NA | 3.33 | 21.3 | 35 | NA | NA | NA | 1.77 | NA | 1.33 | 3.68 | NA | NA | NA | NA | NA | NA | 5.89 | NA | NA | 0.35 | NA | NA | NA | NA | NA | NA | NA | NA | NA | NA | NA | NA | NA | NA | 0.04 | NA | NA | NA | NA | NA | NA | NA | NA
665 | Beiya | No | Yunnan | Skarn | W566b (M4b)-16 | Magnetite | LA-ICP-MS | Mag Beiya OGR | NA | NA | NA | 181 | 138 | 2050 | NA | NA | NA | 507 | BDL | BDL | 13.6 | 15.3 | 83.4 | 0.3 | 3.84 | NA | 11.2 | 21.5 | 37 | NA | NA | NA | 2.95 | NA | 2.55 | 3.52 | NA | NA | NA | NA | NA | NA | 4.36 | NA | NA | BDL | NA | NA | NA | NA | NA | NA | NA | NA | NA | NA | NA | NA | NA | NA | BDL | NA | NA | NA | NA | NA | NA | NA | NA
666 | Beiya | No | Yunnan | Skarn | W566b (M4b)-17 | Magnetite | LA-ICP-MS | Mag Beiya OGR | NA | NA | NA | 360 | 134 | 1126 | NA | NA | NA | BDL | 0.68 | 0.68 | 18.8 | 22.2 | 177 | 0.36 | 3.92 | NA | 10.2 | 23.3 | 42.7 | NA | NA | NA | 2.41 | NA | 3.42 | 4.67 | NA | NA | NA | NA | NA | NA | 5.66 | NA | NA | BDL | NA | NA | NA | NA | NA | NA | NA | NA | NA | NA | NA | NA | NA | NA | 0.02 | NA | NA | NA | NA | NA | NA | NA | NA
667 | Beiya | No | Yunnan | Skarn | W566b (M4b)-18 | Magnetite | LA-ICP-MS | Mag Beiya OGR | NA | NA | NA | 54.2 | 130 | 2180 | NA | NA | NA | BDL | 0.68 | 0.68 | 14 | 9.2 | 27.5 | 0.11 | 5.27 | NA | 13 | 22.9 | 41.3 | NA | NA | NA | 3.23 | NA | 2.33 | 3.25 | NA | NA | NA | NA | NA | NA | 5.62 | NA | NA | BDL | NA | NA | NA | NA | NA | NA | NA | NA | NA | NA | NA | NA | NA | NA | 0.01 | NA | NA | NA | NA | NA | NA | NA | NA
668 | Beiya | No | Yunnan | Skarn | W561 (M5)-01 | Magnetite | LA-ICP-MS | Mag Beiya OGR | NA | NA | NA | 107 | 855 | 1516 | NA | NA | NA | 129 | 7.9 | 7.9 | 166 | 2.9 | 283 | 0.11 | 1.63 | NA | 62.3 | 35.1 | 24.7 | NA | NA | NA | 2.54 | NA | 2.57 | 11.6 | NA | NA | NA | NA | NA | NA | 366 | NA | NA | 0.02 | NA | NA | NA | NA | NA | NA | NA | NA | NA | NA | NA | NA | NA | NA | 0.07 | NA | NA | NA | NA | NA | NA | NA | NA
669 | Beiya | No | Yunnan | Skarn | W561 (M5)-02 | Magnetite | LA-ICP-MS | Mag Beiya OGR | NA | NA | NA | 309 | 1373 | 2602 | NA | NA | NA | 1167 | 1.41 | 1.41 | 21.4 | 2.75 | 30 | 0.3 | 2.48 | NA | 63.7 | 33.2 | 42 | NA | NA | NA | 4.19 | NA | 4.28 | 0.59 | NA | NA | NA | NA | NA | NA | 125 | NA | NA | BDL | NA | NA | NA | NA | NA | NA | NA | NA | NA | NA | NA | NA | NA | NA | 0.02 | NA | NA | NA | NA | NA | NA | NA | NA
670 | Beiya | No | Yunnan | Skarn | W561 (M5)-03 | Magnetite | LA-ICP-MS | Mag Beiya OGR | NA | NA | NA | 303 | 1046 | 4569 | NA | NA | NA | 3256 | 4.98 | 4.98 | 34.8 | 3.07 | 674 | 0.55 | 1.93 | NA | 41.5 | 35 | 75.2 | NA | NA | NA | 5.42 | NA | 12.9 | 1.71 | NA | NA | NA | NA | NA | NA | 220 | NA | NA | BDL | NA | NA | NA | NA | NA | NA | NA | NA | NA | NA | NA | NA | NA | NA | 0.05 | NA | NA | NA | NA | NA | NA | NA | NA
671 | Beiya | No | Yunnan | Skarn | W561 (M5)-04 | Magnetite | LA-ICP-MS | Mag Beiya OGR | NA | NA | NA | 274 | 1065 | 6918 | NA | NA | NA | 1000 | 3.98 | 3.98 | 35.3 | 4.03 | 362 | 0.27 | 3.75 | NA | 29.9 | 36.9 | 126 | NA | NA | NA | 11.4 | NA | 14.3 | 0.75 | NA | NA | NA | NA | NA | NA | 70.1 | NA | NA | BDL | NA | NA | NA | NA | NA | NA | NA | NA | NA | NA | NA | NA | NA | NA | 0.02 | NA | NA | NA | NA | NA | NA | NA | NA
672 | Beiya | No | Yunnan | Skarn | W561 (M5)-05 | Magnetite | LA-ICP-MS | Mag Beiya OGR | NA | NA | NA | 54.6 | 265 | 1694 | NA | NA | NA | 980 | 0.3 | 0.3 | 7.62 | 1.69 | 210 | 1.07 | 0.99 | NA | 26.3 | 26.9 | 36.9 | NA | NA | NA | 1.14 | NA | 3.56 | 0.26 | NA | NA | NA | NA | NA | NA | 93.1 | NA | NA | 0.06 | NA | NA | NA | NA | NA | NA | NA | NA | NA | NA | NA | NA | NA | NA | 0.05 | NA | NA | NA | NA | NA | NA | NA | NA
673 | Beiya | No | Yunnan | Skarn | W561 (M5)-06 | Magnetite | LA-ICP-MS | Mag Beiya OGR | NA | NA | NA | 132 | 259 | 2029 | NA | NA | NA | 1261 | 0.16 | 0.16 | 24.6 | 2.69 | 260 | 0.27 | 3.42 | NA | 21.9 | 33.7 | 42.5 | NA | NA | NA | 1.45 | NA | 3.69 | 1.6 | NA | NA | NA | NA | NA | NA | 37.4 | NA | NA | BDL | NA | NA | NA | NA | NA | NA | NA | NA | NA | NA | NA | NA | NA | NA | 0.03 | NA | NA | NA | NA | NA | NA | NA | NA
674 | Beiya | No | Yunnan | Skarn | W561 (M5)-07 | Magnetite | LA-ICP-MS | Mag Beiya OGR | NA | NA | NA | 201 | 311 | 2388 | NA | NA | NA | 1859 | 0.6 | 0.6 | 21.1 | 6.94 | 469 | 0.18 | 4.32 | NA | 26.1 | 31.1 | 47.2 | NA | NA | NA | 2.55 | NA | 5.93 | 1.19 | NA | NA | NA | NA | NA | NA | 35.4 | NA | NA | 0.25 | NA | NA | NA | NA | NA | NA | NA | NA | NA | NA | NA | NA | NA | NA | 0.02 | NA | NA | NA | NA | NA | NA | NA | NA
675 | Beiya | No | Yunnan | Skarn | W561 (M5)-08 | Magnetite | LA-ICP-MS | Mag Beiya OGR | NA | NA | NA | 202 | 427 | 3619 | NA | NA | NA | 2481 | 1.26 | 1.26 | 62.4 | 3.82 | 388 | 0.4 | 7.87 | NA | 23.3 | 37.4 | 63 | NA | NA | NA | 2.59 | NA | 6.82 | 3.46 | NA | NA | NA | NA | NA | NA | 40.2 | NA | NA | 0.01 | NA | NA | NA | NA | NA | NA | NA | NA | NA | NA | NA | NA | NA | NA | 0.03 | NA | NA | NA | NA | NA | NA | NA | NA
676 | Beiya | No | Yunnan | Skarn | W561 (M5)-09 | Magnetite | LA-ICP-MS | Mag Beiya OGR | NA | NA | NA | 116 | 286 | 2506 | NA | NA | NA | 1023 | 0.68 | 0.68 | 23.1 | 3.75 | 185 | 0.29 | 5.52 | NA | 25 | 33.6 | 49.1 | NA | NA | NA | 2.24 | NA | 4.98 | 1.52 | NA | NA | NA | NA | NA | NA | 46.2 | NA | NA | 0.02 | NA | NA | NA | NA | NA | NA | NA | NA | NA | NA | NA | NA | NA | NA | 0.02 | NA | NA | NA | NA | NA | NA | NA | NA
677 | Beiya | No | Yunnan | Skarn | W561 (M5)-10 | Magnetite | LA-ICP-MS | Mag Beiya OGR | NA | NA | NA | 1376 | 204 | 3831 | NA | NA | NA | 5040 | 2.06 | 2.06 | 34.7 | 5.74 | 5831 | 0.12 | 4.96 | NA | 29.7 | 30.8 | 75.9 | NA | NA | NA | 3.08 | NA | 10.4 | 1.92 | NA | NA | NA | NA | NA | NA | 29.2 | NA | NA | BDL | NA | NA | NA | NA | NA | NA | NA | NA | NA | NA | NA | NA | NA | NA | 0.05 | NA | NA | NA | NA | NA | NA | NA | NA
678 | Beiya | No | Yunnan | Skarn | W561 (M5)-11 | Magnetite | LA-ICP-MS | Mag Beiya OGR | NA | NA | NA | 336 | 145 | 2371 | NA | NA | NA | 6158 | 0.8 | 0.8 | 41 | 2.56 | 1130 | 0.15 | 7.59 | NA | 26.1 | 31.1 | 48.5 | NA | NA | NA | 1.45 | NA | 8.44 | 2.27 | NA | NA | NA | NA | NA | NA | 15 | NA | NA | 0.01 | NA | NA | NA | NA | NA | NA | NA | NA | NA | NA | NA | NA | NA | NA | 0.03 | NA | NA | NA | NA | NA | NA | NA | NA
679 | Beiya | No | Yunnan | Skarn | W561 (M5)-12 | Magnetite | LA-ICP-MS | Mag Beiya OGR | NA | NA | NA | 69.2 | 185 | 1984 | NA | NA | NA | 510 | 0.53 | 0.53 | 24.9 | 7.91 | 121 | 0.18 | 7.36 | NA | 19.1 | 31.9 | 43.5 | NA | NA | NA | 1.35 | NA | 3.46 | 1.26 | NA | NA | NA | NA | NA | NA | 48.3 | NA | NA | 0.02 | NA | NA | NA | NA | NA | NA | NA | NA | NA | NA | NA | NA | NA | NA | 0.02 | NA | NA | NA | NA | NA | NA | NA | NA
680 | Beiya | No | Yunnan | Skarn | W561 (M5)-13 | Magnetite | LA-ICP-MS | Mag Beiya OGR | NA | NA | NA | 243 | 141 | 2634 | NA | NA | NA | 1858 | 0.56 | 0.56 | 19.9 | 7.86 | 588 | 0.12 | 4.97 | NA | 21.4 | 32.8 | 51.1 | NA | NA | NA | 2.43 | NA | 6.1 | 1.75 | NA | NA | NA | NA | NA | NA | 30.7 | NA | NA | BDL | NA | NA | NA | NA | NA | NA | NA | NA | NA | NA | NA | NA | NA | NA | 0.04 | NA | NA | NA | NA | NA | NA | NA | NA
681 | Beiya | No | Yunnan | Skarn | W561 (M5)-14 | Magnetite | LA-ICP-MS | Mag Beiya OGR | NA | NA | NA | 130 | 618 | 5673 | NA | NA | NA | 1693 | 1.19 | 1.19 | 17.7 | 4.76 | 320 | 0.11 | 1.97 | NA | 17.7 | 33.6 | 89.1 | NA | NA | NA | 6.56 | NA | 11.9 | 0.38 | NA | NA | NA | NA | NA | NA | 68.2 | NA | NA | 0.02 | NA | NA | NA | NA | NA | NA | NA | NA | NA | NA | NA | NA | NA | NA | 0.02 | NA | NA | NA | NA | NA | NA | NA | NA
682 | Beizhan | No | CAOB | Skarn | BZ-23-1-1 | Magnetite | LA-ICP-MS | Mag Beizhan JAES | NA | NA | 310.87 | 1692.79 | 1862.87 | 2278.98 | NA | NA | NA | 1876.93 | NA | 529.04 | 100.73 | 27.88 | 443.96 | 0.34 | 2.45 | NA | 36.66 | 4.85 | 4.01 | NA | NA | 2.69 | 9.01 | 0.62 | 0.56 | 0.35 | BDL | NA | NA | NA | NA | BDL | BDL | 0.39 | 0.26 | 6.01 | 0.22 | 1.55 | 0.1 | 1.2 | BDL | 0.07 | 0.04 | 0.03 | 0.12 | BDL | 0.02 | BDL | 0.01 | BDL | 0.02 | 0.04 | 0.63 | NA | NA | 0.33 | NA | 0.53 | 0.04
683 | Beizhan | No | CAOB | Skarn | BZ-23-2-1 | Magnetite | LA-ICP-MS | Mag Beizhan JAES | NA | NA | 537.92 | 1737.89 | 2649.5 | 5406.38 | NA | NA | NA | 4138.83 | NA | 158.3 | 82.98 | 78.69 | 441.43 | 0.77 | 6.22 | NA | 99 | 6.17 | 2.14 | NA | NA | 1.8 | 10.93 | 0.21 | 0.59 | 0.5 | 0.08 | NA | NA | NA | NA | BDL | 0.6 | 0.93 | 2.07 | 6.34 | 0.21 | 0.41 | 0.09 | 0.26 | 0.23 | BDL | 0.05 | BDL | 0.12 | 0.01 | BDL | BDL | 0.01 | BDL | 0.02 | BDL | 0.24 | NA | NA | 2.45 | NA | 0.08 | 0.06
684 | Beizhan | No | CAOB | Skarn | BZ-23-3-1 | Magnetite | LA-ICP-MS | Mag Beizhan JAES | NA | NA | 469.1 | 2115.16 | 1185.43 | 5817.61 | NA | NA | NA | 3611.87 | NA | 318.41 | 85.71 | 37.34 | 559.45 | 0.29 | BDL | NA | 140.87 | 9.59 | 3.85 | NA | NA | 2.92 | 9.53 | 0.55 | 2.25 | 0.71 | 0.2 | NA | NA | NA | NA | 0.08 | 0.75 | 1.63 | 1.98 | 10.39 | 1.52 | 5.01 | 0.68 | 2.22 | 0.15 | 0.06 | 0.37 | 0.01 | 0.12 | 0.02 | 0.19 | 0.02 | 0.07 | 0.01 | BDL | BDL | 0.63 | NA | NA | 2.99 | NA | 0.83 | 0.25
685 | Beizhan | No | CAOB | Skarn | BZ-25-2-1 | Magnetite | LA-ICP-MS | Mag Beizhan JAES | NA | NA | 203.13 | 1386.66 | 2550.15 | 4595.91 | NA | NA | NA | 1612.92 | NA | 209.82 | 72.33 | 16.1 | 437.82 | 0.46 | BDL | NA | 185.65 | 6.93 | 4.17 | NA | NA | 1.24 | 4.6 | 0.59 | 0.23 | 0.29 | BDL | NA | NA | NA | NA | 0.05 | 1.12 | 1.14 | 0.2 | 3.08 | 0.71 | 1.96 | 0.22 | 0.95 | 0.21 | BDL | BDL | 0.02 | 0.21 | 0.06 | 0.25 | 0.03 | 0.13 | 0.01 | 0.01 | 0.04 | 0.2 | NA | NA | 0.68 | NA | 0.35 | 0.43
686 | Beizhan | No | CAOB | Skarn | BZ-25-3-1 | Magnetite | LA-ICP-MS | Mag Beizhan JAES | NA | NA | 184.89 | 323.22 | 1480.67 | 5725.2 | NA | NA | NA | 1486.29 | NA | 83.22 | 34.58 | 20.95 | 329.62 | 1.62 | 2.04 | NA | 133.68 | 4.69 | 3.4 | NA | NA | 0.57 | 2.67 | 0.46 | 0.83 | 0.41 | 0.11 | NA | NA | NA | NA | 0.09 | BDL | 1.24 | 0.13 | 0.93 | 0.16 | 0.2 | 0.04 | 0.1 | BDL | BDL | 0.27 | 0.01 | 0.07 | 0.01 | 0.05 | 0.02 | 0.12 | BDL | 0.02 | 0.02 | 0.95 | NA | NA | 1.58 | NA | 0.7 | 0.38
687 | Beizhan | No | CAOB | Skarn | BZ-26-1 | Magnetite | LA-ICP-MS | Mag Beizhan JAES | NA | NA | 130.89 | 809.27 | 1773.14 | 4285.7 | NA | NA | NA | 3756.35 | NA | 158.45 | 91.29 | 13.08 | 331.58 | 1.98 | 2.16 | NA | 178.74 | 2.1 | 2.41 | NA | NA | 1.17 | 8.82 | 0.71 | 0.56 | 0.62 | 0.16 | NA | NA | NA | NA | 0.04 | 1.08 | BDL | 0.19 | 3.33 | 0.8 | 1.44 | 0.08 | 0.55 | 0.28 | 0.08 | 0.04 | 0.04 | 0.24 | 0.04 | 0.11 | 0.01 | 0.59 | 0.09 | BDL | BDL | 0.66 | NA | NA | 2.68 | NA | 0.77 | 0.28
688 | Beizhan | No | CAOB | Skarn | BZ-46-1-1 | Magnetite | LA-ICP-MS | Mag Beizhan JAES | NA | NA | 481.7 | 1439.01 | 1264.48 | 5756.04 | NA | NA | NA | 4249.36 | NA | 207.23 | 51.39 | 51.99 | 489.03 | BDL | BDL | NA | 55.68 | 3.39 | 3.37 | NA | NA | 1.28 | 7.37 | 0.15 | BDL | BDL | BDL | NA | NA | NA | NA | 135 | 0.56 | BDL | 0.16 | 3.85 | 0.42 | BDL | BDL | BDL | BDL | 0.05 | BDL | BDL | BDL | BDL | 0.08 | BDL | BDL | 0.02 | BDL | 0.04 | 1.08 | NA | NA | BDL | NA | 0.18 | BDL
689 | Beizhan | No | CAOB | Skarn | BZ-46-3-1 | Magnetite | LA-ICP-MS | Mag Beizhan JAES | NA | NA | 408.88 | 1490.04 | 753.59 | 6935.53 | NA | NA | NA | 873.26 | NA | 131.12 | 91.92 | 15.82 | 556.99 | 0.14 | 3.44 | NA | 21.75 | 3.4 | 2.08 | NA | NA | 2.9 | 9.03 | 0.4 | 0.5 | 1.39 | 0.05 | NA | NA | NA | NA | 0.23 | 1.19 | 0.46 | 0.11 | 1.99 | 0.43 | 1.51 | 0.17 | 0.75 | 0.41 | 0.15 | BDL | BDL | 0.06 | BDL | 0.07 | 0.01 | 0.02 | 0.03 | BDL | 0.11 | 0.03 | NA | NA | 0.76 | NA | 0.1 | 0.29
690 | Chagangnuoer | No | CAOB | Skarn | 10CG16-13 | Magnetite | LA-ICP-MS | Mag Chagangnuoer CG | NA | NA | 1140 | 1519 | 6579 | NA | 31.3 | NA | NA | 6451 | 0.57 | 906 | 62.5 | 54.2 | 995 | 12 | 16.7 | BDL | 86.7 | NA | 6.35 | NA | NA | NA | 18.5 | 0.12 | 0.61 | 0.14 | BDL | NA | NA | NA | NA | NA | NA | NA | NA | 9.71 | NA | NA | NA | NA | NA | NA | NA | NA | NA | NA | NA | NA | NA | NA | 0.03 | 0.02 | 0.68 | NA | NA | 0.72 | NA | NA | NA
691 | Chagangnuoer | No | CAOB | Skarn | 10CG16-13 | Magnetite | LA-ICP-MS | Mag Chagangnuoer CG | NA | NA | 974 | 1593 | 5220 | NA | 24.3 | NA | NA | 5645 | 0.73 | 669 | 59.8 | 81 | 1075 | 14.7 | 14.1 | BDL | 90.1 | NA | 6.51 | NA | NA | NA | 15.7 | 0.08 | 0.56 | 0.17 | 0.11 | NA | NA | NA | NA | NA | NA | NA | NA | 10.9 | NA | NA | NA | NA | NA | NA | NA | NA | NA | NA | NA | NA | NA | NA | 0.03 | BDL | 1.08 | NA | NA | 1.01 | NA | NA | NA
692 | Chagangnuoer | No | CAOB | Skarn | 10CG16-13 | Magnetite | LA-ICP-MS | Mag Chagangnuoer CG | NA | NA | 1203 | 1603 | 6829 | NA | 24 | NA | NA | 6878 | 0.68 | 921 | 63.2 | 80 | 1051 | 21.1 | 15.4 | 9.27 | 97.9 | NA | 6.02 | NA | NA | NA | 21.5 | 0.08 | 0.56 | 0.17 | BDL | NA | NA | NA | NA | NA | NA | NA | NA | 14.2 | NA | NA | NA | NA | NA | NA | NA | NA | NA | NA | NA | NA | NA | NA | BDL | 0.03 | 1.25 | NA | NA | 1.42 | NA | NA | NA
693 | Chagangnuoer | No | CAOB | Skarn | 10CG16-13 | Magnetite | LA-ICP-MS | Mag Chagangnuoer CG | NA | NA | 944 | 1178 | 6097 | NA | 19.6 | NA | NA | 5896 | 0.69 | 856 | 63.4 | 16.2 | 941 | 17.9 | 16.7 | 4.3 | 78.1 | NA | 7.95 | NA | NA | NA | 16.2 | 0.1 | 0.69 | 0.1 | BDL | NA | NA | NA | NA | NA | NA | NA | NA | 9.62 | NA | NA | NA | NA | NA | NA | NA | NA | NA | NA | NA | NA | NA | NA | BDL | 0.01 | 0.62 | NA | NA | 0.87 | NA | NA | NA
694 | Chagangnuoer | No | CAOB | Skarn | 10CG16-13 | Magnetite | LA-ICP-MS | Mag Chagangnuoer CG | NA | NA | 1335 | 2548 | 5833 | NA | 22.4 | NA | NA | 5322 | 0.64 | 839 | 68 | 107.8 | 961 | 14.4 | 18.6 | 1.24 | 90.1 | NA | 7.78 | NA | NA | NA | 21.9 | 0.2 | 0.47 | 0.26 | 0.06 | NA | NA | NA | NA | NA | NA | NA | NA | 16.7 | NA | NA | NA | NA | NA | NA | NA | NA | NA | NA | NA | NA | NA | NA | BDL | 0.04 | 1.44 | NA | NA | 3.75 | NA | NA | NA
695 | Chagangnuoer | No | CAOB | Skarn | 10CG16-13 | Magnetite | LA-ICP-MS | Mag Chagangnuoer CG | NA | NA | 1267 | 2185 | 6548 | NA | 20.3 | NA | NA | 6325 | 0.8 | 921 | 67.1 | 82.7 | 1029 | 15.8 | 16.2 | 4.69 | 83.2 | NA | 7.45 | NA | NA | NA | 20.4 | 0.16 | 0.71 | 0.13 | BDL | NA | NA | NA | NA | NA | NA | NA | NA | 15.1 | NA | NA | NA | NA | NA | NA | NA | NA | NA | NA | NA | NA | NA | NA | 0.02 | 0.03 | 1.22 | NA | NA | 2.3 | NA | NA | NA
696 | Chagangnuoer | No | CAOB | Skarn | 11CG08-2 | Magnetite | LA-ICP-MS | Mag Chagangnuoer CG | NA | NA | 7.63 | 93.5 | 281 | NA | 21.8 | NA | NA | 73.9 | BDL | 34.5 | 45 | 17.2 | 519 | 5.53 | 20.6 | BDL | 28.3 | NA | 5.49 | NA | NA | NA | 0.16 | BDL | BDL | BDL | BDL | NA | NA | NA | NA | NA | NA | NA | NA | BDL | NA | NA | NA | NA | NA | NA | NA | NA | NA | NA | NA | NA | NA | NA | BDL | BDL | BDL | NA | NA | 0.54 | NA | NA | NA
697 | Chagangnuoer | No | CAOB | Skarn | 11CG08-2 | Magnetite | LA-ICP-MS | Mag Chagangnuoer CG | NA | NA | 20.5 | 92.6 | 244 | NA | 20.6 | NA | NA | 179 | BDL | 38.6 | 44.5 | 17.1 | 490 | 4.51 | 18.9 | BDL | 39 | NA | 7.18 | NA | NA | NA | 0.37 | 0.02 | BDL | BDL | BDL | NA | NA | NA | NA | NA | NA | NA | NA | 0.44 | NA | NA | NA | NA | NA | NA | NA | NA | NA | NA | NA | NA | NA | NA | BDL | BDL | 0.09 | NA | NA | 0.77 | NA | NA | NA
698 | Chagangnuoer | No | CAOB | Skarn | 11CG08-2 | Magnetite | LA-ICP-MS | Mag Chagangnuoer CG | NA | NA | 35.3 | 232 | 419 | NA | 20.6 | NA | NA | 373 | BDL | 24.7 | 37.1 | 29 | 582 | 2.81 | 23.7 | BDL | 44.9 | NA | 5.26 | NA | NA | NA | 0.5 | BDL | BDL | BDL | BDL | NA | NA | NA | NA | NA | NA | NA | NA | 0.32 | NA | NA | NA | NA | NA | NA | NA | NA | NA | NA | NA | NA | NA | NA | BDL | BDL | BDL | NA | NA | 0.49 | NA | NA | NA
699 | Chagangnuoer | No | CAOB | Skarn | 11CG08-2 | Magnetite | LA-ICP-MS | Mag Chagangnuoer CG | NA | NA | 18.7 | 142 | 270 | NA | 19.2 | NA | NA | 95.3 | BDL | 38.4 | 43.7 | 22.9 | 542 | 9 | 18.6 | BDL | 41 | NA | 6.1 | NA | NA | NA | 0.2 | 0.01 | BDL | BDL | BDL | NA | NA | NA | NA | NA | NA | NA | NA | 0.29 | NA | NA | NA | NA | NA | NA | NA | NA | NA | NA | NA | NA | NA | NA | BDL | BDL | BDL | NA | NA | 0.57 | NA | NA | NA
700 | Chagangnuoer | No | CAOB | Skarn | 11CG08-2 | Magnetite | LA-ICP-MS | Mag Chagangnuoer CG | NA | NA | 8.58 | 50.1 | 224 | NA | 20.5 | NA | NA | 25.8 | BDL | 47.2 | 75.8 | 18.6 | 551 | 1.72 | 18.4 | BDL | 39.9 | NA | 6.78 | NA | NA | NA | 0.19 | BDL | BDL | BDL | BDL | NA | NA | NA | NA | NA | NA | NA | NA | 0.26 | NA | NA | NA | NA | NA | NA | NA | NA | NA | NA | NA | NA | NA | NA | BDL | 0.01 | BDL | NA | NA | 0.46 | NA | NA | NA
701 | Chagangnuoer | No | CAOB | Skarn | 10CG18-7 | Magnetite | LA-ICP-MS | Mag Chagangnuoer CG | NA | NA | 255 | 446 | 1860 | NA | 46.7 | NA | NA | 2000 | BDL | 112 | 37.4 | 37.1 | 775 | 21 | 8.17 | BDL | 99.7 | NA | BDL | NA | NA | NA | 4.62 | BDL | BDL | BDL | BDL | NA | NA | NA | NA | NA | NA | NA | NA | 0.95 | NA | NA | NA | NA | NA | NA | NA | NA | NA | NA | NA | NA | NA | NA | BDL | BDL | BDL | NA | NA | 0.86 | NA | NA | NA
702 | Chagangnuoer | No | CAOB | Skarn | 10CG18-7 | Magnetite | LA-ICP-MS | Mag Chagangnuoer CG | NA | NA | 262 | 449 | 1647 | NA | 30.4 | NA | NA | 1943 | BDL | 138 | 35.1 | 37.5 | 833 | 16.9 | 4.4 | BDL | 86.3 | NA | BDL | NA | NA | NA | 4.28 | BDL | BDL | BDL | BDL | NA | NA | NA | NA | NA | NA | NA | NA | 1.31 | NA | NA | NA | NA | NA | NA | NA | NA | NA | NA | NA | NA | NA | NA | BDL | BDL | BDL | NA | NA | 0.32 | NA | NA | NA
703 | Chagangnuoer | No | CAOB | Skarn | 10CG18-7 | Magnetite | LA-ICP-MS | Mag Chagangnuoer CG | NA | NA | 379 | 613 | 2899 | NA | 26.5 | NA | NA | 2305 | BDL | 161 | 37.4 | 33.5 | 862 | 19.9 | 8.16 | 0.71 | 85.6 | NA | 6.34 | NA | NA | NA | 6.04 | BDL | BDL | BDL | BDL | NA | NA | NA | NA | NA | NA | NA | NA | 2.47 | NA | NA | NA | NA | NA | NA | NA | NA | NA | NA | NA | NA | NA | NA | BDL | BDL | BDL | NA | NA | 0.24 | NA | NA | NA
704 | Chagangnuoer | No | CAOB | Skarn | 10CG18-7 | Magnetite | LA-ICP-MS | Mag Chagangnuoer CG | NA | NA | 169 | 325 | 1051 | NA | 40.2 | NA | NA | 1260 | BDL | 97.9 | 33.3 | 22.3 | 749 | 20.8 | 10.6 | BDL | 81 | NA | 5.83 | NA | NA | NA | 2.74 | BDL | BDL | BDL | BDL | NA | NA | NA | NA | NA | NA | NA | NA | BDL | NA | NA | NA | NA | NA | NA | NA | NA | NA | NA | NA | NA | NA | NA | BDL | BDL | BDL | NA | NA | BDL | NA | NA | NA
705 | Chagangnuoer | No | CAOB | Skarn | 10CG18-7 | Magnetite | LA-ICP-MS | Mag Chagangnuoer CG | NA | NA | 253 | 412 | 1998 | NA | BDL | NA | NA | 1369 | BDL | 124 | 68.1 | 70 | 639 | 15.3 | 7.28 | BDL | 68.6 | NA | 8.11 | NA | NA | NA | 4.13 | BDL | BDL | BDL | BDL | NA | NA | NA | NA | NA | NA | NA | NA | BDL | NA | NA | NA | NA | NA | NA | NA | NA | NA | NA | NA | NA | NA | NA | BDL | BDL | BDL | NA | NA | BDL | NA | NA | NA
706 | Chagangnuoer | No | CAOB | Skarn | 10CG18-7 | Magnetite | LA-ICP-MS | Mag Chagangnuoer CG | NA | NA | 362 | 672 | 1795 | NA | BDL | NA | NA | 4432 | BDL | 150 | 34.5 | 38.4 | 565 | 17.6 | 14.3 | 3.61 | 66.6 | NA | BDL | NA | NA | NA | 5.04 | BDL | 0.64 | BDL | BDL | NA | NA | NA | NA | NA | NA | NA | NA | 2.94 | NA | NA | NA | NA | NA | NA | NA | NA | NA | NA | NA | NA | NA | NA | BDL | BDL | BDL | NA | NA | 58.7 | NA | NA | NA
707 | Chagangnuoer | No | CAOB | Skarn | 10CG18-7 | Magnetite | LA-ICP-MS | Mag Chagangnuoer CG | NA | NA | 408 | 575 | 2418 | NA | BDL | NA | NA | 2335 | BDL | 134 | 39.3 | 11.6 | 690 | 17.5 | 6.59 | BDL | 89.5 | NA | 7.75 | NA | NA | NA | 6.61 | BDL | 0.35 | 0.18 | BDL | NA | NA | NA | NA | NA | NA | NA | NA | 2.52 | NA | NA | NA | NA | NA | NA | NA | NA | NA | NA | NA | NA | NA | NA | BDL | BDL | BDL | NA | NA | 17.7 | NA | NA | NA
708 | Chagangnuoer | No | CAOB | Skarn | 10CG18-7 | Magnetite | LA-ICP-MS | Mag Chagangnuoer CG | NA | NA | 48.6 | 70.7 | 521 | NA | BDL | NA | NA | 262 | BDL | 46.5 | 29.5 | 50.1 | 541 | 14.3 | 3.92 | BDL | 77.3 | NA | BDL | NA | NA | NA | 0.44 | BDL | BDL | BDL | BDL | NA | NA | NA | NA | NA | NA | NA | NA | BDL | NA | NA | NA | NA | NA | NA | NA | NA | NA | NA | NA | NA | NA | NA | BDL | BDL | BDL | NA | NA | 19 | NA | NA | NA
709 | Chagangnuoer | No | CAOB | Skarn | 10CG18-7 | Magnetite | LA-ICP-MS | Mag Chagangnuoer CG | NA | NA | 462 | 638 | 2546 | NA | 28.4 | NA | NA | 2711 | BDL | 177 | 37.9 | 32.4 | 578 | 15.6 | 10.5 | 220 | 119 | NA | 8.29 | NA | NA | NA | 5.94 | BDL | BDL | BDL | BDL | NA | NA | NA | NA | NA | NA | NA | NA | 3.33 | NA | NA | NA | NA | NA | NA | NA | NA | NA | NA | NA | NA | NA | NA | BDL | BDL | BDL | NA | NA | 5.57 | NA | NA | NA
710 | Chagangnuoer | No | CAOB | Skarn | 10CG18-7 | Magnetite | LA-ICP-MS | Mag Chagangnuoer CG | NA | NA | 485 | 733 | 3052 | NA | 32.2 | NA | NA | 2698 | BDL | 201 | 37.2 | 34.1 | 652 | 17.5 | 12 | 4.22 | 80.9 | NA | 7.65 | NA | NA | NA | 6.83 | BDL | 0.39 | BDL | BDL | NA | NA | NA | NA | NA | NA | NA | NA | 1.74 | NA | NA | NA | NA | NA | NA | NA | NA | NA | NA | NA | NA | NA | NA | 0.47 | BDL | 0.41 | NA | NA | 17.1 | NA | NA | NA
711 | Chagangnuoer | No | CAOB | Skarn | 11CG02-3 | Magnetite | LA-ICP-MS | Mag Chagangnuoer CG | NA | NA | 733 | 2841 | 7193 | NA | 26.6 | NA | NA | 3242 | 0.23 | 36 | 42.1 | 64.4 | 722 | 27.4 | 9.37 | 2.6 | 50.1 | NA | 5.61 | NA | NA | NA | 16.4 | 0.08 | 0.34 | 0.02 | 0.07 | NA | NA | NA | NA | NA | NA | NA | NA | 6.58 | NA | NA | NA | NA | NA | NA | NA | NA | NA | NA | NA | NA | NA | NA | BDL | 0.01 | 0.45 | NA | NA | 2.25 | NA | NA | NA
712 | Chagangnuoer | No | CAOB | Skarn | 11CG02-3 | Magnetite | LA-ICP-MS | Mag Chagangnuoer CG | NA | NA | 707 | 2651 | 7031 | NA | 15.2 | NA | NA | 3318 | 0.36 | 129.6 | 51.4 | 79.7 | 715 | 16.1 | 11.3 | 4 | 56.8 | NA | 6.43 | NA | NA | NA | 18.8 | 0.08 | 0.45 | 0.02 | 0.09 | NA | NA | NA | NA | NA | NA | NA | NA | 7.48 | NA | NA | NA | NA | NA | NA | NA | NA | NA | NA | NA | NA | NA | NA | 0.04 | BDL | 0.45 | NA | NA | 2.22 | NA | NA | NA
713 | Chagangnuoer | No | CAOB | Skarn | 11CG02-3 | Magnetite | LA-ICP-MS | Mag Chagangnuoer CG | NA | NA | 671 | 3319 | 6789 | NA | 21.9 | NA | NA | 3009 | 0.12 | 47.6 | 54.1 | 198 | 707 | 22.4 | 14.5 | 9.36 | 85.7 | NA | 4.62 | NA | NA | NA | 16.8 | 0.06 | 0.5 | 0.01 | 0.11 | NA | NA | NA | NA | NA | NA | NA | NA | 7.95 | NA | NA | NA | NA | NA | NA | NA | NA | NA | NA | NA | NA | NA | NA | BDL | BDL | 0.37 | NA | NA | 2.81 | NA | NA | NA
714 | Chagangnuoer | No | CAOB | Skarn | 11CG02-3 | Magnetite | LA-ICP-MS | Mag Chagangnuoer CG | NA | NA | 726 | 2803 | 7306 | NA | 24.3 | NA | NA | 3457 | 0.21 | 27.7 | 45.7 | 60.4 | 697 | 33.4 | 10.1 | 1.84 | 54.4 | NA | 5.12 | NA | NA | NA | 17.7 | 0.06 | 0.32 | 0.02 | 0.05 | NA | NA | NA | NA | NA | NA | NA | NA | 6.79 | NA | NA | NA | NA | NA | NA | NA | NA | NA | NA | NA | NA | NA | NA | BDL | BDL | 0.24 | NA | NA | 0.83 | NA | NA | NA
715 | Chagangnuoer | No | CAOB | Skarn | 11CG02-3 | Magnetite | LA-ICP-MS | Mag Chagangnuoer CG | NA | NA | 754 | 2568 | 7705 | NA | 27 | NA | NA | 3543 | 0.53 | 66.8 | 60.9 | 143 | 692 | 14.2 | 17.2 | 2.17 | 59 | NA | 4.23 | NA | NA | NA | 20.3 | 0.03 | 0.31 | 0.03 | 0.19 | NA | NA | NA | NA | NA | NA | NA | NA | 10.9 | NA | NA | NA | NA | NA | NA | NA | NA | NA | NA | NA | NA | NA | NA | BDL | BDL | 0.39 | NA | NA | 1.24 | NA | NA | NA
716 | Chengchao | Yes | MLYRMB | Skarn | 1-1 | Magnetite | LA-ICP-MS | Mag Chengchao EG | NA | NA | 261 | 5680 | 4242 | 3076 | NA | NA | 215 | 1345 | NA | 217 | 20.2 | 3.5 | 1823 | 38.1 | 2.2 | NA | 691 | 7.6 | 0.3 | NA | NA | NA | 19.6 | NA | NA | NA | NA | NA | NA | NA | NA | NA | NA | NA | NA | 6 | NA | NA | NA | NA | NA | NA | NA | NA | NA | NA | NA | NA | NA | NA | NA | NA | NA | NA | NA | NA | NA | NA | NA
717 | Chengchao | Yes | MLYRMB | Skarn | 1-2 | Magnetite | LA-ICP-MS | Mag Chengchao EG | NA | NA | 460 | 7563 | 5675 | 5091 | NA | NA | 315 | 2740 | NA | 233 | 18.4 | 1.8 | 2533 | 45.4 | 1.8 | NA | 586 | 8.7 | 2 | NA | NA | NA | 29.1 | NA | NA | NA | NA | NA | NA | NA | NA | NA | NA | NA | NA | 6 | NA | NA | NA | NA | NA | NA | NA | NA | NA | NA | NA | NA | NA | NA | NA | NA | NA | NA | NA | NA | NA | NA | NA
718 | Chengchao | Yes | MLYRMB | Skarn | 1-3 | Magnetite | LA-ICP-MS | Mag Chengchao EG | NA | NA | 245 | 4533 | 4764 | 2603 | NA | NA | 157 | 1414 | NA | 295 | 16.1 | BDL | 1615 | 33 | 2.1 | NA | 640 | 8.8 | 2.2 | NA | NA | NA | 18.4 | NA | NA | NA | NA | NA | NA | NA | NA | NA | NA | NA | NA | 4.5 | NA | NA | NA | NA | NA | NA | NA | NA | NA | NA | NA | NA | NA | NA | NA | NA | NA | NA | NA | NA | NA | NA | NA
719 | Chengchao | Yes | MLYRMB | Skarn | 1-4 | Magnetite | LA-ICP-MS | Mag Chengchao EG | NA | NA | 462 | 2493 | 6152 | 3855 | NA | NA | 378 | 1893 | NA | 343 | 30.9 | BDL | 788 | 19.5 | 3.3 | NA | 281 | 10.8 | 0.6 | NA | NA | NA | 27.3 | NA | NA | NA | NA | NA | NA | NA | NA | NA | NA | NA | NA | 9.4 | NA | NA | NA | NA | NA | NA | NA | NA | NA | NA | NA | NA | NA | NA | NA | NA | NA | NA | NA | NA | NA | NA | NA
720 | Chengchao | Yes | MLYRMB | Skarn | 1-5 | Magnetite | LA-ICP-MS | Mag Chengchao EG | NA | NA | 327 | 1609 | 5185 | 3963 | NA | NA | 227 | 1494 | NA | 383 | 23.8 | 2.8 | 633 | 16.8 | 2.7 | NA | 132 | 10.2 | 2.3 | NA | NA | NA | 22 | NA | NA | NA | NA | NA | NA | NA | NA | NA | NA | NA | NA | 5.1 | NA | NA | NA | NA | NA | NA | NA | NA | NA | NA | NA | NA | NA | NA | NA | NA | NA | NA | NA | NA | NA | NA | NA
721 | Chengchao | Yes | MLYRMB | Skarn | 1-6 | Magnetite | LA-ICP-MS | Mag Chengchao EG | NA | NA | 101 | 2336 | 6816 | 1412 | NA | NA | 96.8 | 368 | NA | 643 | 66.5 | 6.2 | 911 | 46 | 4.9 | NA | 387 | 15.4 | 1 | NA | NA | NA | 11.1 | NA | NA | NA | NA | NA | NA | NA | NA | NA | NA | NA | NA | 5.7 | NA | NA | NA | NA | NA | NA | NA | NA | NA | NA | NA | NA | NA | NA | NA | NA | NA | NA | NA | NA | NA | NA | NA
722 | Chengchao | Yes | MLYRMB | Skarn | 1-7 | Magnetite | LA-ICP-MS | Mag Chengchao EG | NA | NA | 108 | 2776 | 7997 | 1683 | NA | NA | 128 | 508 | NA | 676 | 70.7 | 12.5 | 876 | 51.4 | 2.8 | NA | 328 | 16.6 | 3 | NA | NA | NA | 11.2 | NA | NA | NA | NA | NA | NA | NA | NA | NA | NA | NA | NA | 5.8 | NA | NA | NA | NA | NA | NA | NA | NA | NA | NA | NA | NA | NA | NA | NA | NA | NA | NA | NA | NA | NA | NA | NA
723 | Chengchao | Yes | MLYRMB | Skarn | 1-8 | Magnetite | LA-ICP-MS | Mag Chengchao EG | NA | NA | 741 | 3884 | 4169 | 4850 | NA | NA | 54.2 | 844 | NA | 594 | 73.3 | 14.6 | 892 | 56.5 | 3.6 | NA | 181 | 11.7 | 2.1 | NA | NA | NA | 3.1 | NA | NA | NA | NA | NA | NA | NA | NA | NA | NA | NA | NA | 2.1 | NA | NA | NA | NA | NA | NA | NA | NA | NA | NA | NA | NA | NA | NA | NA | NA | NA | NA | NA | NA | NA | NA | NA
724 | Chengchao | Yes | MLYRMB | Skarn | 1-9 | Magnetite | LA-ICP-MS | Mag Chengchao EG | NA | NA | 53.5 | 5563 | 3275 | 5795 | NA | NA | BDL | 487 | NA | 540 | 76.3 | 20.7 | 904 | 47.4 | 5 | NA | 168 | 13.1 | 2.1 | NA | NA | NA | 5.8 | NA | NA | NA | NA | NA | NA | NA | NA | NA | NA | NA | NA | 1.1 | NA | NA | NA | NA | NA | NA | NA | NA | NA | NA | NA | NA | NA | NA | NA | NA | NA | NA | NA | NA | NA | NA | NA
725 | Chengchao | Yes | MLYRMB | Skarn | 1-10 | Magnetite | LA-ICP-MS | Mag Chengchao EG | NA | NA | 1229 | 5503 | 9334 | 13712 | NA | NA | 858 | 5752 | NA | 144 | 24.2 | 7.3 | 964 | 35.5 | 11.1 | NA | 172 | 22.3 | 3.8 | NA | NA | NA | 69.4 | NA | NA | NA | NA | NA | NA | NA | NA | NA | NA | NA | NA | 34.3 | NA | NA | NA | NA | NA | NA | NA | NA | NA | NA | NA | NA | NA | NA | NA | NA | NA | NA | NA | NA | NA | NA | NA
726 | Chengchao | Yes | MLYRMB | Skarn | 1-11 | Magnetite | LA-ICP-MS | Mag Chengchao EG | NA | NA | 825 | 4877 | 6236 | 10734 | NA | NA | 498 | 5296 | NA | 84.7 | 16.7 | 2.1 | 1064 | 36 | 4.5 | NA | 262 | 20.8 | 2.5 | NA | NA | NA | 38.4 | NA | NA | NA | NA | NA | NA | NA | NA | NA | NA | NA | NA | 28.5 | NA | NA | NA | NA | NA | NA | NA | NA | NA | NA | NA | NA | NA | NA | NA | NA | NA | NA | NA | NA | NA | NA | NA
727 | Chengchao | Yes | MLYRMB | Skarn | 1-12 | Magnetite | LA-ICP-MS | Mag Chengchao EG | NA | NA | 1585 | 8879 | 11369 | 18246 | NA | NA | 1082 | 8159 | NA | 164 | 25.7 | 7.1 | 1339 | 42.2 | 4.8 | NA | 445 | 24.7 | 2.7 | NA | NA | NA | 96.2 | NA | NA | NA | NA | NA | NA | NA | NA | NA | NA | NA | NA | 75.2 | NA | NA | NA | NA | NA | NA | NA | NA | NA | NA | NA | NA | NA | NA | NA | NA | NA | NA | NA | NA | NA | NA | NA
728 | Chengchao | Yes | MLYRMB | Skarn | 1-13 | Magnetite | LA-ICP-MS | Mag Chengchao EG | NA | NA | 2295 | 7888 | 9650 | 19494 | NA | NA | 1352 | 3369 | NA | 118 | 37.5 | 398 | 1130 | 44.7 | BDL | NA | 300 | 33.4 | 7.6 | NA | NA | NA | 72 | NA | NA | NA | NA | NA | NA | NA | NA | NA | NA | NA | NA | 29.7 | NA | NA | NA | NA | NA | NA | NA | NA | NA | NA | NA | NA | NA | NA | NA | NA | NA | NA | NA | NA | NA | NA | NA
729 | Chengchao | Yes | MLYRMB | Skarn | 1-14 | Magnetite | LA-ICP-MS | Mag Chengchao EG | NA | NA | 1506 | 7232 | 7826 | 14894 | NA | NA | 822 | 4453 | NA | 73.8 | 18.8 | 21.9 | 1294 | 46.5 | 3.5 | NA | 455 | 28.9 | BDL | NA | NA | NA | 50.4 | NA | NA | NA | NA | NA | NA | NA | NA | NA | NA | NA | NA | 29.2 | NA | NA | NA | NA | NA | NA | NA | NA | NA | NA | NA | NA | NA | NA | NA | NA | NA | NA | NA | NA | NA | NA | NA
730 | Chengchao | Yes | MLYRMB | Skarn | 1-15 | Magnetite | LA-ICP-MS | Mag Chengchao EG | NA | NA | 351 | 6377 | 620 | 4117 | NA | NA | 142 | 1831 | NA | 1097 | 147 | 12.2 | 973 | BDL | 1.8 | NA | 84.4 | 2.9 | 3.6 | NA | NA | NA | 11.5 | NA | NA | NA | NA | NA | NA | NA | NA | NA | NA | NA | NA | 2.5 | NA | NA | NA | NA | NA | NA | NA | NA | NA | NA | NA | NA | NA | NA | NA | NA | NA | NA | NA | NA | NA | NA | NA
731 | Chengchao | Yes | MLYRMB | Skarn | 1-16 | Magnetite | LA-ICP-MS | Mag Chengchao EG | NA | NA | 89.7 | 5870 | 335 | 2917 | NA | NA | 54.5 | 1297 | NA | 794 | 121 | 5.9 | 886 | BDL | 0.8 | NA | 60.2 | 3 | 0.3 | NA | NA | NA | 5.2 | NA | NA | NA | NA | NA | NA | NA | NA | NA | NA | NA | NA | 0.6 | NA | NA | NA | NA | NA | NA | NA | NA | NA | NA | NA | NA | NA | NA | NA | NA | NA | NA | NA | NA | NA | NA | NA
732 | Chengchao | Yes | MLYRMB | Skarn | 1-17 | Magnetite | LA-ICP-MS | Mag Chengchao EG | NA | NA | 5044 | 1582 | 4477 | 3915 | NA | NA | NA | 3500 | NA | 1108 | 151 | BDL | 709 | 15.4 | 11.2 | NA | 141 | 17.2 | BDL | NA | NA | NA | 59 | NA | NA | NA | NA | NA | NA | NA | NA | NA | NA | NA | NA | 55.7 | NA | NA | NA | NA | NA | NA | NA | NA | NA | NA | NA | NA | NA | NA | NA | NA | NA | NA | NA | NA | NA | NA | NA
733 | Chengchao | Yes | MLYRMB | Skarn | 1-18 | Magnetite | LA-ICP-MS | Mag Chengchao EG | NA | NA | 3694 | 2128 | 5427 | 6238 | NA | NA | NA | 4810 | NA | 1241 | 162 | 8 | 640 | 9.5 | 14.4 | NA | 108 | 13.3 | BDL | NA | NA | NA | 65.1 | NA | NA | NA | NA | NA | NA | NA | NA | NA | NA | NA | NA | 58.4 | NA | NA | NA | NA | NA | NA | NA | NA | NA | NA | NA | NA | NA | NA | NA | NA | NA | NA | NA | NA | NA | NA | NA
734 | Chengchao | Yes | MLYRMB | Skarn | 1-19 | Magnetite | LA-ICP-MS | Mag Chengchao EG | NA | NA | 3003 | 2156 | 4031 | 2835 | NA | NA | NA | 1751 | NA | 806 | 155 | 4.8 | 575 | 76.9 | 11.7 | NA | 125 | 26.6 | 0.3 | NA | NA | NA | 46.2 | NA | NA | NA | NA | NA | NA | NA | NA | NA | NA | NA | NA | 35 | NA | NA | NA | NA | NA | NA | NA | NA | NA | NA | NA | NA | NA | NA | NA | NA | NA | NA | NA | NA | NA | NA | NA
735 | Chengchao | Yes | MLYRMB | Skarn | 1-20 | Magnetite | LA-ICP-MS | Mag Chengchao EG | NA | NA | 2929 | 2741 | 4604 | 3182 | NA | NA | NA | 2814 | NA | 883 | 190 | 18.7 | 607 | 58.8 | 10.8 | NA | 113 | 26.6 | 0.2 | NA | NA | NA | 61.5 | NA | NA | NA | NA | NA | NA | NA | NA | NA | NA | NA | NA | 42.3 | NA | NA | NA | NA | NA | NA | NA | NA | NA | NA | NA | NA | NA | NA | NA | NA | NA | NA | NA | NA | NA | NA | NA
736 | Chengchao | Yes | MLYRMB | Skarn | 1-21 | Magnetite | LA-ICP-MS | Mag Chengchao EG | NA | NA | 3350 | 1538 | 4385 | 3355 | NA | NA | NA | 4106 | NA | 1072 | 147 | 8.6 | 639 | 31.7 | 11.2 | NA | 76.4 | 22.1 | BDL | NA | NA | NA | 55.9 | NA | NA | NA | NA | NA | NA | NA | NA | NA | NA | NA | NA | 43.8 | NA | NA | NA | NA | NA | NA | NA | NA | NA | NA | NA | NA | NA | NA | NA | NA | NA | NA | NA | NA | NA | NA | NA
737 | Chengchao | Yes | MLYRMB | Skarn | 1-22 | Magnetite | LA-ICP-MS | Mag Chengchao EG | NA | NA | 1256 | 2676 | 5495 | 11740 | NA | NA | 1205 | 4121 | NA | 393 | 13.3 | 18.1 | 469 | 3 | 0.3 | NA | 47.1 | 16.5 | 4.3 | NA | NA | NA | 35.3 | NA | NA | NA | NA | NA | NA | NA | NA | NA | NA | NA | NA | 15.4 | NA | NA | NA | NA | NA | NA | NA | NA | NA | NA | NA | NA | NA | NA | NA | NA | NA | NA | NA | NA | NA | NA | NA
738 | Chengchao | Yes | MLYRMB | Skarn | 1-23 | Magnetite | LA-ICP-MS | Mag Chengchao EG | NA | NA | 1163 | 2548 | 5263 | 8176 | NA | NA | 730 | 3187 | NA | 238 | 13.2 | BDL | 344 | 3.3 | 2.8 | NA | 57.9 | 14 | 2.5 | NA | NA | NA | 32.5 | NA | NA | NA | NA | NA | NA | NA | NA | NA | NA | NA | NA | 7 | NA | NA | NA | NA | NA | NA | NA | NA | NA | NA | NA | NA | NA | NA | NA | NA | NA | NA | NA | NA | NA | NA | NA
739 | Chengchao | Yes | MLYRMB | Skarn | 1-24 | Magnetite | LA-ICP-MS | Mag Chengchao EG | NA | NA | 866 | 2136 | 4854 | 6734 | NA | NA | 533 | 2540 | NA | 271 | 15.7 | 0.9 | 382 | 3.2 | BDL | NA | 42 | 12.5 | 2.4 | NA | NA | NA | 27.2 | NA | NA | NA | NA | NA | NA | NA | NA | NA | NA | NA | NA | 4.8 | NA | NA | NA | NA | NA | NA | NA | NA | NA | NA | NA | NA | NA | NA | NA | NA | NA | NA | NA | NA | NA | NA | NA
740 | Chengchao | Yes | MLYRMB | Skarn | 1-25 | Magnetite | LA-ICP-MS | Mag Chengchao EG | NA | NA | 386 | 1928 | 914 | 9535 | NA | NA | 219 | 4324 | NA | 1.5 | 0.3 | 3.9 | 1116 | 32 | 0.4 | NA | 204 | 8.4 | 3 | NA | NA | NA | 6 | NA | NA | NA | NA | NA | NA | NA | NA | NA | NA | NA | NA | 4 | NA | NA | NA | NA | NA | NA | NA | NA | NA | NA | NA | NA | NA | NA | NA | NA | NA | NA | NA | NA | NA | NA | NA
741 | Chengchao | Yes | MLYRMB | Skarn | 1-26 | Magnetite | LA-ICP-MS | Mag Chengchao EG | NA | NA | 516 | 1904 | 1313 | 10862 | NA | NA | 501 | 4587 | NA | BDL | 0.6 | BDL | 1136 | 24.4 | BDL | NA | 141 | 11.2 | 4.5 | NA | NA | NA | 14.4 | NA | NA | NA | NA | NA | NA | NA | NA | NA | NA | NA | NA | 28.6 | NA | NA | NA | NA | NA | NA | NA | NA | NA | NA | NA | NA | NA | NA | NA | NA | NA | NA | NA | NA | NA | NA | NA
742 | Chengchao | Yes | MLYRMB | Skarn | 1-27 | Magnetite | LA-ICP-MS | Mag Chengchao EG | NA | NA | 363 | 2122 | 1260 | 8659 | NA | NA | NA | 5559 | NA | 1.7 | 0.5 | BDL | 1293 | 33.4 | 0.1 | NA | 153 | 8 | 0.3 | NA | NA | NA | 7.4 | NA | NA | NA | NA | NA | NA | NA | NA | NA | NA | NA | NA | 8.5 | NA | NA | NA | NA | NA | NA | NA | NA | NA | NA | NA | NA | NA | NA | NA | NA | NA | NA | NA | NA | NA | NA | NA
743 | Chengchao | Yes | MLYRMB | Skarn | 1-28 | Magnetite | LA-ICP-MS | Mag Chengchao EG | NA | NA | 447 | 2918 | 927 | 8084 | NA | NA | NA | 4336 | NA | 0.6 | 0.3 | 3.5 | 1002 | 44.9 | BDL | NA | 149 | 10.3 | 0.6 | NA | NA | NA | 8 | NA | NA | NA | NA | NA | NA | NA | NA | NA | NA | NA | NA | 4.6 | NA | NA | NA | NA | NA | NA | NA | NA | NA | NA | NA | NA | NA | NA | NA | NA | NA | NA | NA | NA | NA | NA | NA
744 | Chengchao | Yes | MLYRMB | Skarn | 1-29 | Magnetite | LA-ICP-MS | Mag Chengchao EG | NA | NA | 399 | 2237 | 1182 | 10782 | NA | NA | NA | 5908 | NA | 0.7 | 0.6 | BDL | 1164 | 32.1 | BDL | NA | 166 | 11 | 0.8 | NA | NA | NA | 10.2 | NA | NA | NA | NA | NA | NA | NA | NA | NA | NA | NA | NA | 14.6 | NA | NA | NA | NA | NA | NA | NA | NA | NA | NA | NA | NA | NA | NA | NA | NA | NA | NA | NA | NA | NA | NA | NA
745 | Chengchao | Yes | MLYRMB | Skarn | 1-30 | Magnetite | LA-ICP-MS | Mag Chengchao EG | NA | NA | 392 | 2775 | 1443 | 10858 | NA | NA | NA | 5836 | NA | 1.1 | 0.4 | 2.9 | 1180 | 38.8 | 0.6 | NA | 161 | 7.6 | 0.4 | NA | NA | NA | 9.2 | NA | NA | NA | NA | NA | NA | NA | NA | NA | NA | NA | NA | 15 | NA | NA | NA | NA | NA | NA | NA | NA | NA | NA | NA | NA | NA | NA | NA | NA | NA | NA | NA | NA | NA | NA | NA
746 | Chengchao | Yes | MLYRMB | Skarn | 1-31 | Magnetite | LA-ICP-MS | Mag Chengchao EG | NA | NA | 373 | 2146 | 1010 | 9462 | NA | NA | NA | 5542 | NA | BDL | 0.4 | 2.6 | 1307 | 31 | 0.1 | NA | 179 | 10.4 | 0.5 | NA | NA | NA | 8 | NA | NA | NA | NA | NA | NA | NA | NA | NA | NA | NA | NA | 12.7 | NA | NA | NA | NA | NA | NA | NA | NA | NA | NA | NA | NA | NA | NA | NA | NA | NA | NA | NA | NA | NA | NA | NA
747 | Chengchao | Yes | MLYRMB | Skarn | 1-32 | Magnetite | LA-ICP-MS | Mag Chengchao EG | NA | NA | 861 | 4487 | 8961 | 7322 | NA | NA | 901 | 2732 | NA | 201 | 42.6 | 5 | 861 | 33.1 | 5.7 | NA | 192 | 20.8 | 3.7 | NA | NA | NA | 58.3 | NA | NA | NA | NA | NA | NA | NA | NA | NA | NA | NA | NA | 26.2 | NA | NA | NA | NA | NA | NA | NA | NA | NA | NA | NA | NA | NA | NA | NA | NA | NA | NA | NA | NA | NA | NA | NA
748 | Chengchao | Yes | MLYRMB | Skarn | 1-33 | Magnetite | LA-ICP-MS | Mag Chengchao EG | NA | NA | 629 | 5467 | 9445 | 5251 | NA | NA | 380 | 2817 | NA | 161 | 42.1 | 20 | 1371 | 49 | 13.8 | NA | 269 | 20.8 | 1.2 | NA | NA | NA | 53.8 | NA | NA | NA | NA | NA | NA | NA | NA | NA | NA | NA | NA | 17.7 | NA | NA | NA | NA | NA | NA | NA | NA | NA | NA | NA | NA | NA | NA | NA | NA | NA | NA | NA | NA | NA | NA | NA
749 | Chengchao | Yes | MLYRMB | Skarn | 1-34 | Magnetite | LA-ICP-MS | Mag Chengchao EG | NA | NA | 780 | 4097 | 8061 | 6969 | NA | NA | 801 | 2218 | NA | 208 | 42.1 | 10.8 | 854 | 34.7 | 6 | NA | 135 | 16.4 | 2.6 | NA | NA | NA | 52.4 | NA | NA | NA | NA | NA | NA | NA | NA | NA | NA | NA | NA | 23.1 | NA | NA | NA | NA | NA | NA | NA | NA | NA | NA | NA | NA | NA | NA | NA | NA | NA | NA | NA | NA | NA | NA | NA
750 | Chengchao | Yes | MLYRMB | Skarn | 1-35 | Magnetite | LA-ICP-MS | Mag Chengchao EG | NA | NA | 574 | 4560 | 9509 | 5488 | NA | NA | 384 | 2996 | NA | 643 | 59.5 | 12.9 | 818 | 31.7 | 5.9 | NA | 75.4 | 16.7 | 2.4 | NA | NA | NA | 40.6 | NA | NA | NA | NA | NA | NA | NA | NA | NA | NA | NA | NA | 17.2 | NA | NA | NA | NA | NA | NA | NA | NA | NA | NA | NA | NA | NA | NA | NA | NA | NA | NA | NA | NA | NA | NA | NA
751 | Chengchao | Yes | MLYRMB | Skarn | 1-36 | Magnetite | LA-ICP-MS | Mag Chengchao EG | NA | NA | 477 | 4040 | 6968 | 4081 | NA | NA | 326 | 2064 | NA | 686 | 50.7 | 1.8 | 751 | 28.3 | 4.7 | NA | 97.6 | 16.3 | 2.4 | NA | NA | NA | 46.4 | NA | NA | NA | NA | NA | NA | NA | NA | NA | NA | NA | NA | 12.3 | NA | NA | NA | NA | NA | NA | NA | NA | NA | NA | NA | NA | NA | NA | NA | NA | NA | NA | NA | NA | NA | NA | NA
752 | Chengchao | Yes | MLYRMB | Skarn | 1-37 | Magnetite | LA-ICP-MS | Mag Chengchao EG | NA | NA | 1847 | 3662 | 9069 | 20736 | NA | NA | 1879 | 7226 | NA | 145 | 24.1 | 5.2 | 1779 | 16.2 | 6.6 | NA | 252 | 20.2 | 2.3 | NA | NA | NA | 93.1 | NA | NA | NA | NA | NA | NA | NA | NA | NA | NA | NA | NA | 145 | NA | NA | NA | NA | NA | NA | NA | NA | NA | NA | NA | NA | NA | NA | NA | NA | NA | NA | NA | NA | NA | NA | NA
753 | Chengchao | Yes | MLYRMB | Skarn | 1-38 | Magnetite | LA-ICP-MS | Mag Chengchao EG | NA | NA | 1847 | 4394 | 9088 | 22544 | NA | NA | 2202 | 7696 | NA | 234 | 7.9 | 8.1 | 1966 | 15.6 | 3.3 | NA | 293 | 21.5 | 2 | NA | NA | NA | 120 | NA | NA | NA | NA | NA | NA | NA | NA | NA | NA | NA | NA | 240 | NA | NA | NA | NA | NA | NA | NA | NA | NA | NA | NA | NA | NA | NA | NA | NA | NA | NA | NA | NA | NA | NA | NA
754 | Chengchao | Yes | MLYRMB | Skarn | 1-39 | Magnetite | LA-ICP-MS | Mag Chengchao EG | NA | NA | 1730 | 3908 | 8084 | 19879 | NA | NA | 1606 | 7006 | NA | 62.5 | 6.8 | 2.6 | 1772 | 15.9 | BDL | NA | 250 | 17.2 | 1.4 | NA | NA | NA | 94 | NA | NA | NA | NA | NA | NA | NA | NA | NA | NA | NA | NA | 151 | NA | NA | NA | NA | NA | NA | NA | NA | NA | NA | NA | NA | NA | NA | NA | NA | NA | NA | NA | NA | NA | NA | NA
755 | Chengchao | Yes | MLYRMB | Skarn | 1-40 | Magnetite | LA-ICP-MS | Mag Chengchao EG | NA | NA | 1577 | 2915 | 7892 | 18144 | NA | NA | NA | 7674 | NA | 158 | 11.5 | 2.9 | 1592 | 14.5 | 6.6 | NA | 238 | 9.9 | 1 | NA | NA | NA | 110 | NA | NA | NA | NA | NA | NA | NA | NA | NA | NA | NA | NA | 212 | NA | NA | NA | NA | NA | NA | NA | NA | NA | NA | NA | NA | NA | NA | NA | NA | NA | NA | NA | NA | NA | NA | NA
756 | Chengchao | Yes | MLYRMB | Skarn | 1-41 | Magnetite | LA-ICP-MS | Mag Chengchao EG | NA | NA | 1718 | 3909 | 8579 | 19075 | NA | NA | NA | 8390 | NA | 186 | 9.3 | 6.2 | 1692 | 15.6 | 4.3 | NA | 289 | 9.6 | 0.2 | NA | NA | NA | 118 | NA | NA | NA | NA | NA | NA | NA | NA | NA | NA | NA | NA | 238 | NA | NA | NA | NA | NA | NA | NA | NA | NA | NA | NA | NA | NA | NA | NA | NA | NA | NA | NA | NA | NA | NA | NA
757 | Chengchao | Yes | MLYRMB | Skarn | 1-42 | Magnetite | LA-ICP-MS | Mag Chengchao EG | NA | NA | 1608 | 3819 | 8176 | 17597 | NA | NA | NA | 8416 | NA | 194 | 7.9 | 0.4 | 1724 | 15 | 7.3 | NA | 264 | 7.3 | 0.9 | NA | NA | NA | 111 | NA | NA | NA | NA | NA | NA | NA | NA | NA | NA | NA | NA | 201 | NA | NA | NA | NA | NA | NA | NA | NA | NA | NA | NA | NA | NA | NA | NA | NA | NA | NA | NA | NA | NA | NA | NA
758 | Chengchao | Yes | MLYRMB | Skarn | 1-43 | Magnetite | LA-ICP-MS | Mag Chengchao EG | NA | NA | 1767 | 4415 | 8745 | 19684 | NA | NA | NA | 8355 | NA | 133 | 12.5 | 0.7 | 1623 | 15.4 | 7.5 | NA | 217 | 9.8 | BDL | NA | NA | NA | 109 | NA | NA | NA | NA | NA | NA | NA | NA | NA | NA | NA | NA | 204 | NA | NA | NA | NA | NA | NA | NA | NA | NA | NA | NA | NA | NA | NA | NA | NA | NA | NA | NA | NA | NA | NA | NA
759 | Chengchao | Yes | MLYRMB | Skarn | 1-44 | Magnetite | LA-ICP-MS | Mag Chengchao EG | NA | NA | 1851 | 4633 | 9131 | 17797 | NA | NA | NA | 8288 | NA | 251 | 9.6 | 6.2 | 1610 | 15.7 | 5.6 | NA | 243 | 8.2 | 0.6 | NA | NA | NA | 91.9 | NA | NA | NA | NA | NA | NA | NA | NA | NA | NA | NA | NA | 127 | NA | NA | NA | NA | NA | NA | NA | NA | NA | NA | NA | NA | NA | NA | NA | NA | NA | NA | NA | NA | NA | NA | NA
760 | Chengchao | Yes | MLYRMB | Skarn | 1-45 | Magnetite | LA-ICP-MS | Mag Chengchao EG | NA | NA | 1600 | 4836 | 8094 | 25207 | NA | NA | 2698 | 11371 | NA | 225 | 16.6 | 4.7 | 2157 | 17.4 | 3.5 | NA | 272 | 26.9 | 0.6 | NA | NA | NA | 123 | NA | NA | NA | NA | NA | NA | NA | NA | NA | NA | NA | NA | 313 | NA | NA | NA | NA | NA | NA | NA | NA | NA | NA | NA | NA | NA | NA | NA | NA | NA | NA | NA | NA | NA | NA | NA
761 | Chengchao | Yes | MLYRMB | Skarn | 1-46 | Magnetite | LA-ICP-MS | Mag Chengchao EG | NA | NA | 1801 | 3857 | 8359 | 21078 | NA | NA | 2500 | 7562 | NA | 181 | 8.8 | 1.6 | 1848 | 16.9 | 5.6 | NA | 244 | 21.1 | 1.4 | NA | NA | NA | 119 | NA | NA | NA | NA | NA | NA | NA | NA | NA | NA | NA | NA | 257 | NA | NA | NA | NA | NA | NA | NA | NA | NA | NA | NA | NA | NA | NA | NA | NA | NA | NA | NA | NA | NA | NA | NA
762 | Chengchao | Yes | MLYRMB | Skarn | 1-47 | Magnetite | LA-ICP-MS | Mag Chengchao EG | NA | NA | 1730 | 4839 | 9400 | 23180 | NA | NA | 2036 | 11623 | NA | 162 | 9.2 | 0.8 | 1958 | 16.7 | 6.9 | NA | 298 | 19.8 | 1.7 | NA | NA | NA | 142 | NA | NA | NA | NA | NA | NA | NA | NA | NA | NA | NA | NA | 254 | NA | NA | NA | NA | NA | NA | NA | NA | NA | NA | NA | NA | NA | NA | NA | NA | NA | NA | NA | NA | NA | NA | NA
763 | Chengchao | Yes | MLYRMB | Skarn | 1-48 | Magnetite | LA-ICP-MS | Mag Chengchao EG | NA | NA | 1587 | 4077 | 7220 | 21616 | NA | NA | NA | 13022 | NA | 257 | 13.2 | BDL | 1865 | 16.4 | 3.4 | NA | 266 | 13.2 | BDL | NA | NA | NA | 107 | NA | NA | NA | NA | NA | NA | NA | NA | NA | NA | NA | NA | 229 | NA | NA | NA | NA | NA | NA | NA | NA | NA | NA | NA | NA | NA | NA | NA | NA | NA | NA | NA | NA | NA | NA | NA
764 | Chengchao | Yes | MLYRMB | Skarn | 1-49 | Magnetite | LA-ICP-MS | Mag Chengchao EG | NA | NA | 1968 | 3224 | 7557 | 20627 | NA | NA | NA | 7847 | NA | 18 | 8.3 | 1.9 | 1758 | 14.4 | 1.2 | NA | 336 | 11.9 | 0.4 | NA | NA | NA | 128 | NA | NA | NA | NA | NA | NA | NA | NA | NA | NA | NA | NA | 297 | NA | NA | NA | NA | NA | NA | NA | NA | NA | NA | NA | NA | NA | NA | NA | NA | NA | NA | NA | NA | NA | NA | NA
765 | Chengchao | Yes | MLYRMB | Skarn | 1-50 | Magnetite | LA-ICP-MS | Mag Chengchao EG | NA | NA | 1449 | 8315 | 7017 | 23828 | NA | NA | NA | 105569 | NA | 178 | 17 | BDL | 2203 | 12.7 | 3 | NA | 264 | 9.3 | 0.6 | NA | NA | NA | 171 | NA | NA | NA | NA | NA | NA | NA | NA | NA | NA | NA | NA | 277 | NA | NA | NA | NA | NA | NA | NA | NA | NA | NA | NA | NA | NA | NA | NA | NA | NA | NA | NA | NA | NA | NA | NA
766 | Chengchao | Yes | MLYRMB | Skarn | 1-51 | Magnetite | LA-ICP-MS | Mag Chengchao EG | NA | NA | 1806 | 2342 | 6545 | 20426 | NA | NA | NA | 13634 | NA | 226 | 14.4 | 7 | 2021 | 17.4 | 2.4 | NA | 278 | 12.4 | 1.2 | NA | NA | NA | 126 | NA | NA | NA | NA | NA | NA | NA | NA | NA | NA | NA | NA | 350 | NA | NA | NA | NA | NA | NA | NA | NA | NA | NA | NA | NA | NA | NA | NA | NA | NA | NA | NA | NA | NA | NA | NA
767 | Chengchao | Yes | MLYRMB | Skarn | 1-52 | Magnetite | LA-ICP-MS | Mag Chengchao EG | NA | NA | 1073 | 17073 | 17062 | 35974 | NA | NA | 2689 | 7089 | NA | 98 | 99.6 | 38.3 | 2002 | 53.8 | 2.6 | NA | 382 | 26.8 | 4.1 | NA | NA | NA | 103 | NA | NA | NA | NA | NA | NA | NA | NA | NA | NA | NA | NA | 276 | NA | NA | NA | NA | NA | NA | NA | NA | NA | NA | NA | NA | NA | NA | NA | NA | NA | NA | NA | NA | NA | NA | NA
768 | Chengchao | Yes | MLYRMB | Skarn | 1-53 | Magnetite | LA-ICP-MS | Mag Chengchao EG | NA | NA | 1121 | 6926 | 8535 | 20484 | NA | NA | 2739 | 5491 | NA | 119 | 86.9 | 46.4 | 1280 | 43.5 | 5.1 | NA | 228 | 20.7 | 3.5 | NA | NA | NA | 86.9 | NA | NA | NA | NA | NA | NA | NA | NA | NA | NA | NA | NA | 220 | NA | NA | NA | NA | NA | NA | NA | NA | NA | NA | NA | NA | NA | NA | NA | NA | NA | NA | NA | NA | NA | NA | NA
769 | Chengchao | Yes | MLYRMB | Skarn | 1-54 | Magnetite | LA-ICP-MS | Mag Chengchao EG | NA | NA | 435 | 9599 | 12551 | 6150 | NA | NA | 363 | 2529 | NA | 787 | 63.6 | 26.1 | 1033 | 58.9 | 3.3 | NA | 316 | 15.3 | 1.2 | NA | NA | NA | 41.3 | NA | NA | NA | NA | NA | NA | NA | NA | NA | NA | NA | NA | 35.7 | NA | NA | NA | NA | NA | NA | NA | NA | NA | NA | NA | NA | NA | NA | NA | NA | NA | NA | NA | NA | NA | NA | NA
770 | Chengchao | Yes | MLYRMB | Skarn | 1-55 | Magnetite | LA-ICP-MS | Mag Chengchao EG | NA | NA | 326 | 5263 | 7813 | 4019 | NA | NA | 128 | 1893 | NA | 745 | 60.2 | 5.4 | 1115 | 44.3 | 5.4 | NA | 280 | 12.9 | 1.9 | NA | NA | NA | 21.8 | NA | NA | NA | NA | NA | NA | NA | NA | NA | NA | NA | NA | 3.9 | NA | NA | NA | NA | NA | NA | NA | NA | NA | NA | NA | NA | NA | NA | NA | NA | NA | NA | NA | NA | NA | NA | NA
771 | Chengchao | Yes | MLYRMB | Skarn | 1-56 | Magnetite | LA-ICP-MS | Mag Chengchao EG | NA | NA | 438 | 841 | 2243 | 6973 | NA | NA | 727 | 2056 | NA | 33 | 24.1 | 59.4 | 703 | 38.2 | 1 | NA | 108 | 9.5 | 4 | NA | NA | NA | 35.5 | NA | NA | NA | NA | NA | NA | NA | NA | NA | NA | NA | NA | 80.2 | NA | NA | NA | NA | NA | NA | NA | NA | NA | NA | NA | NA | NA | NA | NA | NA | NA | NA | NA | NA | NA | NA | NA
772 | Chengchao | Yes | MLYRMB | Skarn | 1-57 | Magnetite | LA-ICP-MS | Mag Chengchao EG | NA | NA | 884 | 1297 | 4791 | 13528 | NA | NA | 1904 | 4846 | NA | 76 | 104 | 47.5 | 972 | 38.8 | 2.5 | NA | 123 | 17.6 | 3.7 | NA | NA | NA | 73.4 | NA | NA | NA | NA | NA | NA | NA | NA | NA | NA | NA | NA | 153 | NA | NA | NA | NA | NA | NA | NA | NA | NA | NA | NA | NA | NA | NA | NA | NA | NA | NA | NA | NA | NA | NA | NA
773 | Chengchao | Yes | MLYRMB | Skarn | 1-58 | Magnetite | LA-ICP-MS | Mag Chengchao EG | NA | NA | 948 | 5024 | 4923 | 2078 | NA | NA | 1236 | 3610 | NA | 263 | 63.1 | 13.4 | 2566 | 33.9 | 7.9 | NA | 1040 | 14.8 | 2 | NA | NA | NA | 73.6 | NA | NA | NA | NA | NA | NA | NA | NA | NA | NA | NA | NA | 45.2 | NA | NA | NA | NA | NA | NA | NA | NA | NA | NA | NA | NA | NA | NA | NA | NA | NA | NA | NA | NA | NA | NA | NA
774 | Chengchao | Yes | MLYRMB | Skarn | 1-59 | Magnetite | LA-ICP-MS | Mag Chengchao EG | NA | NA | 775 | 4896 | 5631 | 2312 | NA | NA | 890 | 1601 | NA | 257 | 66.9 | 11.1 | 1708 | 29.9 | 6 | NA | 874 | 14.1 | 1.8 | NA | NA | NA | 40.7 | NA | NA | NA | NA | NA | NA | NA | NA | NA | NA | NA | NA | 35.3 | NA | NA | NA | NA | NA | NA | NA | NA | NA | NA | NA | NA | NA | NA | NA | NA | NA | NA | NA | NA | NA | NA | NA
775 | Chengchao | Yes | MLYRMB | Skarn | 1-60 | Magnetite | LA-ICP-MS | Mag Chengchao EG | NA | NA | 447 | 2340 | 3497 | 2641 | NA | NA | 493 | 1069 | NA | 204 | 60.7 | 5.6 | 987 | 15.5 | 7.3 | NA | 490 | 11.3 | 2.5 | NA | NA | NA | 25.4 | NA | NA | NA | NA | NA | NA | NA | NA | NA | NA | NA | NA | 14 | NA | NA | NA | NA | NA | NA | NA | NA | NA | NA | NA | NA | NA | NA | NA | NA | NA | NA | NA | NA | NA | NA | NA
776 | Chino | No | Other | Skarn | AU60859 | Magnetite | LA-ICP-MS | Mag PhD thesis | NA | NA | 210 | NA | 2452 | NA | NA | NA | NA | NA | NA | 134 | 38 | NA | 506 | NA | NA | NA | NA | 19 | 19 | NA | NA | NA | NA | NA | NA | NA | NA | NA | NA | NA | NA | NA | NA | NA | NA | NA | NA | NA | NA | NA | NA | NA | NA | NA | NA | NA | NA | NA | NA | NA | NA | NA | NA | NA | NA | NA | NA | NA | NA
777 | Chino | No | Other | Skarn | AU60859 | Magnetite | LA-ICP-MS | Mag PhD thesis | NA | NA | 180 | 483 | 2584 | NA | NA | NA | NA | NA | NA | 187 | NA | NA | 506 | NA | NA | 66 | NA | 25 | NA | NA | NA | NA | NA | NA | NA | NA | NA | NA | NA | NA | NA | NA | NA | NA | NA | NA | NA | NA | NA | NA | NA | NA | NA | NA | NA | NA | NA | NA | NA | NA | NA | NA | NA | NA | NA | NA | NA | NA | NA
778 | Chino | No | Other | Skarn | AU60859 | Magnetite | LA-ICP-MS | Mag PhD thesis | NA | NA | 277 | 648 | 2607 | NA | NA | NA | NA | NA | NA | NA | 71 | NA | 436 | NA | NA | NA | NA | 21 | NA | NA | NA | NA | NA | 19 | NA | NA | NA | NA | NA | NA | NA | NA | NA | NA | NA | NA | NA | NA | NA | NA | NA | NA | NA | NA | NA | NA | NA | NA | NA | NA | NA | NA | NA | NA | NA | NA | NA | NA | NA
779 | Chino | No | Other | Skarn | AU60859 | Magnetite | LA-ICP-MS | Mag PhD thesis | NA | NA | 458 | 1902 | 3896 | NA | NA | NA | NA | NA | NA | 216 | NA | NA | 529 | NA | NA | NA | NA | 22 | NA | NA | NA | NA | NA | NA | NA | NA | NA | NA | NA | NA | NA | NA | NA | NA | NA | NA | NA | NA | NA | NA | NA | NA | NA | NA | NA | NA | NA | NA | NA | NA | NA | NA | NA | NA | NA | NA | NA | NA | NA
780 | Chino | No | Other | Skarn | AU60859 | Magnetite | LA-ICP-MS | Mag PhD thesis | NA | NA | NA | 1075 | 4643 | NA | NA | NA | NA | NA | NA | 218 | NA | NA | 390 | NA | NA | NA | NA | 35 | NA | NA | NA | NA | NA | NA | NA | NA | NA | NA | NA | NA | NA | NA | NA | NA | NA | NA | NA | NA | NA | NA | NA | NA | NA | NA | NA | NA | NA | NA | NA | NA | NA | NA | NA | NA | NA | NA | NA | NA | NA
781 | Chino | No | Other | Skarn | AU60859 | Magnetite | LA-ICP-MS | Mag PhD thesis | NA | NA | NA | NA | NA | NA | NA | NA | NA | NA | NA | NA | NA | NA | 401 | NA | NA | NA | NA | NA | NA | NA | NA | NA | NA | NA | NA | NA | NA | NA | NA | NA | NA | NA | NA | NA | NA | NA | NA | NA | NA | NA | NA | NA | NA | NA | NA | NA | NA | NA | NA | NA | NA | NA | NA | NA | NA | NA | NA | NA | NA
782 | Chino | No | Other | Skarn | AU60859 | Magnetite | LA-ICP-MS | Mag PhD thesis | NA | NA | NA | 857 | 1450 | NA | NA | NA | NA | NA | NA | NA | NA | NA | 411 | NA | NA | NA | NA | NA | NA | NA | NA | NA | NA | NA | NA | NA | NA | NA | NA | NA | NA | NA | NA | NA | NA | NA | NA | NA | NA | NA | NA | NA | NA | NA | NA | NA | NA | NA | NA | NA | NA | NA | NA | NA | NA | NA | NA | NA | NA
783 | Chino | No | Other | Skarn | AU60859 | Magnetite | LA-ICP-MS | Mag PhD thesis | NA | NA | 459 | NA | NA | NA | NA | NA | NA | NA | NA | 424 | NA | NA | 425 | NA | NA | NA | NA | NA | NA | NA | NA | NA | NA | NA | NA | NA | NA | NA | NA | NA | NA | NA | NA | NA | NA | NA | NA | NA | NA | NA | NA | NA | NA | NA | NA | NA | NA | NA | NA | NA | NA | NA | NA | NA | NA | NA | NA | NA | NA
784 | Chino | No | Other | Skarn | AU60859 | Magnetite | LA-ICP-MS | Mag PhD thesis | NA | NA | NA | NA | NA | NA | NA | NA | NA | NA | NA | NA | NA | NA | 351 | NA | NA | 245 | NA | NA | NA | NA | NA | NA | NA | NA | NA | NA | NA | NA | NA | NA | NA | NA | NA | NA | NA | NA | NA | NA | NA | NA | NA | NA | NA | NA | NA | NA | NA | NA | NA | NA | NA | NA | NA | NA | NA | NA | NA | NA | NA
785 | Chino | No | Other | Skarn | AU60875 | Magnetite | LA-ICP-MS | Mag PhD thesis | NA | NA | 188 | 85 | 1086 | NA | NA | NA | NA | NA | NA | 144 | NA | NA | 947 | NA | NA | NA | 142 | 9 | NA | NA | NA | NA | NA | NA | NA | 3 | NA | NA | NA | NA | NA | NA | NA | NA | NA | NA | NA | NA | NA | NA | NA | NA | NA | NA | NA | NA | NA | NA | NA | NA | NA | NA | NA | NA | NA | NA | NA | NA | NA
786 | Chino | No | Other | Skarn | AU60875 | Magnetite | LA-ICP-MS | Mag PhD thesis | NA | NA | 88 | 72 | 827 | NA | NA | NA | NA | NA | NA | 191 | NA | NA | 602 | NA | NA | NA | 79 | 11 | NA | NA | NA | NA | NA | NA | NA | NA | 78 | NA | NA | NA | NA | NA | 14 | NA | NA | NA | NA | NA | NA | NA | NA | NA | NA | NA | NA | NA | NA | NA | NA | NA | NA | NA | NA | NA | NA | NA | NA | NA | NA
787 | Chino | No | Other | Skarn | AU60875 | Magnetite | LA-ICP-MS | Mag PhD thesis | NA | NA | 354 | 208 | 803 | NA | NA | NA | NA | NA | NA | NA | NA | NA | 941 | NA | NA | 234 | 138 | 10 | NA | NA | NA | NA | 3 | NA | NA | NA | NA | NA | NA | NA | NA | NA | NA | NA | NA | NA | NA | NA | NA | NA | NA | NA | NA | NA | NA | NA | NA | NA | NA | NA | NA | NA | NA | NA | NA | NA | NA | NA | NA
788 | Chino | No | Other | Skarn | AU60875 | Magnetite | LA-ICP-MS | Mag PhD thesis | NA | NA | 2308 | 333 | NA | NA | NA | NA | NA | NA | NA | NA | NA | NA | 762 | NA | NA | NA | NA | 29 | NA | NA | NA | NA | NA | NA | NA | NA | NA | NA | NA | NA | NA | NA | NA | NA | NA | NA | NA | NA | NA | NA | NA | NA | NA | NA | NA | NA | NA | NA | NA | NA | NA | NA | NA | NA | NA | NA | NA | NA | NA
789 | Chino | No | Other | Skarn | AU60875 | Magnetite | LA-ICP-MS | Mag PhD thesis | NA | NA | NA | 3058 | 10042 | NA | NA | NA | NA | NA | NA | 169 | NA | NA | 1319 | NA | NA | 55 | NA | 20 | NA | NA | NA | NA | 17 | NA | NA | NA | NA | NA | NA | NA | NA | NA | NA | NA | NA | 26 | NA | NA | NA | NA | NA | NA | NA | NA | NA | NA | NA | NA | NA | NA | NA | NA | NA | NA | NA | NA | NA | NA | NA
790 | Chino | No | Other | Skarn | AU60875 | Magnetite | LA-ICP-MS | Mag PhD thesis | NA | NA | 259 | 333 | 1425 | NA | NA | NA | NA | NA | NA | 280 | NA | NA | 678 | NA | NA | NA | NA | NA | NA | NA | NA | NA | NA | NA | NA | 9 | 23 | NA | NA | NA | NA | NA | NA | NA | NA | NA | NA | NA | NA | NA | NA | NA | NA | NA | NA | NA | NA | NA | NA | NA | NA | NA | NA | NA | NA | NA | NA | NA | NA
791 | Chino | No | Other | Skarn | AU60875 | Magnetite | LA-ICP-MS | Mag PhD thesis | NA | NA | NA | NA | 1672 | NA | NA | NA | NA | NA | NA | NA | NA | NA | 1070 | NA | NA | NA | 237 | NA | NA | NA | NA | NA | 11 | NA | NA | NA | 44 | NA | NA | NA | NA | NA | NA | NA | NA | NA | NA | NA | NA | NA | NA | NA | NA | NA | NA | NA | NA | NA | NA | NA | NA | NA | NA | NA | NA | NA | NA | NA | NA
792 | Chino | No | Other | Skarn | AU60875 | Magnetite | LA-ICP-MS | Mag PhD thesis | NA | NA | 581 | NA | NA | NA | NA | NA | NA | NA | NA | NA | NA | NA | 663 | NA | NA | NA | NA | NA | NA | NA | NA | NA | NA | NA | NA | NA | NA | NA | NA | NA | NA | NA | NA | NA | NA | NA | NA | NA | NA | NA | NA | NA | NA | NA | NA | NA | NA | NA | NA | NA | NA | NA | NA | NA | NA | NA | NA | NA | NA
793 | Chino | No | Other | Skarn | AU60910 | Magnetite | LA-ICP-MS | Mag PhD thesis | NA | NA | NA | 50 | 2594 | NA | NA | NA | NA | NA | NA | 1466 | 2217 | NA | 924 | 37 | 61 | NA | 616 | 108 | NA | NA | NA | NA | NA | NA | NA | NA | NA | NA | NA | NA | NA | NA | NA | NA | NA | NA | NA | NA | NA | NA | NA | NA | NA | NA | NA | NA | NA | NA | NA | NA | NA | NA | NA | NA | NA | NA | NA | NA | NA
794 | Chino | No | Other | Skarn | AU60910 | Magnetite | LA-ICP-MS | Mag PhD thesis | NA | NA | NA | NA | 2270 | NA | NA | NA | NA | NA | NA | 1094 | 2012 | NA | 1419 | 41 | NA | NA | NA | 110 | NA | NA | NA | NA | NA | NA | NA | NA | NA | NA | NA | NA | NA | NA | NA | NA | NA | NA | NA | NA | NA | NA | NA | NA | NA | NA | NA | NA | NA | NA | NA | NA | NA | NA | NA | NA | NA | NA | NA | NA | NA
795 | Chino | No | Other | Skarn | AU60910 | Magnetite | LA-ICP-MS | Mag PhD thesis | NA | NA | NA | NA | 3071 | NA | NA | NA | NA | NA | NA | 1153 | 2506 | NA | 1078 | 36 | NA | NA | 972 | 127 | NA | NA | NA | NA | NA | NA | NA | NA | NA | NA | NA | NA | NA | NA | NA | NA | NA | NA | NA | NA | NA | NA | NA | NA | NA | NA | NA | NA | NA | NA | NA | NA | NA | NA | NA | NA | NA | NA | NA | NA | NA
796 | Chino | No | Other | Skarn | AU60910 | Magnetite | LA-ICP-MS | Mag PhD thesis | NA | NA | NA | NA | 2800 | NA | NA | NA | NA | NA | NA | 1038 | 1754 | NA | 1579 | NA | NA | NA | 367 | 129 | NA | NA | NA | NA | NA | NA | NA | NA | NA | NA | NA | NA | NA | NA | NA | NA | NA | NA | NA | NA | NA | NA | NA | NA | NA | NA | NA | NA | NA | NA | NA | NA | NA | NA | NA | NA | 76 | NA | NA | NA | NA
797 | Chino | No | Other | Skarn | AU60910 | Magnetite | LA-ICP-MS | Mag PhD thesis | NA | NA | NA | NA | 2463 | NA | NA | NA | NA | NA | NA | 1683 | 1716 | NA | 904 | 48 | NA | NA | 900 | 92 | NA | NA | NA | NA | NA | NA | NA | NA | NA | NA | NA | NA | NA | NA | NA | NA | NA | NA | NA | NA | NA | NA | NA | NA | NA | NA | NA | NA | NA | NA | NA | NA | NA | NA | NA | NA | NA | NA | NA | NA | NA
798 | Chino | No | Other | Skarn | AU60910 | Magnetite | LA-ICP-MS | Mag PhD thesis | NA | NA | NA | NA | 4334 | NA | NA | NA | NA | NA | NA | 863 | 1830 | NA | 1025 | NA | NA | NA | 506 | 107 | NA | NA | NA | NA | NA | NA | NA | NA | NA | NA | NA | NA | NA | NA | NA | NA | NA | NA | NA | NA | NA | NA | NA | NA | NA | NA | NA | NA | NA | NA | NA | NA | NA | NA | NA | NA | NA | NA | NA | NA | NA
799 | Chino | No | Other | Skarn | AU60910 | Magnetite | LA-ICP-MS | Mag PhD thesis | NA | NA | NA | NA | 2420 | NA | NA | NA | NA | NA | NA | 584 | 2233 | NA | 1026 | 94 | NA | NA | NA | 88 | NA | NA | NA | NA | NA | NA | NA | NA | NA | NA | NA | NA | NA | NA | NA | NA | NA | NA | NA | NA | NA | NA | NA | NA | NA | NA | NA | NA | NA | NA | NA | NA | NA | NA | NA | NA | 68 | NA | NA | NA | NA
800 | Chino | No | Other | Skarn | AU60910 | Magnetite | LA-ICP-MS | Mag PhD thesis | NA | NA | NA | NA | 2200 | NA | NA | NA | NA | NA | NA | 912 | 1877 | NA | 1247 | 50 | NA | NA | NA | 134 | NA | NA | NA | NA | NA | NA | NA | NA | NA | NA | NA | NA | NA | NA | NA | NA | NA | NA | NA | NA | NA | NA | NA | NA | NA | NA | NA | NA | NA | NA | NA | NA | NA | NA | NA | NA | NA | NA | NA | NA | NA
801 | Chino | No | Other | Skarn | AU60910 | Magnetite | LA-ICP-MS | Mag PhD thesis | NA | NA | NA | NA | 1855 | NA | NA | NA | NA | NA | NA | 408 | 2416 | NA | 540 | NA | NA | 112 | 672 | 88 | NA | NA | NA | NA | NA | NA | NA | NA | NA | NA | NA | NA | NA | NA | NA | NA | NA | NA | NA | NA | NA | NA | NA | NA | NA | NA | NA | NA | NA | NA | NA | NA | NA | NA | NA | NA | NA | NA | NA | NA | NA
802 | Chino | No | Other | Skarn | AU60930 | Magnetite | LA-ICP-MS | Mag PhD thesis | NA | NA | 215 | 652 | 1499 | 11105 | NA | NA | NA | NA | NA | NA | NA | NA | 2262 | NA | NA | NA | 208 | NA | NA | NA | NA | NA | 9 | NA | NA | NA | NA | NA | NA | NA | NA | NA | NA | NA | NA | 12 | NA | NA | NA | NA | NA | NA | NA | NA | NA | NA | NA | NA | NA | NA | NA | NA | NA | NA | NA | NA | NA | NA | NA
803 | Chino | No | Other | Skarn | AU60930 | Magnetite | LA-ICP-MS | Mag PhD thesis | NA | NA | 153 | 604 | 1100 | 8809 | NA | NA | NA | NA | NA | NA | NA | NA | 2200 | NA | NA | NA | 229 | 7 | NA | NA | NA | NA | 4 | 5 | NA | NA | NA | NA | NA | NA | NA | NA | 9 | NA | NA | 17 | NA | NA | NA | NA | NA | NA | NA | NA | NA | NA | NA | NA | NA | NA | NA | NA | NA | 6 | NA | NA | NA | NA | NA
804 | Chino | No | Other | Skarn | AU60930 | Magnetite | LA-ICP-MS | Mag PhD thesis | NA | NA | NA | 701 | 1209 | NA | NA | NA | NA | NA | NA | NA | NA | NA | 2473 | NA | NA | NA | 379 | NA | NA | NA | NA | NA | NA | NA | NA | NA | NA | NA | NA | NA | NA | NA | NA | NA | NA | 11 | NA | NA | NA | NA | NA | NA | NA | NA | NA | NA | NA | NA | NA | NA | NA | NA | NA | NA | NA | NA | NA | NA | NA
805 | Chino | No | Other | Skarn | AU60930 | Magnetite | LA-ICP-MS | Mag PhD thesis | NA | NA | 189 | NA | 821 | NA | NA | NA | NA | NA | NA | NA | NA | NA | 2091 | NA | NA | NA | NA | NA | NA | NA | NA | NA | NA | NA | NA | NA | NA | NA | NA | NA | NA | NA | NA | NA | NA | NA | NA | NA | NA | NA | NA | NA | NA | NA | NA | NA | NA | NA | NA | NA | NA | NA | NA | NA | NA | NA | NA | NA | NA
806 | Chino | No | Other | Skarn | AU60930 | Magnetite | LA-ICP-MS | Mag PhD thesis | NA | NA | NA | 175 | 1355 | NA | NA | NA | NA | NA | NA | NA | NA | NA | 1858 | NA | NA | NA | 260 | NA | NA | NA | NA | NA | NA | NA | NA | NA | NA | NA | NA | NA | NA | NA | NA | NA | NA | NA | NA | NA | NA | NA | NA | NA | NA | NA | NA | NA | NA | NA | NA | NA | NA | NA | NA | NA | NA | NA | NA | NA | NA
807 | Chino | No | Other | Skarn | AU60930 | Magnetite | LA-ICP-MS | Mag PhD thesis | NA | NA | 182 | 687 | 1418 | NA | NA | NA | NA | NA | NA | NA | NA | NA | 2602 | NA | NA | NA | NA | NA | NA | NA | NA | NA | NA | NA | NA | NA | NA | NA | NA | NA | NA | NA | NA | NA | NA | NA | NA | NA | NA | NA | NA | NA | NA | NA | NA | NA | NA | NA | NA | NA | NA | NA | NA | NA | NA | NA | NA | NA | NA
808 | Chino | No | Other | Skarn | AU60930 | Magnetite | LA-ICP-MS | Mag PhD thesis | NA | NA | NA | 4996 | 1008 | NA | NA | NA | NA | NA | NA | NA | NA | NA | 2164 | NA | NA | NA | NA | NA | NA | NA | NA | NA | NA | NA | NA | NA | NA | NA | NA | NA | NA | NA | NA | NA | NA | 12 | NA | NA | NA | NA | NA | NA | NA | NA | NA | NA | NA | NA | NA | NA | NA | NA | NA | NA | 70 | NA | NA | NA | NA
809 | Chino | No | Other | Skarn | AU60930 | Magnetite | LA-ICP-MS | Mag PhD thesis | NA | NA | NA | NA | NA | NA | NA | NA | NA | NA | NA | NA | NA | NA | 2129 | NA | NA | NA | NA | NA | NA | NA | NA | NA | NA | NA | NA | NA | NA | NA | NA | NA | NA | NA | NA | NA | NA | NA | NA | NA | NA | NA | NA | NA | NA | NA | NA | NA | NA | NA | NA | NA | NA | NA | NA | NA | NA | NA | NA | NA | NA
810 | Chino | No | Other | Skarn | AU60908 | Magnetite | LA-ICP-MS | Mag PhD thesis | NA | NA | 27 | 1170 | 2182 | 3206 | NA | NA | NA | NA | NA | 2323 | 1658 | NA | 672 | 17 | 66 | NA | 88 | 81 | NA | NA | NA | NA | NA | 1 | NA | NA | NA | NA | NA | NA | NA | NA | 5 | NA | NA | NA | NA | NA | NA | NA | NA | NA | NA | NA | NA | NA | NA | NA | NA | NA | NA | NA | NA | NA | NA | NA | NA | NA | NA
811 | Chino | No | Other | Skarn | AU60908 | Magnetite | LA-ICP-MS | Mag PhD thesis | NA | NA | NA | 208 | 1479 | NA | NA | NA | NA | NA | NA | 1226 | 982 | NA | 492 | 24 | NA | NA | 203 | 123 | NA | NA | NA | NA | NA | NA | NA | NA | NA | NA | NA | NA | NA | NA | NA | NA | NA | NA | NA | 10 | NA | NA | NA | NA | NA | NA | NA | NA | NA | NA | NA | NA | NA | NA | NA | NA | NA | NA | NA | NA | NA
812 | Chino | No | Other | Skarn | AU60908 | Magnetite | LA-ICP-MS | Mag PhD thesis | NA | NA | NA | NA | 1191 | NA | NA | NA | NA | NA | NA | 1629 | 2336 | NA | 560 | NA | NA | NA | NA | 138 | NA | 119 | NA | NA | NA | NA | NA | NA | NA | NA | NA | NA | NA | NA | NA | NA | NA | NA | NA | NA | NA | NA | NA | NA | NA | NA | NA | NA | NA | NA | NA | NA | NA | NA | NA | NA | NA | NA | NA | NA | NA
813 | Chino | No | Other | Skarn | AU60908 | Magnetite | LA-ICP-MS | Mag PhD thesis | NA | NA | NA | 276 | 1687 | NA | NA | NA | NA | NA | NA | 1621 | 2916 | NA | 527 | NA | NA | NA | NA | 57 | NA | NA | NA | NA | NA | NA | NA | NA | NA | NA | NA | NA | NA | NA | NA | NA | NA | NA | NA | NA | NA | NA | NA | NA | NA | NA | NA | NA | NA | NA | NA | NA | NA | NA | NA | NA | 66 | NA | NA | NA | NA
814 | Chino | No | Other | Skarn | AU60908 | Magnetite | LA-ICP-MS | Mag PhD thesis | NA | NA | NA | NA | 1840 | NA | NA | NA | NA | NA | NA | 1384 | 1271 | NA | 553 | NA | 153 | NA | 248 | 74 | NA | NA | NA | NA | NA | NA | NA | NA | NA | NA | NA | NA | NA | NA | NA | NA | NA | NA | NA | NA | NA | NA | NA | NA | NA | NA | NA | NA | NA | NA | NA | NA | NA | NA | NA | 244 | NA | NA | NA | NA | NA
815 | Chino | No | Other | Skarn | AU60908 | Magnetite | LA-ICP-MS | Mag PhD thesis | NA | NA | NA | NA | 1893 | NA | NA | NA | NA | NA | NA | 1639 | 1824 | NA | 387 | 54 | NA | NA | 530 | NA | NA | NA | NA | NA | NA | NA | NA | NA | NA | NA | NA | 60 | NA | NA | NA | NA | NA | NA | NA | NA | NA | NA | NA | NA | NA | NA | NA | NA | NA | NA | NA | NA | NA | NA | NA | NA | NA | NA | NA | NA | NA
816 | Chino | No | Other | Skarn | AU60908 | Magnetite | LA-ICP-MS | Mag PhD thesis | NA | NA | NA | NA | 2402 | NA | NA | NA | NA | NA | NA | 2026 | 1006 | NA | 615 | NA | NA | NA | NA | 60 | NA | NA | NA | NA | NA | NA | NA | NA | 58 | NA | NA | NA | NA | NA | 61 | NA | NA | 20 | NA | NA | NA | NA | NA | NA | NA | NA | NA | NA | NA | NA | NA | NA | NA | NA | NA | NA | NA | NA | NA | NA | NA
817 | Chino | No | Other | Skarn | AU60916 | Magnetite | LA-ICP-MS | Mag PhD thesis | NA | NA | NA | NA | NA | NA | NA | NA | NA | NA | NA | NA | 454 | NA | 464 | NA | NA | NA | NA | 17 | NA | NA | NA | NA | NA | NA | NA | NA | NA | NA | NA | NA | NA | NA | NA | NA | NA | NA | NA | NA | NA | NA | NA | NA | NA | NA | NA | NA | NA | NA | NA | NA | NA | NA | NA | NA | NA | NA | NA | NA | NA
818 | Chino | No | Other | Skarn | AU60916 | Magnetite | LA-ICP-MS | Mag PhD thesis | NA | NA | NA | NA | NA | NA | NA | NA | NA | NA | NA | NA | 747 | NA | 553 | NA | 163 | NA | NA | NA | NA | NA | NA | NA | NA | NA | NA | NA | NA | NA | NA | NA | NA | NA | NA | NA | NA | NA | NA | NA | NA | NA | NA | NA | NA | NA | NA | NA | NA | NA | NA | NA | NA | NA | NA | NA | NA | NA | NA | NA | NA
819 | Chino | No | Other | Skarn | AU60916 | Magnetite | LA-ICP-MS | Mag PhD thesis | NA | NA | NA | 520 | NA | NA | NA | NA | NA | NA | NA | NA | 675 | NA | 622 | NA | NA | NA | NA | NA | NA | NA | NA | NA | 25 | 22 | NA | NA | NA | NA | NA | NA | NA | NA | NA | NA | NA | NA | NA | NA | NA | NA | NA | NA | NA | NA | NA | NA | NA | NA | NA | NA | NA | NA | NA | NA | NA | NA | NA | NA | NA
820 | Chino | No | Other | Skarn | AU60916 | Magnetite | LA-ICP-MS | Mag PhD thesis | NA | NA | NA | NA | NA | NA | NA | NA | NA | NA | NA | NA | 651 | NA | 355 | NA | NA | NA | NA | NA | NA | NA | NA | NA | NA | NA | NA | NA | NA | NA | NA | NA | NA | NA | NA | NA | NA | NA | NA | NA | NA | NA | NA | NA | NA | NA | NA | NA | NA | NA | NA | NA | NA | NA | NA | NA | NA | NA | NA | NA | NA
821 | Chino | No | Other | Skarn | AU60916 | Magnetite | LA-ICP-MS | Mag PhD thesis | NA | NA | NA | NA | NA | NA | NA | NA | NA | NA | NA | NA | 648 | NA | 684 | NA | NA | NA | NA | NA | NA | NA | NA | NA | NA | NA | NA | NA | NA | NA | NA | NA | NA | NA | NA | NA | NA | NA | NA | NA | NA | NA | NA | NA | NA | NA | NA | NA | NA | NA | NA | NA | NA | NA | NA | NA | NA | NA | NA | NA | NA
822 | Chino | No | Other | Skarn | AU60916 | Magnetite | LA-ICP-MS | Mag PhD thesis | NA | NA | NA | NA | NA | NA | NA | NA | NA | NA | NA | NA | 691 | NA | 381 | NA | NA | NA | NA | NA | NA | NA | NA | NA | NA | NA | NA | NA | NA | NA | NA | NA | NA | NA | NA | NA | NA | NA | NA | NA | NA | NA | NA | NA | NA | NA | NA | NA | NA | NA | NA | NA | NA | NA | NA | NA | NA | NA | NA | NA | NA
823 | Cihai | Yes | CAOB | Skarn | CHH01S1 | Magnetite | LA-ICP-MS | Mag Cihai MD | NA | NA | NA | 1647.4469703 | 8237.1325639 | NA | NA | NA | NA | 948.38016014 | 0.44330463356 | 116.71510135 | 5.635088227 | 1.2390360506 | 2494.8585289 | 75.840895548 | 46.595450158 | 0.22454259613 | 780.35065914 | 20.801720937 | 0.060964599093 | NA | NA | 0.25448353245 | 0.96672234728 | 0.02590514029 | 2.0875250665 | 5.0970929376 | 2.7766874624 | NA | NA | 0.054839609513 | 0.5052664501 | 0.31302403004 | 13.804918803 | NA | NA | 0.30169584381 | NA | NA | NA | NA | NA | NA | NA | NA | NA | NA | NA | NA | NA | NA | 0.033324521474 | 0.16700320776 | 0.13124361827 | NA | NA | 0.17923038473 | 0.21493816493 | 0.15683507331 | 0.23017952544
824 | Cihai | Yes | CAOB | Skarn | CHH01S2 | Magnetite | LA-ICP-MS | Mag Cihai MD | NA | NA | NA | 1696.4872544 | 9300.1832222 | NA | NA | NA | NA | 58.660798322 | 0.15573535473 | 126.09296596 | 13.242943982 | 3.3183934653 | 3001.0289405 | 86.190091169 | 43.987100306 | 1.3211284188 | 785.47678307 | 21.90802454 | 0.29004717084 | NA | NA | BDL | 0.60991592031 | 0.02517483548 | 2.2498603823 | 4.7994618855 | 2.0026567407 | NA | NA | 0.026765455209 | 0.049538716177 | 0.249391217 | 14.988062898 | NA | NA | BDL | NA | NA | NA | NA | NA | NA | NA | NA | NA | NA | NA | NA | NA | NA | 0.020441821667 | 0.14434695873 | 4.3419694863 | NA | NA | 0.13846776499 | 0.091379268668 | 0.030619268602 | 0.087007066334
825 | Cihai | Yes | CAOB | Skarn | CHH01S3 | Magnetite | LA-ICP-MS | Mag Cihai MD | NA | NA | NA | 2077.0988368 | 10720.732853 | NA | NA | NA | NA | 380.70663155 | 0.060688068131 | 101.45711338 | 4.8064849886 | 2.9648911624 | 3632.9710278 | 88.152402738 | 46.069936248 | BDL | 834.8990527 | 24.050697639 | BDL | NA | NA | 2.6772054434 | 0.21961991649 | 0.077998026393 | 2.5689866858 | 4.9718196289 | 2.4031907257 | NA | NA | BDL | BDL | 0.18388938502 | 11.755783644 | NA | NA | BDL | NA | NA | NA | NA | NA | NA | NA | NA | NA | NA | NA | NA | NA | NA | 0.027128882031 | 0.18239796476 | 0.042355918351 | NA | NA | 0.073177250941 | 0.025139777964 | 0.060808998024 | 0.22712708445
826 | Cihai | Yes | CAOB | Skarn | CHH01S4 | Magnetite | LA-ICP-MS | Mag Cihai MD | NA | NA | NA | 1752.7445828 | 11882.513766 | NA | NA | NA | NA | 828.80388364 | 0.7148873853 | 267.59378253 | 14.30260666 | 0.96399982849 | 2802.4687384 | 78.324038717 | 48.484002879 | 0.37445761433 | 777.23692703 | 24.844366155 | 0.87633146777 | NA | NA | 0.080885860165 | 0.051528415873 | 0.081399157985 | 2.1501942847 | 4.0767593236 | 2.2910423866 | NA | NA | 0.022777579504 | 0.56710585853 | 0.43605227055 | 15.917849605 | NA | NA | 0.34770348493 | NA | NA | NA | NA | NA | NA | NA | NA | NA | NA | NA | NA | NA | NA | 0.027350559853 | 0.15397755145 | 0.048125440914 | NA | NA | 0.51532127954 | 0.0541023936 | 0.030588916488 | 0.28573920033
827 | Cihai | Yes | CAOB | Skarn | CHH01S5 | Magnetite | LA-ICP-MS | Mag Cihai MD | NA | NA | NA | 1955.2604975 | 10372.286671 | NA | NA | NA | NA | 599.41422392 | 0.16085282858 | 89.718137159 | 5.4289155191 | 3.3987912009 | 3266.5677087 | 86.972508878 | 47.916870014 | 0.46759622705 | 816.87970514 | 24.443412589 | 1.2227183424 | NA | NA | 0.40810917691 | 0.34667114197 | 0.02278224132 | 2.6164578632 | 4.6584129379 | 2.7935254248 | NA | NA | 0.056107724103 | 0.15782839573 | 0.60253137813 | 12.072693145 | NA | NA | 0.15008561958 | NA | NA | NA | NA | NA | NA | NA | NA | NA | NA | NA | NA | NA | NA | 0.018872234286 | 0.17581553944 | 0.28094293165 | NA | NA | 0.30529007882 | 0.057259568097 | 0.072599457522 | 0.28638478329
828 | Cihai | Yes | CAOB | Skarn | CHH01S6 | Magnetite | LA-ICP-MS | Mag Cihai MD | NA | NA | NA | 1651.4569969 | 7080.0667889 | NA | NA | NA | NA | 1082.1332204 | 0.19973884595 | 148.31025561 | 7.9408132208 | 4.4869526766 | 2899.1246444 | 79.067190772 | 41.114599616 | BDL | 865.87019263 | 19.093763873 | 0.37167516432 | NA | NA | 0.036917142094 | 1.2494742152 | 0.036809724743 | 2.6142407031 | 5.289960826 | 1.4751139952 | NA | NA | 0.028972631107 | BDL | 0.24447133178 | 13.988162459 | NA | NA | 0.17315840458 | NA | NA | NA | NA | NA | NA | NA | NA | NA | NA | NA | NA | NA | NA | 0.010530968954 | 0.25307765743 | 0.27686711698 | NA | NA | 0.16283035477 | 0.015145723471 | 0.15978335518 | 0.22781803213
829 | Cihai | Yes | CAOB | Skarn | CHH01S10 | Magnetite | LA-ICP-MS | Mag Cihai MD | NA | NA | NA | 2543.8861958 | 12213.664885 | NA | NA | NA | NA | 2675.785657 | 0.13563851297 | 392.12878265 | 18.582603719 | 5.5164312393 | 2214.7043743 | 74.975341409 | 47.609669045 | 0.34328861653 | 781.50148139 | 28.04209585 | 0.36348361096 | NA | NA | 0.34976468323 | 1.1679296525 | 0.003015535252 | 2.650293644 | 4.6401301751 | 2.5312059074 | NA | NA | BDL | BDL | 0.30382737106 | 17.826699485 | NA | NA | 0.65470280132 | NA | NA | NA | NA | NA | NA | NA | NA | NA | NA | NA | NA | NA | NA | 0.044308906625 | 0.18590790434 | 0.03271048871 | NA | NA | 1.2795852215 | 0.03815851427 | 0.041243940199 | 0.071168895526
830 | Cihai | Yes | CAOB | Skarn | CHH01S11 | Magnetite | LA-ICP-MS | Mag Cihai MD | NA | NA | NA | 2231.6419747 | 12473.4573 | NA | NA | NA | NA | 2075.671619 | 0.20658720514 | 406.6374969 | 18.791617377 | 9.6351591396 | 1975.2876323 | 75.329287138 | 45.540768025 | BDL | 815.60609515 | 26.795046937 | 0.79969804571 | NA | NA | 0.40399920208 | 0.67940932761 | 0.066688258001 | 2.4463882239 | 4.6300333919 | 2.3283502962 | NA | NA | 0.020198448934 | 0.098246373754 | 0.24959091726 | 18.249459831 | NA | NA | 0.66734478164 | NA | NA | NA | NA | NA | NA | NA | NA | NA | NA | NA | NA | NA | NA | 0.062826921661 | 0.19388239695 | 0.26187754228 | NA | NA | 0.33159710163 | 0.0066863864579 | 0.065460725191 | 0.126968442
831 | Cihai | Yes | CAOB | Skarn | CHH01S12 | Magnetite | LA-ICP-MS | Mag Cihai MD | NA | NA | NA | 1677.528314 | 11140.32123 | NA | NA | NA | NA | 1015.347777 | 0.068432375706 | 344.32286826 | 17.098817937 | 4.7503310315 | 1676.8842019 | 71.653333456 | 46.198799819 | 1.4171302485 | 688.02855714 | 26.138439938 | 0.1919058643 | NA | NA | 0.12820338696 | 0.23972319283 | 0.020107443716 | 2.7143597903 | 5.0647830335 | 1.8701048524 | NA | NA | 0.060817955414 | BDL | 0.26782254891 | 18.066287302 | NA | NA | 0.170511774 | NA | NA | NA | NA | NA | NA | NA | NA | NA | NA | NA | NA | NA | NA | 0.023741162863 | 0.17202291936 | 0.0089870278663 | NA | NA | 0.48815938149 | 0.041026444417 | 0.30808704902 | 0.16850791902
832 | Cihai | Yes | CAOB | Skarn | CHH01S13 | Magnetite | LA-ICP-MS | Mag Cihai MD | NA | NA | NA | 859.29803654 | 3122.8916672 | NA | NA | NA | NA | 556.42176313 | BDL | 109.68909057 | 5.5698468109 | 6.7191269872 | 2637.4782299 | 66.575636333 | 50.004711697 | 2.8511965702 | 375.78244 | 16.076056802 | 0.31747750036 | NA | NA | 0.15448114492 | 5.6192332961 | 0.022521023739 | 2.1732152244 | 3.7789578646 | 2.1220753155 | NA | NA | 0.093926633291 | BDL | 0.22946695325 | 9.8229840691 | NA | NA | 0.35297650385 | NA | NA | NA | NA | NA | NA | NA | NA | NA | NA | NA | NA | NA | NA | 0.032137116002 | 0.17914171104 | 0.040201999649 | NA | NA | 0.28594411907 | 0.10807394363 | 0.12194447893 | 0.13190428603
833 | Cihai | Yes | CAOB | Skarn | CHH01S14 | Magnetite | LA-ICP-MS | Mag Cihai MD | NA | NA | NA | 1913.5983644 | 9192.2722975 | NA | NA | NA | NA | 703.42111447 | 0.082899944372 | 137.60880439 | 5.6384129899 | 8.9413313446 | 3280.2908115 | 81.320102666 | 49.923142292 | 1.3016769342 | 779.44550794 | 21.309289464 | 0.64427662828 | NA | NA | 0.077790898694 | 0.48033474488 | 0.058978864826 | 2.1549334899 | 4.5093008567 | 1.7523233796 | NA | NA | 0.1069123157 | 0.12034546113 | 0.30556192275 | 13.971572625 | NA | NA | 0.45274195755 | NA | NA | NA | NA | NA | NA | NA | NA | NA | NA | NA | NA | NA | NA | 0.023170732964 | 0.1784620022 | 0.12335647482 | NA | NA | 0.12957706818 | 0.11974969879 | 0.076103877031 | 0.096141151374
834 | Cihai | Yes | CAOB | Skarn | CHH01S16 | Magnetite | LA-ICP-MS | Mag Cihai MD | NA | NA | NA | 1292.2634307 | 5562.735576 | NA | NA | NA | NA | 1527.9036298 | 0.17649746279 | 131.85010252 | 7.3682196583 | 14.568964968 | 2743.4552744 | 70.206279398 | 46.759890751 | 2.4543356709 | 474.86242163 | 18.74165353 | 0.20902298552 | NA | NA | 0.34124133008 | 5.5707678353 | 0.038021733177 | 1.6621004813 | 3.9175915621 | 1.6982143578 | NA | NA | 0.056485165097 | 0.091950713375 | 0.29699995236 | 12.791306466 | NA | NA | 0.81751781235 | NA | NA | NA | NA | NA | NA | NA | NA | NA | NA | NA | NA | NA | NA | 0.022547176043 | 0.14466052015 | 0.28162060133 | NA | NA | 0.94975273538 | 0.33070312811 | 0.085651805036 | 0.11104929951
835 | Cihai | Yes | CAOB | Skarn | CHH01S17 | Magnetite | LA-ICP-MS | Mag Cihai MD | NA | NA | NA | 1334.5454597 | 6788.5914861 | NA | NA | NA | NA | 404.82183557 | 0.23857502077 | 124.21745703 | 7.288217265 | 9.6532211964 | 3244.5671565 | 75.426615066 | 44.568285499 | 1.2079789462 | 641.38094313 | 19.625536131 | 0.08482192426 | NA | NA | 0.27112456699 | 1.0865890345 | 0.0058754756665 | 1.2210626869 | 2.1431715676 | 1.6354368051 | NA | NA | 0.040141152455 | BDL | 0.33456687563 | 13.914329781 | NA | NA | 0.10343709709 | NA | NA | NA | NA | NA | NA | NA | NA | NA | NA | NA | NA | NA | NA | 0.026345761899 | 0.11106232604 | 0.0903247245 | NA | NA | 0.37222595169 | 0.095213193446 | 0.02487734328 | 0.056860807134
836 | Cihai | Yes | CAOB | Skarn | CHH01S18 | Magnetite | LA-ICP-MS | Mag Cihai MD | NA | NA | NA | 964.15404256 | 3689.0322353 | NA | NA | NA | NA | 639.93588723 | 0.45197228422 | 131.58087861 | 4.9930612894 | 8.1233183909 | 2936.1383851 | 71.497387863 | 44.787521274 | BDL | 246.86995579 | 15.322892734 | 0.23611406048 | NA | NA | 0.029156071041 | 5.1745911578 | 0.0032570557496 | 2.1545989394 | 5.0524461577 | 1.6947905654 | NA | NA | 0.0073089137093 | 0.054460870842 | 0.21229992224 | 9.9525323823 | NA | NA | 0.30407899971 | NA | NA | NA | NA | NA | NA | NA | NA | NA | NA | NA | NA | NA | NA | 0.050702408994 | 0.17537922375 | 0.023814201141 | NA | NA | 0.22749339377 | 0.028533132577 | 0.083016894307 | 0.10185721684
837 | Cihai | Yes | CAOB | Skarn | CHH01S19 | Magnetite | LA-ICP-MS | Mag Cihai MD | NA | NA | NA | 1253.8623072 | 6504.4945709 | NA | NA | NA | NA | 62.942601098 | 0.26647445012 | 66.599153415 | 4.673084558 | 1.3605923804 | 3293.6471314 | 80.495170976 | 45.460771239 | 2.0537780497 | 635.39727069 | 18.218274139 | 0.18940249721 | NA | NA | BDL | 1.697511413 | BDL | 1.7632417367 | 3.3677907199 | 2.043934333 | NA | NA | 0.036529852991 | 0.1372786063 | 0.305760336 | 11.513489797 | NA | NA | 0.031951044105 | NA | NA | NA | NA | NA | NA | NA | NA | NA | NA | NA | NA | NA | NA | 0.033713613185 | 0.12419030013 | 0.012530916553 | NA | NA | 0.18817922787 | 0.037724763068 | 0.085098441422 | 0.046590934863
838 | Cihai | Yes | CAOB | Skarn | CHH01S20 | Magnetite | LA-ICP-MS | Mag Cihai MD | NA | NA | NA | 1055.4871303 | 2809.1208792 | NA | NA | NA | NA | 1411.1502492 | 0.13809018798 | 177.60962883 | 13.889481397 | 2.3520350349 | 2170.2187513 | 56.692421019 | 45.38115175 | 1.9906643113 | 311.87130064 | 14.867753305 | 0.23971289552 | NA | NA | 0.33555998714 | 6.4736309126 | 0.037338584067 | 2.4221105876 | 6.5408178898 | 5.1058061542 | NA | NA | 0.017430419122 | BDL | 0.60961884663 | 9.3588933654 | NA | NA | 0.32312130748 | NA | NA | NA | NA | NA | NA | NA | NA | NA | NA | NA | NA | NA | NA | 0.060331135915 | 0.21045211638 | 0.1527350727 | NA | NA | 0.40125149344 | 0.084037152782 | 0.34520139922 | 0.21243030235
839 | Cihai | Yes | CAOB | Skarn | CHH02S1 | Magnetite | LA-ICP-MS | Mag Cihai MD | NA | NA | NA | 1081.6393105 | 4942.6882441 | NA | NA | NA | NA | 722.66641623 | 0.36829711207 | 1173.2176933 | 47.480816504 | 3.7705824276 | 1088.3869237 | 42.225901674 | 52.047139453 | BDL | 63.115784778 | 23.904507738 | 0.59531742352 | NA | NA | 0.58751630326 | 3.9825791844 | 0.18198253027 | 4.909906789 | 3.5170774207 | 1.965695161 | NA | NA | 0.10065687025 | 0.20547948833 | 0.10958129267 | 11.937639309 | NA | NA | 0.55952401043 | NA | NA | NA | NA | NA | NA | NA | NA | NA | NA | NA | NA | NA | NA | 0.094894830204 | 0.19523373582 | 0.13782736224 | NA | NA | 0.190615309 | 0.039903703865 | 0.057913170729 | 0.10840162626
840 | Cihai | Yes | CAOB | Skarn | CHH02S3 | Magnetite | LA-ICP-MS | Mag Cihai MD | NA | NA | NA | 1668.6081092 | 5855.6717173 | NA | NA | NA | NA | 583.28307876 | 0.36734061414 | 1295.322508 | 59.256106174 | 13.780913386 | 733.51776229 | 29.372476181 | 49.172523179 | 0.054412451878 | 59.953922379 | 23.537784835 | 0.44150941411 | NA | NA | 0.5264390129 | 3.8220025849 | 0.16753735547 | 3.80479916 | 3.2394183643 | 2.1889169873 | NA | NA | 0.18131916649 | 0.35005308797 | 0.067399144423 | 12.539129025 | NA | NA | 0.31990401346 | NA | NA | NA | NA | NA | NA | NA | NA | NA | NA | NA | NA | NA | NA | 0.11986336164 | 0.17958496435 | 0.11774070693 | NA | NA | 0.1333272182 | 0.075519778373 | 0.090380055563 | 0.12561953017
841 | Cihai | Yes | CAOB | Skarn | CHH02S4 | Magnetite | LA-ICP-MS | Mag Cihai MD | NA | NA | NA | 1081.3646367 | 5062.3760088 | NA | NA | NA | NA | 490.50129309 | 0.59367777921 | 1255.5542532 | 48.134453479 | 7.6468911725 | 917.4929852 | 35.455148814 | 47.909660691 | 0.7201975584 | 64.449100267 | 22.735658107 | 0.27678552672 | NA | NA | 0.57286538043 | 3.2093364277 | 0.076666833522 | 4.5992439755 | 3.9414819009 | 1.6093798795 | NA | NA | BDL | BDL | 1.2687579316 | 11.731317183 | NA | NA | 0.42353952685 | NA | NA | NA | NA | NA | NA | NA | NA | NA | NA | NA | NA | NA | NA | 0.10042066868 | 0.23805599901 | 0.043051901602 | NA | NA | 0.15379462455 | 0.021797566623 | 0.12768795145 | 0.075327788015
842 | Cihai | Yes | CAOB | Skarn | CHH02S5 | Magnetite | LA-ICP-MS | Mag Cihai MD | NA | NA | NA | 1463.1026603 | 6010.8145095 | NA | NA | NA | NA | 467.60192614 | 0.41776195328 | 1246.3571 | 56.147945971 | 14.492689277 | 892.08853397 | 35.674660945 | 46.753620663 | BDL | 81.318778624 | 24.50631984 | 0.44328760954 | NA | NA | 0.55045228014 | 3.7515739986 | 0.27954950302 | 4.6733931068 | 2.8605990575 | 1.4765555525 | NA | NA | 0.0062807924387 | BDL | 0.15085713895 | 12.02073964 | NA | NA | 0.44679535821 | NA | NA | NA | NA | NA | NA | NA | NA | NA | NA | NA | NA | NA | NA | 0.15571400603 | 0.20855570345 | 0.056619674173 | NA | NA | 0.15414742717 | 0.033736134541 | 0.073544664335 | 0.13842844505
843 | Cihai | Yes | CAOB | Skarn | CHH02S6 | Magnetite | LA-ICP-MS | Mag Cihai MD | NA | NA | NA | 1355.5808045 | 4996.6030292 | NA | NA | NA | NA | 445.40486976 | 0.66609749333 | 1038.6739133 | 39.612009625 | 1.7853272874 | 1095.2292606 | 41.475516244 | 48.757345365 | 0.93424448407 | 76.171198374 | 22.705722947 | 0.36135765614 | NA | NA | 0.36073855608 | 4.2545243442 | 0.4113913609 | 6.1235043853 | 2.4012327083 | 1.626450329 | NA | NA | 0.0067508163848 | 0.026121179187 | 0.23460457577 | 10.780166763 | NA | NA | 0.31503384075 | NA | NA | NA | NA | NA | NA | NA | NA | NA | NA | NA | NA | NA | NA | 0.096829665206 | 0.15963465365 | 0.046842446872 | NA | NA | 0.17852476174 | 0.12802698022 | 0.060134739468 | 0.15667478531
844 | Cihai | Yes | CAOB | Skarn | CHH02S7 | Magnetite | LA-ICP-MS | Mag Cihai MD | NA | NA | NA | 1675.4119462 | 4817.7093803 | NA | NA | NA | NA | 211.3402658 | 0.076580597226 | 196.47875161 | 33.537299765 | 1.0909870093 | 1654.2679356 | 55.913371998 | 55.582783996 | 0.51455342765 | 775.54552332 | 21.246126089 | 0.72480438688 | NA | NA | 0.2027514817 | 3.3265731446 | 0.06668804828 | 1.6447250823 | 0.99950547869 | 2.4940203526 | NA | NA | 0.062828947288 | 0.29628267136 | 0.23946072575 | 7.964212503 | NA | NA | 0.21003655421 | NA | NA | NA | NA | NA | NA | NA | NA | NA | NA | NA | NA | NA | NA | 0.033269335042 | 0.19806221249 | 0.5419388893 | NA | NA | 0.73551784313 | 0.70360615204 | 0.04932791906 | 0.12936092739
845 | Cihai | Yes | CAOB | Skarn | CHH02S8 | Magnetite | LA-ICP-MS | Mag Cihai MD | NA | NA | NA | 1548.3313249 | 4405.4625047 | NA | NA | NA | NA | 205.02275714 | 0.26085661537 | 231.08599886 | 32.778660038 | 3.7499388612 | 1691.8686527 | 60.46471552 | 52.24144085 | 1.6007454088 | 694.86447702 | 21.222367999 | 0.37288648797 | NA | NA | 0.29955487152 | 3.6283575301 | 0.037840626607 | 2.1513012152 | 1.3422007961 | 2.1785444914 | NA | NA | 0.10537248498 | BDL | 0.19163644394 | 7.9779082366 | NA | NA | 0.17173802757 | NA | NA | NA | NA | NA | NA | NA | NA | NA | NA | NA | NA | NA | NA | 0.12423664647 | 0.25882313904 | 0.06316829234 | NA | NA | 0.80115319945 | 0.2515725896 | 0.10467125103 | 0.19445338894
846 | Cihai | Yes | CAOB | Skarn | CHH02S9 | Magnetite | LA-ICP-MS | Mag Cihai MD | NA | NA | NA | 2428.5290141 | 12875.417816 | NA | NA | NA | NA | 31.846785989 | 0.16599305518 | 224.79383759 | 28.609327774 | 3.1232387339 | 3525.6321331 | 92.288561369 | 53.336284913 | 0.67954721311 | 766.51954162 | 29.807047667 | 0.34818616437 | NA | NA | 0.11180546449 | 0.056960644142 | 0.078138326102 | 4.7839398839 | 4.8605056651 | 2.4035571765 | NA | NA | 0.10647859935 | 0.12307715099 | 0.23945562842 | 11.097594587 | NA | NA | 0.69340050154 | NA | NA | NA | NA | NA | NA | NA | NA | NA | NA | NA | NA | NA | NA | 0.058554900118 | 0.40602453593 | 0.061593629746 | NA | NA | 0.066841148434 | 0.059706731436 | 0.023614570283 | 0.16268537834
847 | Cihai | Yes | CAOB | Skarn | CHH02S10 | Magnetite | LA-ICP-MS | Mag Cihai MD | NA | NA | NA | 1571.001348 | 7336.769898 | NA | NA | NA | NA | 145.79277396 | 0.1943858311 | 197.77674867 | 29.676389334 | 5.9673770225 | 1712.3861748 | 56.985940054 | 55.406457449 | 1.8950671957 | 606.37098048 | 25.167673145 | 0.53466554759 | NA | NA | 0.23093639684 | 2.1862066704 | 0.050514336282 | 2.4986494961 | 1.9543776451 | 2.4000992059 | NA | NA | BDL | 0.1064286103 | 0.15843729454 | 11.828047512 | NA | NA | 0.31746707759 | NA | NA | NA | NA | NA | NA | NA | NA | NA | NA | NA | NA | NA | NA | 0.030445322179 | 0.31670100266 | 0.024014664958 | NA | NA | 0.56006167817 | 0.39876566885 | 0.048863355315 | 0.13617183483
848 | Cihai | Yes | CAOB | Skarn | CHH02S11 | Magnetite | LA-ICP-MS | Mag Cihai MD | NA | NA | NA | 1215.3010761 | 7779.6521632 | NA | NA | NA | NA | 255.53322596 | 0.24003778263 | 331.68586221 | 31.300333004 | 3.0028436412 | 2225.3714109 | 68.194028034 | 56.064688569 | BDL | 341.20336463 | 26.729315851 | 0.44516213258 | NA | NA | 0.41302223025 | 1.6909230313 | 0.10324556744 | 3.9239779527 | 2.7259591982 | 2.5420687103 | NA | NA | 0.048574535358 | BDL | 0.16500623021 | 11.467213235 | NA | NA | 1.1263802066 | NA | NA | NA | NA | NA | NA | NA | NA | NA | NA | NA | NA | NA | NA | 0.040890360144 | 0.28478749943 | 0.46314092005 | NA | NA | 0.44227618996 | 0.11638948329 | 0.04467331239 | 0.086285952181
849 | Cihai | Yes | CAOB | Skarn | CHH02S12 | Magnetite | LA-ICP-MS | Mag Cihai MD | NA | NA | NA | 2254.2651779 | 7008.8021999 | NA | NA | NA | NA | 265.40403622 | 0.22123312653 | 417.70924179 | 34.447157071 | 5.9042184457 | 2005.5972404 | 63.386778706 | 50.90476813 | 1.8121207805 | 952.27891629 | 21.523566195 | 0.59431162741 | NA | NA | 0.18803427018 | 3.8756684969 | 0.092249195271 | 3.4135862336 | 1.5896761805 | 2.2320928757 | NA | NA | BDL | 0.11280933673 | 0.26890873544 | 10.318203477 | NA | NA | 0.29492016073 | NA | NA | NA | NA | NA | NA | NA | NA | NA | NA | NA | NA | NA | NA | 0.11697742986 | 0.24310165748 | 2.6370489602 | NA | NA | 0.86885398914 | 0.55854940947 | 0.12188257545 | 0.13064126328
850 | Cihai | Yes | CAOB | Skarn | CHH02S13 | Magnetite | LA-ICP-MS | Mag Cihai MD | NA | NA | NA | 1382.5392363 | 3743.0317251 | NA | NA | NA | NA | 1530.2093828 | 0.77243409767 | 1175.2976659 | 45.392932965 | 3.3996582494 | 1171.369172 | 48.942986401 | 50.977242373 | BDL | 293.2120806 | 16.794676025 | 0.36696805644 | NA | NA | 0.1182337944 | 4.2485350708 | 0.16332284707 | 7.9212893305 | 9.0362013852 | 2.0425190738 | NA | NA | 0.063869565853 | 0.02412789785 | 0.19798326663 | 8.3320289116 | NA | NA | 0.3520445222 | NA | NA | NA | NA | NA | NA | NA | NA | NA | NA | NA | NA | NA | NA | 0.13504742403 | 0.44836555853 | 0.026262186506 | NA | NA | 0.32802094994 | 0.2008880167 | 0.12793944794 | 0.16377104335
851 | Cihai | Yes | CAOB | Skarn | CHH02S14 | Magnetite | LA-ICP-MS | Mag Cihai MD | NA | NA | NA | 1541.3202944 | 12271.311766 | NA | NA | NA | NA | BDL | BDL | 690.67731804 | 60.659301948 | 4.2802250149 | 3334.4877561 | 92.025036764 | 54.895902047 | 0.7140838901 | 727.07789341 | 29.619571774 | 0.24185107949 | NA | NA | 0.94795609255 | 0.12265091624 | 0.059775327984 | 3.5091176908 | 3.3095092735 | 2.2498731994 | NA | NA | 0.01585643693 | 0.029726591402 | 0.17979603311 | 11.271195266 | NA | NA | BDL | NA | NA | NA | NA | NA | NA | NA | NA | NA | NA | NA | NA | NA | NA | 0.042298088473 | 0.19646740305 | 0.098399692183 | NA | NA | 0.15671136847 | 0.02517439657 | 0.028399441587 | 0.20758537583
852 | Cihai | Yes | CAOB | Skarn | CHH02S15 | Magnetite | LA-ICP-MS | Mag Cihai MD | NA | NA | NA | 1143.6406498 | 5709.3493743 | NA | NA | NA | NA | 360.91210387 | 0.15793561125 | 988.30904483 | 63.512543836 | 8.7444632064 | 1923.0758154 | 88.549639157 | 54.85962766 | 4.4268194956 | 1276.8070258 | 23.334872058 | 0.42232525879 | NA | NA | 0.034739774771 | 2.635546028 | 0.10385935884 | 3.757450113 | 4.7541780775 | 2.3850534378 | NA | NA | 0.72225853841 | 0.077028191167 | 0.25702331158 | 11.708985851 | NA | NA | 0.071610758571 | NA | NA | NA | NA | NA | NA | NA | NA | NA | NA | NA | NA | NA | NA | 0.041909721089 | 0.26251289545 | 0.11947613266 | NA | NA | 1.4087297574 | 0.05983805374 | 0.017485439546 | 0.096212922466
853 | Cihai | Yes | CAOB | Skarn | CHH02S16 | Magnetite | LA-ICP-MS | Mag Cihai MD | NA | NA | NA | 1502.0616843 | 5041.4359244 | NA | NA | NA | NA | 1055.576852 | 0.30816667829 | 1043.3130856 | 81.514048821 | 3.725408708 | 1903.3863883 | 71.776927373 | 53.466964916 | 2.1311365639 | 834.32591398 | 21.4017088 | 0.67022984796 | NA | NA | 0.21821100584 | 4.2795814867 | 0.11796935958 | 5.6521484958 | 5.8229934248 | 1.5998602471 | NA | NA | 0.12154204805 | 0.14275382883 | 0.22355802948 | 10.0476475 | NA | NA | 0.24969750432 | NA | NA | NA | NA | NA | NA | NA | NA | NA | NA | NA | NA | NA | NA | 0.076054218727 | 0.3242548428 | 0.12744572176 | NA | NA | 0.61213126851 | 0.09636667441 | 0.09404584409 | 0.28937891016
854 | Cihai | Yes | CAOB | Skarn | CHH02S17 | Magnetite | LA-ICP-MS | Mag Cihai MD | NA | NA | NA | 1449.3412755 | 5959.7463005 | NA | NA | NA | NA | 251.79579535 | 0.37600411754 | 1069.1777494 | 97.5182268 | 2.916642997 | 1133.5268224 | 57.912267512 | 50.285002996 | BDL | 230.57228007 | 21.026816414 | 0.46656562072 | NA | NA | 0.1280091059 | 3.1297125292 | 0.067732932571 | 3.8534767427 | 1.8407837052 | 2.0235364383 | NA | NA | 0.040851782908 | 0.17657215432 | 0.16029986377 | 8.0816610885 | NA | NA | 0.54900001756 | NA | NA | NA | NA | NA | NA | NA | NA | NA | NA | NA | NA | NA | NA | 0.037373403322 | 0.19219637801 | 0.0035031161329 | NA | NA | 0.2528948379 | 0.081558896724 | 0.1122856849 | 0.2113458128
855 | Cihai | Yes | CAOB | Skarn | CHH02S18 | Magnetite | LA-ICP-MS | Mag Cihai MD | NA | NA | NA | 1559.3722106 | 6275.7147573 | NA | NA | NA | NA | 153.8895504 | 0.52550424865 | 451.50549916 | 24.102345102 | 2.6582503578 | 1922.648307 | 74.557350777 | 51.046658561 | 2.0828748281 | 1291.5990975 | 23.109421233 | 0.40105302052 | NA | NA | 0.11070275522 | 2.4118253954 | 0.10810082621 | 3.2948736968 | 2.2909450322 | 2.0917809386 | NA | NA | 0.075935484509 | 0.021554211002 | 0.31379657993 | 10.789841375 | NA | NA | 0.21466756596 | NA | NA | NA | NA | NA | NA | NA | NA | NA | NA | NA | NA | NA | NA | 0.035634486313 | 0.36368604093 | 0.47148108229 | NA | NA | 1.8298337877 | 0.53588108724 | 0.020428076487 | 0.13786719683
856 | Cihai | Yes | CAOB | Skarn | CHH02S20 | Magnetite | LA-ICP-MS | Mag Cihai MD | NA | NA | NA | 1412.5654348 | 7411.3063117 | NA | NA | NA | NA | 156.85686041 | 0.26649159327 | 960.94596049 | 72.469531123 | 3.1701811536 | 2179.8854941 | 82.674623787 | 53.461282868 | BDL | 664.51159288 | 25.294008958 | 0.63842886605 | NA | NA | 0.3778378994 | 2.135837307 | 0.074811441898 | 4.9355394619 | 4.1646637948 | 2.0414818158 | NA | NA | 0.012568997011 | BDL | 0.2731056585 | 12.426321575 | NA | NA | 0.57119046742 | NA | NA | NA | NA | NA | NA | NA | NA | NA | NA | NA | NA | NA | NA | 0.048280184372 | 0.33099326417 | BDL | NA | NA | 0.49898954824 | 0.08909886628 | 0.018703693089 | 0.19526501709
857 | Cihai | Yes | CAOB | Skarn | CHH03S1 | Magnetite | LA-ICP-MS | Mag Cihai MD | NA | NA | NA | 2150.813353 | 8987.0528072 | NA | NA | NA | NA | 243.67923383 | 0.35945675283 | 501.65438992 | 45.624793684 | 1.6066547878 | 2321.5690437 | 87.130233656 | 57.211252946 | 2.3098923764 | 1211.2947402 | 27.131286425 | 0.38706688118 | NA | NA | 0.087598288438 | 2.2037104506 | 0.07818725182 | 2.4664236228 | 2.3071372646 | 2.3906397729 | NA | NA | 0.10890957415 | 0.12797316238 | 0.31162633381 | 15.543508322 | NA | NA | 0.45778201549 | NA | NA | NA | NA | NA | NA | NA | NA | NA | NA | NA | NA | NA | NA | 0.029111389918 | 0.28181198012 | 0.074550880782 | NA | NA | 0.45308537469 | 0.29169966716 | 0.34806798875 | 0.24288367925
858 | Cihai | Yes | CAOB | Skarn | CHH03S2 | Magnetite | LA-ICP-MS | Mag Cihai MD | NA | NA | NA | 1124.9610718 | 7651.1029818 | NA | NA | NA | NA | 238.64489583 | 0.18055213267 | 505.39065423 | 49.66944296 | 4.657155948 | 1718.5089427 | 66.206931969 | 54.480831122 | 0.37358626014 | 401.86501324 | 26.168648039 | 0.46333332805 | NA | NA | 0.18306738124 | 1.3462168062 | 0.04114123153 | 3.0616603984 | 1.4798796069 | 2.3811971833 | NA | NA | 0.72537884818 | 0.099930557283 | 0.1546866388 | 13.908146454 | NA | NA | 0.28204630425 | NA | NA | NA | NA | NA | NA | NA | NA | NA | NA | NA | NA | NA | NA | 0.10299543016 | 0.18136825495 | 0.12714245386 | NA | NA | 0.31066426701 | 0.16647318129 | 0.34227012459 | 0.18253199012
859 | Cihai | Yes | CAOB | Skarn | CHH03S3 | Magnetite | LA-ICP-MS | Mag Cihai MD | NA | NA | NA | 1545.2607316 | 6543.5132525 | NA | NA | NA | NA | 254.53248796 | 0.11358781834 | 402.80144451 | 55.033129196 | 5.3356816206 | 865.46567439 | 50.571829786 | 50.739387659 | BDL | 313.74832289 | 23.687661337 | 0.39305373581 | NA | NA | 0.17470430078 | 3.302906971 | 0.089692935652 | 3.0272628351 | 1.0222779331 | 2.7610143826 | NA | NA | 0.32442164123 | 0.20265403557 | 0.12192826175 | 12.576514486 | NA | NA | 0.50620886296 | NA | NA | NA | NA | NA | NA | NA | NA | NA | NA | NA | NA | NA | NA | 0.18112952346 | 0.11382262478 | 0.2598594586 | NA | NA | 0.32700511706 | 0.37960200705 | 1.6711859594 | 0.62930043715
860 | Cihai | Yes | CAOB | Skarn | CHH03S4 | Magnetite | LA-ICP-MS | Mag Cihai MD | NA | NA | NA | 1228.6752693 | 5632.1727086 | NA | NA | NA | NA | 326.43662322 | 0.39995455698 | 487.4999979 | 65.322938523 | 2.6930427778 | 1577.7768354 | 73.856991031 | 55.559054975 | 2.2925411805 | 732.47744676 | 23.143653709 | 0.33611915077 | NA | NA | 0.95609024136 | 3.522296991 | 0.062482630797 | 2.6364804905 | 2.4348560785 | 2.2559603241 | NA | NA | BDL | 0.29293083403 | 0.24381310429 | 12.779731188 | NA | NA | 0.61472789749 | NA | NA | NA | NA | NA | NA | NA | NA | NA | NA | NA | NA | NA | NA | 0.12426574286 | 0.23022854344 | 0.62097050394 | NA | NA | 0.68766789945 | 0.41889951425 | 0.39180955737 | 0.25470316625
861 | Cihai | Yes | CAOB | Skarn | CHH03S5 | Magnetite | LA-ICP-MS | Mag Cihai MD | NA | NA | NA | 1815.2001783 | 12374.995274 | NA | NA | NA | NA | 49.550315151 | 0.17113274864 | 611.24606079 | 57.248128991 | 3.9362907023 | 2464.4682022 | 82.434734543 | 54.479990178 | 0.78596688347 | 536.1740949 | 32.156450777 | 0.95523398203 | NA | NA | 0.20660146804 | 0.17249074081 | BDL | 3.3166016294 | 3.5515909497 | 1.844125922 | NA | NA | 0.18362344726 | 0.089557064387 | 0.21117278527 | 11.601936515 | NA | NA | 0.12475126887 | NA | NA | NA | NA | NA | NA | NA | NA | NA | NA | NA | NA | NA | NA | 0.047546840212 | 0.26158936917 | 0.097178366915 | NA | NA | 0.045331496702 | 0.026681363476 | 0.0054793263137 | 0.050370336652
862 | Cihai | Yes | CAOB | Skarn | CHH03S6 | Magnetite | LA-ICP-MS | Mag Cihai MD | NA | NA | NA | 2399.5210914 | 11851.011273 | NA | NA | NA | NA | 5.6648981826 | 0.165429069 | 197.39210303 | 32.061720678 | 5.1646604293 | 2479.3767221 | 88.29634936 | 48.206924151 | BDL | 518.49230135 | 30.824239784 | 0.29002066792 | NA | NA | 0.073824720671 | 0.10804940422 | BDL | 2.9602052195 | 3.2355888535 | 2.5212776991 | NA | NA | 0.033029858582 | 0.18502788177 | 0.22398474737 | 11.37902895 | NA | NA | 0.042771867609 | NA | NA | NA | NA | NA | NA | NA | NA | NA | NA | NA | NA | NA | NA | 0.11101448776 | 0.23275682017 | 0.18375615901 | NA | NA | 0.04682492874 | 0.052399408824 | 0.0016042131174 | 0.099093556834
863 | Cihai | Yes | CAOB | Skarn | CHH03S7 | Magnetite | LA-ICP-MS | Mag Cihai MD | NA | NA | NA | 2872.9853306 | 12229.494136 | NA | NA | NA | NA | 151.93650215 | 0.73527050673 | 605.89945834 | 36.263766572 | 2.9049114713 | 2192.5183738 | 82.819791293 | 49.264489066 | BDL | 485.4973551 | 25.932332087 | 0.46686348329 | NA | NA | 0.039284628706 | 0.29464818514 | 0.031190564632 | 20.515816683 | 4.897561392 | 2.0928364923 | NA | NA | 0.045071771308 | BDL | 0.2948034097 | 17.064260454 | NA | NA | 0.096730964392 | NA | NA | NA | NA | NA | NA | NA | NA | NA | NA | NA | NA | NA | NA | 0.45728771736 | 0.36696501981 | 0.26000984613 | NA | NA | 0.05583154935 | 0.26724945223 | 0.18171100757 | 0.10866425631
864 | Cihai | Yes | CAOB | Skarn | CHH03S8 | Magnetite | LA-ICP-MS | Mag Cihai MD | NA | NA | NA | 2152.4710724 | 11161.871733 | NA | NA | NA | NA | 101.01605269 | 0.39573300144 | 545.36462431 | 39.272818423 | 2.138452668 | 2125.947089 | 81.750158697 | 58.091692545 | 0.66780925602 | 527.09013461 | 28.711478601 | 0.40202484879 | NA | NA | 0.072590968041 | 0.42579565671 | BDL | 19.847891163 | 4.0523055523 | 1.2437186632 | NA | NA | 0.18145036286 | 0.45007769921 | 0.15941274004 | 14.166691684 | NA | NA | 0.031153049863 | NA | NA | NA | NA | NA | NA | NA | NA | NA | NA | NA | NA | NA | NA | 0.31172144664 | 0.29595866369 | 0.064975349807 | NA | NA | 0.65325995696 | 0.012412837279 | 0.031221955385 | 0.034811351395
865 | Cihai | Yes | CAOB | Skarn | CHH03S10 | Magnetite | LA-ICP-MS | Mag Cihai MD | NA | NA | NA | 2138.4039444 | 6462.4855164 | NA | NA | NA | NA | 166.94342637 | 0.41301193233 | 99.077434952 | 18.245815772 | 2.4671774973 | 1779.8707078 | 72.678228014 | 49.773138265 | 0.52256100736 | 214.19649246 | 23.062965342 | 0.6978769253 | NA | NA | 0.66470501573 | 3.0301574717 | 0.10484126772 | 12.383826237 | 2.4461095452 | 2.331699812 | NA | NA | 0.032432061606 | 0.36122972466 | 0.27682304753 | 11.506608531 | NA | NA | 0.30974260722 | NA | NA | NA | NA | NA | NA | NA | NA | NA | NA | NA | NA | NA | NA | 0.10172353812 | 0.24400579619 | 0.051968064306 | NA | NA | 0.34819981112 | 0.38942946402 | 0.14818487851 | 0.28333549573
866 | Cihai | Yes | CAOB | Skarn | CHH03S11 | Magnetite | LA-ICP-MS | Mag Cihai MD | NA | NA | NA | 1542.2168395 | 5172.4153538 | NA | NA | NA | NA | 808.33595293 | 0.52965518698 | 788.07609665 | 50.934275559 | 4.5001975834 | 1190.5877264 | 54.516539794 | 46.772946435 | 0.15023497756 | 209.70270899 | 20.654486498 | 0.22547162713 | NA | NA | 0.035488674204 | 2.4641256015 | 0.13006938141 | 20.919600551 | 4.7596529297 | 1.8571373675 | NA | NA | 0.05403832269 | BDL | 0.24261566884 | 15.138227453 | NA | NA | 0.62286420108 | NA | NA | NA | NA | NA | NA | NA | NA | NA | NA | NA | NA | NA | NA | 0.6401082607 | 0.28370578384 | 0.10212615028 | NA | NA | 0.17960697263 | 0.23101483258 | 1.0580712279 | 0.44537251803
867 | Cihai | Yes | CAOB | Skarn | CHH03S12 | Magnetite | LA-ICP-MS | Mag Cihai MD | NA | NA | NA | 1810.4516449 | 4631.9046353 | NA | NA | NA | NA | 1078.4019871 | 0.98036861034 | 847.65557973 | 50.062352424 | 5.0480185959 | 850.10687506 | 46.592396529 | 55.098924796 | 1.9029266256 | 265.43438179 | 17.193466507 | 0.57250361382 | NA | NA | 0.16421072652 | 3.318999512 | 0.20634415617 | 16.082507036 | 7.6187373712 | 2.4242082237 | NA | NA | 0.031926480677 | BDL | 0.20010776444 | 16.24034806 | NA | NA | 2.0190590869 | NA | NA | NA | NA | NA | NA | NA | NA | NA | NA | NA | NA | NA | NA | 0.77932969089 | 0.40079589119 | 0.093544381215 | NA | NA | 0.38025697243 | 1.8354849984 | 0.63460030459 | 0.93166790959
868 | Cihai | Yes | CAOB | Skarn | CHH03S13 | Magnetite | LA-ICP-MS | Mag Cihai MD | NA | NA | NA | 1546.4818947 | 4543.198012 | NA | NA | NA | NA | 1243.0780025 | 0.94729943823 | 491.45536892 | 40.687036196 | 3.2622036479 | 954.39358792 | 48.234654234 | 60.462216443 | BDL | 103.63083337 | 19.341686417 | 0.33221974298 | NA | NA | 0.13599774565 | 2.3259208741 | 0.096720448661 | 31.709630084 | 4.087183353 | 2.5135856521 | NA | NA | BDL | 0.076948869404 | 0.21122877786 | 13.346700375 | NA | NA | 0.19285906079 | NA | NA | NA | NA | NA | NA | NA | NA | NA | NA | NA | NA | NA | NA | 0.56612672501 | 0.26840201684 | 0.20425618203 | NA | NA | 0.10855290316 | 0.073078238236 | 0.76044008621 | 0.34186493253
869 | Cihai | Yes | CAOB | Skarn | CHH04S2 | Magnetite | LA-ICP-MS | Mag Cihai MD | NA | NA | NA | 1812.0993082 | 12621.955969 | NA | NA | NA | NA | 389.91911053 | 0.32900974004 | 175.80560062 | 18.157273563 | 2.4632673768 | 2347.8740665 | 80.190551129 | 40.488457587 | 0.1138309439 | 755.99768881 | 26.556913251 | 0.10377792658 | NA | NA | 0.10987184518 | 0.13662378993 | 0.011307465847 | 1.80989085 | 4.4388018254 | 2.1201733 | NA | NA | 0.09240021336 | 0.05772023482 | 0.22082003371 | 14.403492222 | NA | NA | 0.083371002597 | NA | NA | NA | NA | NA | NA | NA | NA | NA | NA | NA | NA | NA | NA | 0.037499202595 | 0.23485618354 | 0.035906176549 | NA | NA | 0.070441039432 | 0.1055781258 | 0.1179166038 | 0.15956297043
870 | Cihai | Yes | CAOB | Skarn | CHH04S4 | Magnetite | LA-ICP-MS | Mag Cihai MD | NA | NA | NA | 2089.8256633 | 12737.658239 | NA | NA | NA | NA | 877.38243153 | 0.51468785054 | 193.00001291 | 22.161309503 | 0.30872300575 | 2383.5207563 | 80.413288174 | 39.42055854 | BDL | 795.01318845 | 25.387831436 | 0.12485979617 | NA | NA | 0.12614919922 | 0.44521357131 | 0.092541289929 | 2.4923763827 | 4.9278667038 | 1.9165216744 | NA | NA | 0.039675595915 | 0.11852489837 | 0.33114252378 | 14.698461348 | NA | NA | 0.31824244356 | NA | NA | NA | NA | NA | NA | NA | NA | NA | NA | NA | NA | NA | NA | 0.11091569413 | 0.24166894097 | 0.18518097519 | NA | NA | 0.088557722106 | 0.10548911087 | 0.16382907833 | 0.22502309626
871 | Cihai | Yes | CAOB | Skarn | CHH04S5 | Magnetite | LA-ICP-MS | Mag Cihai MD | NA | NA | NA | 1936.1313451 | 12975.906092 | NA | NA | NA | NA | 34.324948814 | 0.5109951817 | 189.50185162 | 23.275966487 | 6.8674599651 | 3324.230371 | 94.96950419 | 42.315780384 | 0.69106367088 | 745.53040104 | 25.614844049 | 0.021391662619 | NA | NA | 0.078131626447 | 0.083451999961 | 0.029440639093 | 2.3437115049 | 5.0031158341 | 2.9902504825 | NA | NA | 0.017373560991 | 0.064756757626 | 0.32753815097 | 14.548506201 | NA | NA | 0.18467045041 | NA | NA | NA | NA | NA | NA | NA | NA | NA | NA | NA | NA | NA | NA | 0.05802045997 | 0.19045968617 | 0.023796952702 | NA | NA | 0.024933977856 | 0.04488568396 | 0.040491733215 | 0.046067317609
872 | Cihai | Yes | CAOB | Skarn | CHH04S6 | Magnetite | LA-ICP-MS | Mag Cihai MD | NA | NA | NA | 2010.4992089 | 11681.670917 | NA | NA | NA | NA | 296.76373193 | 0.21012641143 | 149.56168482 | 15.779858994 | 2.7369358185 | 2740.4350869 | 83.983306272 | 43.708087965 | BDL | 733.0043547 | 24.055609545 | 0.32303452423 | NA | NA | 0.066355221759 | 0.31666115281 | 0.041473842744 | 1.9723073868 | 4.4007357361 | 2.2041892223 | NA | NA | 0.054709181556 | 0.058156036776 | 0.25360886043 | 13.223907567 | NA | NA | BDL | NA | NA | NA | NA | NA | NA | NA | NA | NA | NA | NA | NA | NA | NA | 0.04030363304 | 0.19583813926 | 0.17626501156 | NA | NA | 0.016768667663 | 0.022792142367 | 0.11396825714 | 0.13852704802
873 | Cihai | Yes | CAOB | Skarn | CHH04S7 | Magnetite | LA-ICP-MS | Mag Cihai MD | NA | NA | NA | 1667.8362386 | 14225.391563 | NA | NA | NA | NA | 137.28268978 | 0.065297621839 | 186.44497368 | 26.739462374 | 1.9876767135 | 2421.4815629 | 83.642453662 | 41.561504576 | BDL | 779.2626758 | 26.941310501 | 1.8774482416 | NA | NA | 0.071542171974 | 0.056003326221 | BDL | 2.4387939321 | 4.9809677529 | 2.3167591884 | NA | NA | BDL | 0.1012225125 | 0.17849824687 | 14.310395166 | NA | NA | 0.071549948573 | NA | NA | NA | NA | NA | NA | NA | NA | NA | NA | NA | NA | NA | NA | 0.027536607155 | 0.23760384416 | 0.00083725369805 | NA | NA | 0.097141473516 | 0.011336187917 | 0.025690764291 | 0.046131755945
874 | Cihai | Yes | CAOB | Skarn | CHH04S8 | Magnetite | LA-ICP-MS | Mag Cihai MD | NA | NA | NA | 1799.0458242 | 14467.699917 | NA | NA | NA | NA | 379.77123186 | 0.19899076263 | 181.79445821 | 22.084972185 | 4.9607163268 | 2339.6633075 | 83.611527173 | 32.557555438 | BDL | 795.63002841 | 28.094280772 | 0.47147691219 | NA | NA | 0.10522063818 | 0.13501343129 | 0.0079789964131 | 2.5586511731 | 5.4801286189 | 2.1941441194 | NA | NA | 0.058455055488 | 0.31169806194 | 0.36319704756 | 15.353969453 | NA | NA | 2.6018463621 | NA | NA | NA | NA | NA | NA | NA | NA | NA | NA | NA | NA | NA | NA | 0.058702383315 | 0.25338953155 | 0.38657622893 | NA | NA | 0.050732007465 | 0.056396669201 | 0.08925264654 | 0.08445538607
875 | Cihai | Yes | CAOB | Skarn | CHH04S9 | Magnetite | LA-ICP-MS | Mag Cihai MD | NA | NA | NA | 1752.1764778 | 13785.811884 | NA | NA | NA | NA | 173.14300252 | 0.36345247599 | 201.06819377 | 24.824241932 | 9.2585189856 | 2632.1785101 | 85.38222482 | 41.948793687 | 0.63704993278 | 744.48565817 | 28.564804405 | 0.23372443954 | NA | NA | 0.21027225795 | 0.36883484893 | 0.01856163087 | 2.1478792187 | 5.4019607547 | 2.3671047861 | NA | NA | 0.015581028816 | 0.23421303584 | 0.2285900901 | 15.75720252 | NA | NA | 0.14319137817 | NA | NA | NA | NA | NA | NA | NA | NA | NA | NA | NA | NA | NA | NA | 0.023578694938 | 0.22779004749 | 0.081098446689 | NA | NA | 0.16804680581 | 0.032445702333 | 0.047788026209 | 0.081581717652
876 | Cihai | Yes | CAOB | Skarn | CHH04S11 | Magnetite | LA-ICP-MS | Mag Cihai MD | NA | NA | NA | 1598.3693115 | 14366.274568 | NA | NA | NA | NA | 91.952096824 | 0.40925936757 | 254.32940257 | 30.406109541 | 2.3806007008 | 2733.1885669 | 88.461166263 | 39.16708386 | BDL | 771.88702142 | 27.064736904 | 0.19124698322 | NA | NA | 0.037572114658 | 0.080680699217 | 0.011468073551 | 2.5334058639 | 5.4645896386 | 2.543878435 | NA | NA | BDL | 0.24570412007 | 0.2188325458 | 15.753966537 | NA | NA | 0.063917952501 | NA | NA | NA | NA | NA | NA | NA | NA | NA | NA | NA | NA | NA | NA | 0.041465302723 | 0.23055717599 | 7.2700555163 | NA | NA | 0.020696866491 | 0.21529352041 | 0.021591477466 | 0.067204924787
877 | Cihai | Yes | CAOB | Skarn | CHH04S12 | Magnetite | LA-ICP-MS | Mag Cihai MD | NA | NA | NA | 1583.1790255 | 13519.701119 | NA | NA | NA | NA | 279.78303661 | 0.33315851508 | 177.23861722 | 26.840483106 | 1.4741409592 | 2612.4341042 | 80.020556685 | 36.799779008 | BDL | 825.97724319 | 28.248572672 | 0.24765969106 | NA | NA | 0.069780187372 | 1.3567406636 | 0.0109389951 | 2.0784821089 | 4.8182317669 | 2.2303131507 | NA | NA | 0.011567136599 | BDL | 0.25855870312 | 16.359281065 | NA | NA | 0.21461606953 | NA | NA | NA | NA | NA | NA | NA | NA | NA | NA | NA | NA | NA | NA | 0.038475841352 | 0.25879737969 | 0.039412824979 | NA | NA | 0.024898480292 | 0.021569781439 | 0.022588576768 | 0.052123973188
878 | Cihai | Yes | CAOB | Skarn | CHH04S13 | Magnetite | LA-ICP-MS | Mag Cihai MD | NA | NA | NA | 2135.0901177 | 13947.688714 | NA | NA | NA | NA | 1095.4014099 | BDL | 209.79557156 | 27.153284607 | 3.2116621315 | 2125.827542 | 83.859406623 | 32.029442137 | 0.9935276326 | 840.83214599 | 27.505345189 | 0.51887804322 | NA | NA | 0.22195961669 | 0.42216537937 | 0.016313200151 | 1.929391083 | 4.8871268356 | 2.3091118612 | NA | NA | 0.046119127382 | BDL | 0.54387569164 | 16.856919755 | NA | NA | 0.15327533996 | NA | NA | NA | NA | NA | NA | NA | NA | NA | NA | NA | NA | NA | NA | 0.11502677521 | 0.17809903374 | BDL | NA | NA | 0.21643802818 | BDL | 0.14164826587 | 0.048751985174
879 | Cihai | Yes | CAOB | Skarn | CHH04S15 | Magnetite | LA-ICP-MS | Mag Cihai MD | NA | NA | NA | 1378.9236764 | 11281.449732 | NA | NA | NA | NA | 230.87910811 | 0.21049433247 | 269.29869781 | 35.367580524 | 3.374492878 | 1157.1380997 | 68.593954886 | 46.654664116 | BDL | 566.31089095 | 25.350896678 | 0.49198052585 | NA | NA | 0.22562195533 | 0.84990849318 | 0.047145335927 | 0.70271657577 | 3.0372207422 | 2.4951520784 | NA | NA | 0.011220837995 | 0.38897565199 | 0.25756849301 | 14.785453264 | NA | NA | BDL | NA | NA | NA | NA | NA | NA | NA | NA | NA | NA | NA | NA | NA | NA | 0.016784927367 | 0.18492433802 | 0.099416398264 | NA | NA | 0.13663136928 | 0.053311359103 | 0.044360982956 | 0.082188514803
880 | Cihai | Yes | CAOB | Skarn | CHH04S16 | Magnetite | LA-ICP-MS | Mag Cihai MD | NA | NA | NA | 1132.8594548 | 11538.064212 | NA | NA | NA | NA | 90.780739038 | 0.13981222895 | 269.72453286 | 36.730762484 | 4.3306269186 | 1432.821607 | 71.383425432 | 32.923182619 | BDL | 583.63694665 | 27.56864713 | 0.92165106567 | NA | NA | 0.063862318876 | 0.9287506269 | 0.0047557145158 | 1.1176218998 | 3.3224335474 | 1.8929604787 | NA | NA | 0.071584251564 | 0.039216657684 | 0.19048606176 | 15.757484093 | NA | NA | 0.080907383718 | NA | NA | NA | NA | NA | NA | NA | NA | NA | NA | NA | NA | NA | NA | 0.0030438047557 | 0.15853480069 | 0.013935869497 | NA | NA | 0.17587667902 | 0.22967836374 | 0.0139378536 | 0.07626404673
881 | Cihai | Yes | CAOB | Skarn | CHH04S17 | Magnetite | LA-ICP-MS | Mag Cihai MD | NA | NA | NA | 1258.895946 | 10865.171689 | NA | NA | NA | NA | 108.99310058 | BDL | 252.13728143 | 32.282958917 | 6.0202865636 | 1772.6299818 | 75.821818305 | 41.269878781 | BDL | 590.64005227 | 26.242363927 | 0.82320537654 | NA | NA | 0.11512833922 | 0.34649081347 | 0.0055151973445 | 1.1516983061 | 3.3106811445 | 3.6778789811 | NA | NA | 0.035716752555 | 0.090910490554 | 1.497238685 | 15.075506704 | NA | NA | 0.062556743137 | NA | NA | NA | NA | NA | NA | NA | NA | NA | NA | NA | NA | NA | NA | 0.035253263259 | 0.20194039383 | 0.040551236749 | NA | NA | 0.0094631178773 | 0.0097776805671 | 0.032764150913 | 0.041302057461
882 | Cihai | Yes | CAOB | Skarn | CHH04S18 | Magnetite | LA-ICP-MS | Mag Cihai MD | NA | NA | NA | 1480.5007026 | 13765.754165 | NA | NA | NA | NA | 4.142611663 | 1.2021414915 | 204.99409987 | 36.43452738 | 1.2710276297 | 2329.4138689 | 83.212301605 | 43.047973241 | 0.040229695893 | 811.2161696 | 29.365334366 | 0.2996388736 | NA | NA | BDL | 0.10063454365 | BDL | 2.071374793 | 4.9986149778 | 2.633728556 | NA | NA | 0.032110752084 | BDL | 0.1941634367 | 16.558090354 | NA | NA | BDL | NA | NA | NA | NA | NA | NA | NA | NA | NA | NA | NA | NA | NA | NA | 0.027053707725 | 0.20239150629 | 0.51038847002 | NA | NA | 0.20434269661 | 0.22133692133 | 0.047791904896 | 0.36042515005
883 | Cihai | Yes | CAOB | Skarn | CHH04S19 | Magnetite | LA-ICP-MS | Mag Cihai MD | NA | NA | NA | 1542.2009314 | 13555.011308 | NA | NA | NA | NA | 297.81221147 | 0.22483359485 | 291.10815964 | 40.080880884 | 7.1602322203 | 2519.60392 | 84.376303401 | 40.590347963 | BDL | 709.61805022 | 26.209029271 | 0.3125996943 | NA | NA | 0.023951872465 | 0.10168947185 | 0.070646359461 | 1.7755935059 | 4.6153694535 | 2.1953177096 | NA | NA | 0.072806967113 | 0.061221688949 | 0.22544384712 | 15.676470856 | NA | NA | 0.042179690576 | NA | NA | NA | NA | NA | NA | NA | NA | NA | NA | NA | NA | NA | NA | 0.059259019517 | 0.23929898869 | 0.12118507037 | NA | NA | 0.32322802013 | 0.043330278874 | 0.026739673754 | 0.13556837145
884 | Cihai | Yes | CAOB | Skarn | CHH04S20 | Magnetite | LA-ICP-MS | Mag Cihai MD | NA | NA | NA | 1358.6142108 | 12441.310691 | NA | NA | NA | NA | 35.832609782 | 0.33751830382 | 282.07018449 | 32.892219409 | 2.2422840236 | 2175.0602999 | 77.639775032 | 40.440691768 | BDL | 688.44664029 | 25.68116348 | 0.29335391312 | NA | NA | BDL | 0.25364519305 | 0.060850089403 | 1.606988533 | 4.123998104 | 3.2409941861 | NA | NA | 0.029537404383 | 0.027815451268 | 0.24715846217 | 16.020087078 | NA | NA | 0.13423329249 | NA | NA | NA | NA | NA | NA | NA | NA | NA | NA | NA | NA | NA | NA | 0.015065300568 | 0.22831861631 | 0.010053540364 | NA | NA | 0.064843719876 | 0.012016920814 | 0.021652564507 | 0.15936307488
885 | Cihai | Yes | CAOB | Skarn | CHH07S3 | Magnetite | LA-ICP-MS | Mag Cihai MD | NA | NA | NA | 1014.8259623 | 7766.9860277 | NA | NA | NA | NA | 177.34948404 | BDL | 806.99529602 | 79.201563007 | 5.1923670517 | 1287.5139534 | 53.974725101 | 54.588078106 | 0.88606217194 | 403.03742483 | 24.916554004 | 0.39361357675 | NA | NA | 0.30867325726 | 3.7813196455 | 0.030126257729 | 2.0335280551 | 1.5861868495 | 2.4785576746 | NA | NA | 0.84351481794 | 0.12042129103 | 0.12784048446 | 10.41737534 | NA | NA | 3.1522272924 | NA | NA | NA | NA | NA | NA | NA | NA | NA | NA | NA | NA | NA | NA | 0.027662544141 | 0.14037211183 | 0.242082173 | NA | NA | 1.0303544165 | 0.014227465528 | 0.0026450111759 | 0.08255815696
886 | Cihai | Yes | CAOB | Skarn | CHH07S4 | Magnetite | LA-ICP-MS | Mag Cihai MD | NA | NA | NA | 1419.0156499 | 6242.1524113 | NA | NA | NA | NA | 99.04623607 | 0.18684311018 | 456.60038249 | 28.270810575 | 6.2230906627 | 1269.0816597 | 57.968835955 | 51.699600386 | 1.4323365109 | 520.87382052 | 21.092966511 | 0.30073903346 | NA | NA | 0.14352040842 | 2.5969107754 | 0.19199764369 | 1.1301707176 | 0.62505617667 | 1.9610761955 | NA | NA | 0.14096755574 | 0.065495395099 | 0.27072547816 | 9.2217200669 | NA | NA | 0.24968865801 | NA | NA | NA | NA | NA | NA | NA | NA | NA | NA | NA | NA | NA | NA | 0.014428821447 | 0.12788690465 | 0.14508062606 | NA | NA | 0.72332961602 | 0.13930032435 | 0.0461003511 | 0.058426826336
887 | Cihai | Yes | CAOB | Skarn | CHH07S5 | Magnetite | LA-ICP-MS | Mag Cihai MD | NA | NA | NA | 1420.8691439 | 4711.5522531 | NA | NA | NA | NA | 468.18518534 | 0.20853439872 | 652.97619174 | 35.362391266 | 6.0030414597 | 1523.444118 | 56.79543061 | 54.751769534 | 1.4008742282 | 573.86445461 | 20.926296613 | 0.53536550168 | NA | NA | 0.13643026243 | 4.6922861788 | 0.13640817418 | 3.8485834646 | 3.9085196677 | 2.3557870264 | NA | NA | 0.031609368869 | 0.1228581333 | 0.17485517423 | 8.2948002507 | NA | NA | 0.31470684275 | NA | NA | NA | NA | NA | NA | NA | NA | NA | NA | NA | NA | NA | NA | 0.04701366738 | 0.20889194782 | 0.044579887433 | NA | NA | 0.90069943048 | 0.044626592615 | 0.043738474569 | 0.059850182101
888 | Cihai | Yes | CAOB | Skarn | CHH07S6 | Magnetite | LA-ICP-MS | Mag Cihai MD | NA | NA | NA | 1459.2297036 | 6184.7627801 | NA | NA | NA | NA | 191.71488301 | 0.23413113683 | 636.44171235 | 35.809958272 | 4.5833323883 | 1572.0137588 | 67.652371852 | 50.27495834 | 5.5890186108 | 1030.8866825 | 22.982765981 | 0.19471146995 | NA | NA | 2.6653110206 | 2.4025129353 | 0.062701171567 | 3.9716535402 | 6.1146591425 | 2.9355027013 | NA | NA | 0.040049172471 | 0.07813122279 | 0.24474513681 | 11.371178183 | NA | NA | 0.13034820042 | NA | NA | NA | NA | NA | NA | NA | NA | NA | NA | NA | NA | NA | NA | 0.063264001895 | 0.39500340672 | 0.037469600829 | NA | NA | 0.80645603289 | 0.10406031806 | 0.038829788896 | 0.07322508195
889 | Cihai | Yes | CAOB | Skarn | CHH07S7 | Magnetite | LA-ICP-MS | Mag Cihai MD | NA | NA | NA | 1793.6604039 | 5668.4741038 | NA | NA | NA | NA | 186.17560574 | 0.31943475559 | 402.5403515 | 21.949668485 | 2.7022491123 | 1089.2512824 | 53.534153606 | 53.395286411 | 1.8087938316 | 699.65424492 | 21.392739772 | 0.55130597671 | NA | NA | 0.17676315819 | 3.3684484417 | 0.099180734347 | 1.1813582249 | 0.95961471298 | 1.9798326351 | NA | NA | 0.028424764196 | 0.044535846764 | 0.28731316002 | 8.4275448191 | NA | NA | 0.20798571703 | NA | NA | NA | NA | NA | NA | NA | NA | NA | NA | NA | NA | NA | NA | 0.0037561734778 | 0.19108385991 | 0.072134899981 | NA | NA | 0.89694580189 | 0.10749811642 | 0.027370302264 | 0.10634208148
890 | Cihai | Yes | CAOB | Skarn | CHH07S8 | Magnetite | LA-ICP-MS | Mag Cihai MD | NA | NA | NA | 1318.143232 | 6234.3442074 | NA | NA | NA | NA | 91.503721044 | 0.25810593811 | 105.99003746 | 16.525183267 | 2.690520263 | 1775.0462332 | 68.952594265 | 50.854051658 | 2.1278134953 | 451.40821792 | 22.263359005 | 0.60147131511 | NA | NA | 0.34051698818 | 2.1732657363 | 0.053004680239 | 2.14604899 | 1.420908954 | 2.5089916995 | NA | NA | 0.012503533866 | 0.048639045318 | 0.29600737068 | 9.8881905862 | NA | NA | 0.35065239429 | NA | NA | NA | NA | NA | NA | NA | NA | NA | NA | NA | NA | NA | NA | 0.053767989963 | 0.30116601612 | 0.26423111495 | NA | NA | 0.5172981233 | 0.12644249056 | 0.019938436026 | 0.11595416919
891 | Cihai | Yes | CAOB | Skarn | CHH07S9 | Magnetite | LA-ICP-MS | Mag Cihai MD | NA | NA | NA | 1858.5834638 | 7584.5648317 | NA | NA | NA | NA | 176.24626109 | 0.0076232546747 | 228.09137113 | 19.830911019 | 3.8605691643 | 1876.9876341 | 70.142476012 | 46.285636407 | 3.3126819362 | 755.46880198 | 23.927463697 | 0.58494982825 | NA | NA | 0.17855742529 | 2.3531650241 | 0.062719156759 | 1.5076562131 | 0.75764994889 | 2.2856113287 | NA | NA | 0.030169294704 | 0.069666368967 | 0.22474692847 | 10.417889877 | NA | NA | 0.16717577287 | NA | NA | NA | NA | NA | NA | NA | NA | NA | NA | NA | NA | NA | NA | 0.013841306412 | 0.17532397582 | 0.063417180679 | NA | NA | 0.83929146785 | 0.088492361382 | 0.031152751806 | 0.059957611664
892 | Cihai | Yes | CAOB | Skarn | CHH07S10 | Magnetite | LA-ICP-MS | Mag Cihai MD | NA | NA | NA | 1306.4465267 | 5000.2972697 | NA | NA | NA | NA | 305.35930932 | 0.44800559183 | 254.73881894 | 18.499081974 | 4.8676890813 | 1530.1828996 | 60.889676819 | 56.638034744 | 2.0525100424 | 881.37007262 | 20.615838953 | 0.57844270616 | NA | NA | 0.13890098699 | 3.7372934729 | 0.10637954034 | 2.8918377987 | 3.264465659 | 2.3632859371 | NA | NA | 0.068376130674 | 0.15189153149 | 0.25011045969 | 8.3791931529 | NA | NA | 0.24957569873 | NA | NA | NA | NA | NA | NA | NA | NA | NA | NA | NA | NA | NA | NA | 0.068454891133 | 0.31364322245 | 0.64778432811 | NA | NA | 1.2513824004 | 0.091838167979 | 0.049991430745 | 0.075853526472
893 | Cihai | Yes | CAOB | Skarn | CHH07S11 | Magnetite | LA-ICP-MS | Mag Cihai MD | NA | NA | NA | 1395.8020103 | 6878.3413118 | NA | NA | NA | NA | 155.08990072 | 0.25642792187 | 592.97069103 | 43.99573558 | 0.82632686621 | 1284.3281009 | 53.098561547 | 52.007222325 | 0.10306285429 | 264.45681642 | 24.707234837 | 0.46308675335 | NA | NA | 0.28243153074 | 2.6527459015 | 0.078715858953 | 2.8036641024 | 3.6328677605 | 2.3281206964 | NA | NA | BDL | 0.067578814088 | 0.18273117366 | 10.964846747 | NA | NA | 0.17787341727 | NA | NA | NA | NA | NA | NA | NA | NA | NA | NA | NA | NA | NA | NA | 0.059621057536 | 0.27533709862 | 0.20313876062 | NA | NA | 0.1932633211 | 1.2672140972 | 0.014371354466 | 0.11877010696
894 | Cihai | Yes | CAOB | Skarn | CHH07S12 | Magnetite | LA-ICP-MS | Mag Cihai MD | NA | NA | NA | 2579.6135413 | 7651.0563551 | NA | NA | NA | NA | 227.45156594 | 0.42680805158 | 112.60583823 | 23.59461242 | 5.0079567126 | 1441.9884117 | 67.201708475 | 52.529925053 | 3.0019164587 | 801.53556907 | 22.382519307 | 0.90138120547 | NA | NA | 0.15433308497 | 3.2215955289 | 0.057353150683 | 2.1808407048 | 1.0874237432 | 2.5431924014 | NA | NA | 0.68453184629 | 0.073629324506 | 0.28724442821 | 9.0381298336 | NA | NA | 0.56297276348 | NA | NA | NA | NA | NA | NA | NA | NA | NA | NA | NA | NA | NA | NA | 0.01888438159 | 0.21878067 | 1.3406062223 | NA | NA | 1.0757708781 | 0.50338264258 | 0.091212527386 | 0.12943820245
895 | Cihai | Yes | CAOB | Skarn | CHH07S13 | Magnetite | LA-ICP-MS | Mag Cihai MD | NA | NA | NA | 1791.7324041 | 11439.667938 | NA | NA | NA | NA | 91.975731418 | 0.16582312943 | 295.80524416 | 26.716851669 | 9.468684396 | 2243.5261849 | 79.679654008 | 52.772450323 | 2.0111987831 | 572.37208155 | 33.17452032 | 0.5713635272 | NA | NA | 0.22995280271 | 0.9800779756 | 0.054506142683 | 3.5823448842 | 4.2826436294 | 2.319899924 | NA | NA | 0.0066690291322 | 0.049240500695 | 0.26343184262 | 12.850780749 | NA | NA | 0.33483474181 | NA | NA | NA | NA | NA | NA | NA | NA | NA | NA | NA | NA | NA | NA | 0.04847673179 | 0.3224000957 | 0.50388120278 | NA | NA | 0.57825236051 | 0.026823523735 | 0.019009813014 | 0.11252994497
896 | Cihai | Yes | CAOB | Skarn | CHH07S14 | Magnetite | LA-ICP-MS | Mag Cihai MD | NA | NA | NA | 1420.528095 | 4421.5205014 | NA | NA | NA | NA | 258.02205701 | 0.44036756051 | 430.1777192 | 27.986553714 | 4.0341537178 | 957.57201425 | 48.206461039 | 46.748182882 | 2.3602218806 | 501.16133646 | 20.051019548 | 0.61072306585 | NA | NA | 0.32897017599 | 4.6491056759 | 0.10317414229 | 0.31531213966 | 0.16046663849 | 2.3600421639 | NA | NA | 0.2780050611 | 0.04634658801 | 0.33442970477 | 6.5199680564 | NA | NA | 0.8960518102 | NA | NA | NA | NA | NA | NA | NA | NA | NA | NA | NA | NA | NA | NA | 0.011945537508 | 0.079412455714 | 0.068383289248 | NA | NA | 0.88035545427 | 0.091352088863 | 0.079437099807 | 0.19240529022
897 | Cihai | Yes | CAOB | Skarn | CHH07S15 | Magnetite | LA-ICP-MS | Mag Cihai MD | NA | NA | NA | 1810.4483482 | 4886.7380793 | NA | NA | NA | NA | 746.65608526 | 0.51772176955 | 550.35865017 | 31.359419091 | 6.8012891658 | 904.68650185 | 45.845702322 | 54.937076667 | 0.78990178677 | 161.08732131 | 19.433960857 | 0.56691093572 | NA | NA | 0.71830536661 | 4.6704607057 | 0.16753573698 | 1.337737994 | 0.53354590839 | 2.5750976504 | NA | NA | 0.063041396035 | 0.046410303663 | 0.20469520006 | 6.9800784769 | NA | NA | 0.23303181299 | NA | NA | NA | NA | NA | NA | NA | NA | NA | NA | NA | NA | NA | NA | 0.029971946556 | 0.061763761276 | 3.4509986439 | NA | NA | 0.22394806046 | 0.031557263335 | 0.05889359902 | 0.055189824035
898 | Cihai | Yes | CAOB | Skarn | CHH07S18 | Magnetite | LA-ICP-MS | Mag Cihai MD | NA | NA | NA | 1526.3352904 | 4863.2653804 | NA | NA | NA | NA | 318.12598552 | 0.39298374618 | 1019.8888401 | 95.134012317 | 5.4619743851 | 1355.8293968 | 57.960367621 | 51.205780133 | 1.3891158273 | 941.3593393 | 21.364034197 | 0.53346130621 | NA | NA | 0.20802499366 | 5.7492464541 | 0.27423222193 | 3.1317890851 | 0.90549241381 | 1.7308703106 | NA | NA | 0.14825953199 | 0.022542416749 | 0.32767300546 | 8.2010277528 | NA | NA | 0.16256038384 | NA | NA | NA | NA | NA | NA | NA | NA | NA | NA | NA | NA | NA | NA | 0.046899699789 | 0.072151016741 | 0.41607574612 | NA | NA | 1.1707377346 | 0.11600494317 | 0.041579633883 | 0.066737884363
899 | Cihai | Yes | CAOB | Skarn | CHH07S19 | Magnetite | LA-ICP-MS | Mag Cihai MD | NA | NA | NA | 1976.942633 | 8663.4150278 | NA | NA | NA | NA | 128.71077644 | 0.37564205148 | 418.37268731 | 25.898713718 | 5.8068058624 | 1749.9295953 | 65.447541157 | 50.715763758 | 1.0118435305 | 384.70371862 | 28.835766859 | 0.54325270454 | NA | NA | 0.10275244737 | 1.088933231 | 0.086640166381 | 1.1556280698 | 0.94070887279 | 2.3126682781 | NA | NA | 0.06729878351 | BDL | 0.41297795951 | 10.711711631 | NA | NA | 0.12712794653 | NA | NA | NA | NA | NA | NA | NA | NA | NA | NA | NA | NA | NA | NA | 0.13980104712 | 0.1365232105 | 0.10900212191 | NA | NA | 0.50075967338 | 0.076409141015 | 0.0055850289398 | 0.06654814908
900 | Cihai | Yes | CAOB | Skarn | CHH07S20 | Magnetite | LA-ICP-MS | Mag Cihai MD | NA | NA | NA | 1654.9592256 | 5544.7220719 | NA | NA | NA | NA | 199.96795335 | 0.10660209521 | 326.3271213 | 17.595768961 | 6.1754852193 | 1401.9690547 | 61.393357134 | 54.954678955 | 3.1551717096 | 702.01864248 | 21.605915056 | 0.33231671546 | NA | NA | 0.080428727994 | 4.5513336118 | 0.06904547289 | 0.44245502451 | 0.30219856236 | 1.9566317478 | NA | NA | 0.15180008676 | 0.024744247055 | 0.36949934724 | 8.9461433966 | NA | NA | 0.071629735659 | NA | NA | NA | NA | NA | NA | NA | NA | NA | NA | NA | NA | NA | NA | 0.02801150421 | 0.0836355233 | 0.31771264643 | NA | NA | 0.79413088819 | 0.070165374512 | 0.078924153919 | 0.055303639903
901 | Cihai | Yes | CAOB | Skarn | CHH10S3 | Magnetite | LA-ICP-MS | Mag Cihai MD | NA | NA | NA | 778.35759072 | 5771.9007484 | NA | NA | NA | NA | 1112.3936601 | 0.068529803533 | 324.93595258 | 17.142422094 | 7.5780445523 | 1108.5841562 | 49.098851248 | 40.306155408 | 1.7633692809 | 129.95076675 | 24.321258637 | 0.59850154506 | NA | NA | 0.33493638158 | 3.0896880767 | 0.028896506187 | 2.2558009276 | 1.1385287867 | 2.2918164227 | NA | NA | 0.12069345893 | 0.49262153461 | 0.21811955327 | 14.833941712 | NA | NA | 0.28405957944 | NA | NA | NA | NA | NA | NA | NA | NA | NA | NA | NA | NA | NA | NA | 0.078217040668 | 0.24647007654 | 0.018024619485 | NA | NA | 0.090530336266 | 0.028885809337 | 0.11471410985 | 0.068145010835
902 | Cihai | Yes | CAOB | Skarn | CHH10S5 | Magnetite | LA-ICP-MS | Mag Cihai MD | NA | NA | NA | 994.95011936 | 6162.7058898 | NA | NA | NA | NA | 330.14961141 | 0.20104792923 | 112.53788283 | 10.226936098 | 7.5083169749 | 1031.1742938 | 49.405460522 | 37.873856313 | 2.3982114461 | 365.04765487 | 25.498753077 | 0.82832550891 | NA | NA | 0.1951357055 | 1.8374090042 | 0.050325604367 | 1.3653771824 | 1.4195715871 | 2.8545370067 | NA | NA | 0.074485896561 | 0.69944685725 | 0.27066771327 | 16.494634894 | NA | NA | 0.78262975982 | NA | NA | NA | NA | NA | NA | NA | NA | NA | NA | NA | NA | NA | NA | 0.021690505229 | 0.4838681894 | 0.14893971936 | NA | NA | 0.16070948714 | 0.2069492079 | 0.077289822145 | 0.14199665645
903 | Cihai | Yes | CAOB | Skarn | CHH10S6 | Magnetite | LA-ICP-MS | Mag Cihai MD | NA | NA | NA | 1647.6335149 | 7292.5349453 | NA | NA | NA | NA | 694.84080763 | 0.34112173351 | 492.38204626 | 53.20136778 | 9.2279778802 | 1362.5710686 | 54.845338068 | 45.39233517 | 5.5011901996 | 496.47002839 | 24.113227558 | 0.64878582488 | NA | NA | 0.029819636498 | 3.3862480869 | 0.035354233842 | 2.3278536944 | 2.7823938256 | 1.5978132164 | NA | NA | BDL | 0.19916718505 | 0.28658911226 | 18.060159533 | NA | NA | 0.9390586607 | NA | NA | NA | NA | NA | NA | NA | NA | NA | NA | NA | NA | NA | NA | 0.016694170944 | 0.43605745515 | 0.036668036519 | NA | NA | 0.35475416839 | 0.078010216725 | 0.069580398759 | 0.098892806699
904 | Cihai | Yes | CAOB | Skarn | CHH10S7 | Magnetite | LA-ICP-MS | Mag Cihai MD | NA | NA | NA | 1554.6978669 | 7333.3125954 | NA | NA | NA | NA | 800.70027161 | 0.23097616051 | 266.83850843 | 46.765869936 | 3.6975700152 | 1582.8935885 | 60.955007213 | 43.858543913 | 3.4962526827 | 463.91644741 | 24.889079928 | 0.74252716812 | NA | NA | 0.28200331888 | 6.7385364761 | 0.098479772006 | 2.6430810416 | 1.9782813124 | 2.0142974442 | NA | NA | 0.1539893459 | 0.28061194276 | 0.39944548397 | 18.764956034 | NA | NA | 2.421543833 | NA | NA | NA | NA | NA | NA | NA | NA | NA | NA | NA | NA | NA | NA | 0.047538997209 | 0.652749668 | 0.3812302172 | NA | NA | 0.28555436676 | 0.15426410636 | 0.18148807312 | 0.26150165892
905 | Cihai | Yes | CAOB | Skarn | CHH10S8 | Magnetite | LA-ICP-MS | Mag Cihai MD | NA | NA | NA | 705.52511163 | 4430.2889414 | NA | NA | NA | NA | 723.80923876 | 0.085369686727 | 193.07149735 | 20.461419683 | 3.0479185387 | 1342.52839 | 55.497300745 | 43.251764807 | 4.7219006595 | 436.19771128 | 22.829507976 | 0.5258579317 | NA | NA | 0.25328794142 | 3.7800814976 | 0.042244005437 | 2.3416826517 | 0.6783531966 | 2.3176054618 | NA | NA | 0.091773979546 | 0.15474001586 | 0.29490465832 | 17.62193895 | NA | NA | 0.33225568211 | NA | NA | NA | NA | NA | NA | NA | NA | NA | NA | NA | NA | NA | NA | 0.01301422016 | 0.21402399285 | 0.69631616946 | NA | NA | 0.1930015593 | 0.1788356732 | 0.093700966531 | 0.089248797553
906 | Cihai | Yes | CAOB | Skarn | CHH10S9 | Magnetite | LA-ICP-MS | Mag Cihai MD | NA | NA | NA | 2413.2722898 | 11076.000426 | NA | NA | NA | NA | 1088.3302807 | BDL | 284.98973911 | 56.365847553 | 3.1673624979 | 2014.1201 | 77.474706111 | 43.421471319 | 0.93497971896 | 472.93011265 | 27.243930509 | 0.75704275448 | NA | NA | 0.10076799111 | 5.688502351 | 0.29648955736 | 3.0502110317 | 3.1874488621 | 1.9419123046 | NA | NA | 0.0069585435857 | 0.10769466381 | 0.40999938938 | 20.666005726 | NA | NA | 1.4811315473 | NA | NA | NA | NA | NA | NA | NA | NA | NA | NA | NA | NA | NA | NA | 0.035596097995 | 0.83143815638 | 0.29781117686 | NA | NA | 0.049532625946 | 0.026557678783 | 0.19059517262 | 0.19301552019
907 | Cihai | Yes | CAOB | Skarn | CHH10S10 | Magnetite | LA-ICP-MS | Mag Cihai MD | NA | NA | NA | 2372.7066882 | 12362.618943 | NA | NA | NA | NA | 438.87726717 | 0.094599979467 | 217.51020484 | 31.546780601 | 1.6253434419 | 1907.3781503 | 73.849460869 | 36.796946629 | BDL | 390.52701324 | 30.461522595 | 0.55446970289 | NA | NA | 0.089031143729 | 2.0463422374 | 0.088562974819 | 2.7780092773 | 3.7532917237 | 1.7788675771 | NA | NA | 0.094326047846 | 0.19916338664 | 0.26275583231 | 14.597058278 | NA | NA | 0.46669337594 | NA | NA | NA | NA | NA | NA | NA | NA | NA | NA | NA | NA | NA | NA | 0.24952661349 | 0.65154657706 | 0.22308329241 | NA | NA | 0.36714715447 | 0.044774623981 | 0.050917916077 | 0.11048928341
908 | Cihai | Yes | CAOB | Skarn | CHH10S13 | Magnetite | LA-ICP-MS | Mag Cihai MD | NA | NA | NA | 2645.1923564 | 13408.355968 | NA | NA | NA | NA | 839.30373969 | 0.18946366902 | 444.46430091 | 57.573844212 | 1.7905158597 | 2121.179395 | 80.085965971 | 47.712933371 | 0.89516146714 | 448.69193577 | 29.77748284 | 0.30621345875 | NA | NA | 0.07436762689 | 3.6077780492 | 0.031074689632 | 2.759425065 | 3.8160514376 | 1.6885479901 | NA | NA | 0.15694304632 | BDL | 0.30751992773 | 17.152070991 | NA | NA | 0.68257939322 | NA | NA | NA | NA | NA | NA | NA | NA | NA | NA | NA | NA | NA | NA | 0.0201739182 | 0.86429681259 | 0.10274465779 | NA | NA | 0.044221038969 | 0.023011049066 | 0.089688615092 | 0.12648657182
909 | Cihai | Yes | CAOB | Skarn | CHH10S14 | Magnetite | LA-ICP-MS | Mag Cihai MD | NA | NA | NA | 2861.7960942 | 13474.90504 | NA | NA | NA | NA | 1767.2722319 | 0.24741314127 | 462.14744015 | 58.92158541 | 11.811561759 | 2048.9429845 | 80.478348085 | 43.590240567 | BDL | 443.20727519 | 32.552917246 | 2.6944657207 | NA | NA | 0.16395519738 | 10.166035456 | 0.11761272014 | 2.8443304582 | 3.9094050899 | 2.0918875153 | NA | NA | 0.23820074915 | 0.24642817608 | 0.31271652456 | 18.950151582 | NA | NA | 3.0067735328 | NA | NA | NA | NA | NA | NA | NA | NA | NA | NA | NA | NA | NA | NA | 0.054881362435 | 0.89040874674 | 0.27313863864 | NA | NA | 0.24080126762 | 0.090892118351 | 0.24762930512 | 0.29632747837
910 | Cihai | Yes | CAOB | Skarn | CHH10S16 | Magnetite | LA-ICP-MS | Mag Cihai MD | NA | NA | NA | 2258.4968073 | 14547.488179 | NA | NA | NA | NA | 596.79455245 | 0.12405760753 | 675.79679769 | 66.906866456 | 5.1816817565 | 2312.1387959 | 84.238355505 | 48.776902344 | BDL | 566.10791659 | 32.237552784 | 0.57500177974 | NA | NA | 0.25910501933 | 3.2379788048 | 0.10437420474 | 2.4212475035 | 3.7706524706 | 1.849390397 | NA | NA | 0.068227167236 | 0.10653568223 | 0.29777937256 | 21.270806252 | NA | NA | 1.0597690368 | NA | NA | NA | NA | NA | NA | NA | NA | NA | NA | NA | NA | NA | NA | 0.049015198366 | 1.1972953964 | 0.17794797801 | NA | NA | 0.14923031375 | 0.089518415734 | 0.066303157794 | 0.11773047485
911 | Cihai | Yes | CAOB | Skarn | CHH10S17 | Magnetite | LA-ICP-MS | Mag Cihai MD | NA | NA | NA | 2750.275765 | 14404.797538 | NA | NA | NA | NA | 1254.9693879 | 0.26395283557 | 1277.2516471 | 86.813655068 | 10.199016199 | 2847.0991851 | 91.619189183 | 45.339856865 | BDL | 607.47603563 | 34.279861004 | 0.85810641733 | NA | NA | 0.2386199987 | 7.4330481963 | 0.028815116008 | 3.2601797153 | 4.1480076522 | 1.2871261965 | NA | NA | 1.271198256 | BDL | 0.27404160082 | 18.704005914 | NA | NA | 1.8053988961 | NA | NA | NA | NA | NA | NA | NA | NA | NA | NA | NA | NA | NA | NA | 0.039856467524 | 0.95982137098 | 0.043865306527 | NA | NA | 0.028072735289 | 0.0086601398668 | 0.14042419405 | 0.12655214163
912 | Cihai | Yes | CAOB | Skarn | CHH10S18 | Magnetite | LA-ICP-MS | Mag Cihai MD | NA | NA | NA | 2584.6166067 | 14277.487797 | NA | NA | NA | NA | 1122.934773 | 0.048444160588 | 1369.2894756 | 85.712963737 | 1.042372436 | 2704.0719515 | 89.912302426 | 42.218179528 | 0.16406136093 | 598.8775738 | 34.362129093 | 0.70099759787 | NA | NA | BDL | 6.4381004453 | 0.032973686817 | 3.4674125383 | 3.9676915234 | 2.0339020547 | NA | NA | 0.075737243247 | 0.073392443685 | 0.28537342195 | 19.165127407 | NA | NA | 1.4807709148 | NA | NA | NA | NA | NA | NA | NA | NA | NA | NA | NA | NA | NA | NA | 0.039760403156 | 1.0335142453 | 0.17417069968 | NA | NA | 0.13413629466 | 0.20863508479 | 0.13528294489 | 0.13067131625
913 | Cihai | Yes | CAOB | Skarn | CHH10S19 | Magnetite | LA-ICP-MS | Mag Cihai MD | NA | NA | NA | 3005.0315827 | 14236.330869 | NA | NA | NA | NA | 2465.5985514 | 0.19440291245 | 1163.4234979 | 79.371894912 | 4.1435763714 | 2606.2508897 | 86.67250886 | 44.173667351 | 0.19001572737 | 610.58294626 | 33.784062115 | 0.41775320864 | NA | NA | 0.16339966915 | 12.854008782 | 0.041656191823 | 3.5390805093 | 4.195000635 | 1.2011362266 | NA | NA | 0.050759194333 | 0.072826020175 | 0.37377504769 | 16.85789166 | NA | NA | 3.7501652166 | NA | NA | NA | NA | NA | NA | NA | NA | NA | NA | NA | NA | NA | NA | 0.032274086032 | 1.1510195626 | 0.23043209197 | NA | NA | 0.13584886686 | 0.020204063149 | 0.2518356312 | 0.23961824249
914 | Cihai | Yes | CAOB | Skarn | CHH10S20 | Magnetite | LA-ICP-MS | Mag Cihai MD | NA | NA | NA | 2997.6887355 | 12390.883326 | NA | NA | NA | NA | 2228.3925755 | 0.076308951582 | 181.91607975 | 33.634584643 | 3.6498701597 | 2417.4525054 | 86.908049282 | 44.590849085 | BDL | 505.02255801 | 31.881310117 | 0.48473979091 | NA | NA | 0.025506514434 | 10.407046062 | 0.073377606195 | 3.127147344 | 3.9976235618 | 2.0127490611 | NA | NA | 0.055979062819 | 0.33514231793 | 0.29503527094 | 18.933454526 | NA | NA | 2.2348908974 | NA | NA | NA | NA | NA | NA | NA | NA | NA | NA | NA | NA | NA | NA | 0.029355893681 | 0.83678957922 | 0.28071100871 | NA | NA | 0.10230605984 | 0.027672926962 | 0.25998163705 | 0.21769529367
915 | Cihai | Yes | CAOB | Skarn | ch2-1 | Magnetite | LA-ICP-MS | Mag Cihai OGR | NA | NA | NA | NA | NA | NA | NA | NA | NA | NA | 1192.2 | 1926.3 | 39.7 | 95.8 | NA | 118.6 | 281.6 | 0.02 | 1236.5 | 14.1 | 4.09 | NA | NA | 2.69 | 0.3 | 0.28 | 20.8 | 14.69 | 4.16 | NA | NA | 1.35 | NA | NA | 64.8 | 0.49 | 0.76 | 0.06 | 0.13 | 0.37 | 0.05 | 0.18 | 0.05 | 0.01 | 0.05 | 0.01 | 0.06 | 0.01 | 0.03 | BDL | 0.04 | 0.01 | 0.61 | 0.43 | NA | NA | NA | 1.1 | NA | 0.06 | 0.12
916 | Cihai | Yes | CAOB | Skarn | ch15-1 | Magnetite | LA-ICP-MS | Mag Cihai OGR | NA | NA | NA | NA | NA | NA | NA | NA | NA | NA | 1341.3 | 1699 | 42.8 | 29.4 | NA | 89.4 | 271.8 | 0.63 | 660.4 | 17.7 | 2.48 | NA | NA | 1.61 | 6.38 | 0.01 | 12.8 | 5.19 | 3.27 | NA | NA | 0.52 | NA | NA | 16.7 | 0.12 | 0.22 | 6.96 | 0.24 | 0.43 | 0.04 | 0.12 | BDL | 0.01 | BDL | BDL | BDL | BDL | BDL | BDL | 0.01 | BDL | 0.23 | 0.32 | NA | NA | NA | 0.52 | NA | 0.05 | 0.14
917 | Cihai | Yes | CAOB | Skarn | ch34-1 | Magnetite | LA-ICP-MS | Mag Cihai OGR | NA | NA | NA | NA | NA | NA | NA | NA | NA | NA | 1165.7 | 351.7 | 15.8 | 19.6 | NA | 115.5 | 229.4 | 0.09 | 790.6 | 10 | 1.2 | NA | NA | BDL | 0.16 | 0.02 | 12.2 | 3.47 | 3.92 | NA | NA | 0.39 | NA | NA | 21.4 | 0.11 | 0.16 | 0.05 | 0.04 | 0.1 | 0.01 | 0.04 | BDL | BDL | BDL | BDL | BDL | BDL | BDL | BDL | BDL | BDL | 0.04 | 0.09 | NA | NA | NA | 0.4 | NA | BDL | 0.04
918 | Cihai | Yes | CAOB | Skarn | ch34-2 | Magnetite | LA-ICP-MS | Mag Cihai OGR | NA | NA | NA | NA | NA | NA | NA | NA | NA | NA | 1149.2 | 330.9 | 14.2 | 20.6 | NA | 116.7 | 230.3 | 0.06 | 839.1 | 10.5 | 0.75 | NA | NA | 0.08 | 0.3 | 0.03 | 12 | 3.24 | 4.01 | NA | NA | 0.19 | NA | NA | 20.7 | 0.12 | 0.13 | 0.09 | 0.06 | 0.17 | 0.02 | 0.05 | BDL | BDL | 0.01 | BDL | BDL | BDL | BDL | BDL | BDL | BDL | 0.06 | 0.1 | NA | NA | NA | 2.32 | NA | BDL | 0.03
919 | Cihai | Yes | CAOB | Skarn | ch45-1 | Magnetite | LA-ICP-MS | Mag Cihai OGR | NA | NA | NA | NA | NA | NA | NA | NA | NA | NA | 1076 | 835.5 | 17 | 27.5 | NA | 68.4 | 232.9 | 0.37 | 263.4 | 12.5 | 2.68 | NA | NA | 1.78 | 3.16 | 0.15 | 10.3 | 8.26 | 3.19 | NA | NA | 0.64 | NA | NA | 17.2 | 0.03 | 0.15 | 0.78 | 0.57 | 1.34 | 0.12 | 0.55 | 0.06 | 0.02 | 0.03 | 0.01 | 0.04 | 0.01 | 0.01 | BDL | 0.02 | BDL | 0.05 | 0.22 | NA | NA | NA | 0.8 | NA | 0.14 | 0.64
920 | Cihai | Yes | CAOB | Skarn | ch45-2 | Magnetite | LA-ICP-MS | Mag Cihai OGR | NA | NA | NA | NA | NA | NA | NA | NA | NA | NA | 1026.8 | 674.3 | 15.2 | 29.2 | NA | 69.1 | 219.7 | 0.37 | 149 | 14.4 | 3.26 | NA | NA | BDL | 3.8 | 0.28 | 10.5 | 5.68 | 3.72 | NA | NA | 0.47 | NA | NA | 20.9 | 0.18 | 0.18 | 1.86 | 0.62 | 1.55 | 0.16 | 0.47 | 0.05 | 0.02 | 0.04 | 0.01 | 0.04 | 0.01 | 0.04 | BDL | 0.06 | 0.01 | 0.1 | 0.19 | NA | NA | NA | 1.76 | NA | 0.14 | 0.35
921 | Cihai | Yes | CAOB | Skarn | ch45-3 | Magnetite | LA-ICP-MS | Mag Cihai OGR | NA | NA | NA | NA | NA | NA | NA | NA | NA | NA | 1022 | 688.9 | 16.1 | 24.3 | NA | 78 | 221.9 | 0.08 | 217.1 | 13.5 | 1.95 | NA | NA | BDL | 4.97 | 0.22 | 12 | 7.88 | 3.7 | NA | NA | 0.56 | NA | NA | 21.3 | 0.1 | 0.15 | 2.68 | 0.58 | 1.16 | 0.1 | 0.36 | 0.05 | 0.02 | 0.02 | BDL | 0.05 | 0.01 | 0.02 | BDL | 0.03 | 0.01 | 0.11 | 0.24 | NA | NA | NA | BDL | NA | 0.14 | 0.24
922 | Cihai | Yes | CAOB | Skarn | ch47-1 | Magnetite | LA-ICP-MS | Mag Cihai OGR | NA | NA | NA | NA | NA | NA | NA | NA | NA | NA | 1100.9 | 161.1 | 9.1 | 14.9 | NA | 95.5 | 193.7 | 0.86 | 764.3 | 10.3 | 2.01 | NA | NA | BDL | 7.72 | 0.02 | 11 | 1.48 | 4 | NA | NA | 0.16 | NA | NA | 12.2 | 0.1 | 0.14 | 10.19 | 0.07 | 0.14 | 0.01 | 0.02 | BDL | BDL | BDL | BDL | 0.01 | BDL | BDL | BDL | BDL | BDL | 0.03 | 0.08 | NA | NA | NA | 2.6 | NA | 0.04 | 0.04
923 | Cihai | Yes | CAOB | Skarn | ch19-1 | Magnetite | LA-ICP-MS | Mag Cihai OGR | NA | NA | NA | NA | NA | NA | NA | NA | NA | NA | 1090 | 337.5 | 25.5 | 27.1 | NA | 75.7 | 279.7 | 3.89 | 145.5 | 15.8 | 2.88 | NA | NA | 12.17 | 1.33 | 0.14 | 14.5 | 1.85 | 7.19 | NA | NA | 0.36 | NA | NA | 18.3 | 0.02 | 0.24 | 2.05 | 0.11 | 0.33 | 0.08 | 0.11 | 0.01 | BDL | 0.01 | 0.01 | 0.02 | 0.01 | 0.02 | BDL | 0.03 | BDL | 0.05 | 0.12 | NA | NA | NA | 3.03 | NA | 0.05 | 0.09
924 | Cihai | Yes | CAOB | Skarn | ch19-2 | Magnetite | LA-ICP-MS | Mag Cihai OGR | NA | NA | NA | NA | NA | NA | NA | NA | NA | NA | 1092.2 | 418.3 | 30.9 | 37.4 | NA | 46.4 | 259.1 | 0.15 | 40.9 | 14 | 3.33 | NA | NA | 3.7 | 2 | 0.14 | 10.6 | 0.58 | 4.58 | NA | NA | 0.27 | NA | NA | 10.6 | 0.04 | 0.14 | 1.18 | 0.18 | 0.47 | 0.05 | 0.15 | 0.03 | 0.02 | 0.02 | BDL | 0.03 | 0.01 | 0.01 | BDL | 0.01 | BDL | 0.03 | 0.06 | NA | NA | NA | 1.08 | NA | 0.1 | 0.08
925 | Cihai | Yes | CAOB | Skarn | ch19-3 | Magnetite | LA-ICP-MS | Mag Cihai OGR | NA | NA | NA | NA | NA | NA | NA | NA | NA | NA | 1050.3 | 359.8 | 31.9 | 32.7 | NA | 49.1 | 265.5 | 1.26 | 44.7 | 13.7 | 1.3 | NA | NA | BDL | 1.83 | 0.21 | 10.5 | 0.38 | 3.17 | NA | NA | 0.32 | NA | NA | 13.5 | 0.11 | 0.17 | 0.62 | 0.08 | 0.27 | 0.02 | 0.08 | 0.02 | 0.01 | 0.02 | 0.01 | 0.03 | 0.01 | 0.02 | BDL | 0.01 | BDL | 0.01 | 0.08 | NA | NA | NA | 0.17 | NA | 0.09 | 0.08
926 | Cihai | Yes | CAOB | Skarn | ch31-1 | Magnetite | LA-ICP-MS | Mag Cihai OGR | NA | NA | NA | NA | NA | NA | NA | NA | NA | NA | 1082.7 | 4172.2 | 125.3 | 38.8 | NA | 64.8 | 258.4 | 0.14 | 124 | 46 | 1.97 | NA | NA | BDL | 0.97 | 0.09 | 11.4 | 0.7 | 3.5 | NA | NA | 0.14 | NA | NA | 10.5 | 0.12 | 0.15 | 0.33 | 0.12 | 0.13 | 0.01 | 0.06 | 0.01 | 0.01 | 0.02 | BDL | 0.01 | BDL | 0.01 | BDL | 0.01 | BDL | 0.06 | 0.1 | NA | NA | NA | 1.19 | NA | 0.01 | 0.03
927 | Cihai | Yes | CAOB | Skarn | ch32-1 | Magnetite | LA-ICP-MS | Mag Cihai OGR | NA | NA | NA | NA | NA | NA | NA | NA | NA | NA | 985.3 | 140.3 | 12.7 | 16.6 | NA | 79.1 | 246.4 | 0.02 | 267.8 | 28.6 | 1.76 | NA | NA | BDL | 2.15 | 0.17 | 13.4 | 3.17 | 6.21 | NA | NA | 0.28 | NA | NA | 21.4 | 0.19 | 0.22 | 0.73 | 0.97 | 2.1 | 0.18 | 0.58 | 0.06 | 0.05 | 0.04 | BDL | 0.02 | 0.01 | 0.02 | 0.01 | 0.02 | BDL | 0.03 | 0.27 | NA | NA | NA | 1.41 | NA | 0.01 | 0.11
928 | Cihai | Yes | CAOB | Skarn | ch32-2 | Magnetite | LA-ICP-MS | Mag Cihai OGR | NA | NA | NA | NA | NA | NA | NA | NA | NA | NA | 986.7 | 154 | 21.1 | 19 | NA | 65.4 | 233.5 | BDL | 213.8 | 37.4 | 2.07 | NA | NA | BDL | 1.98 | 0.17 | 13.2 | 4.3 | 5.98 | NA | NA | 0.36 | NA | NA | 17.4 | 0.07 | 0.19 | 1.14 | 0.72 | 1.36 | 0.14 | 0.38 | 0.07 | 0.03 | 0.04 | BDL | 0.02 | 0.01 | 0.02 | BDL | 0.02 | BDL | 0.02 | 0.31 | NA | NA | NA | 0.43 | NA | 0.02 | 0.14
929 | Cihai | Yes | CAOB | Skarn | ch32-3 | Magnetite | LA-ICP-MS | Mag Cihai OGR | NA | NA | NA | NA | NA | NA | NA | NA | NA | NA | 1018.6 | 142 | 17.3 | 22.4 | NA | 74 | 259.3 | 0.12 | 260.6 | 35.5 | 1.54 | NA | NA | 0.3 | 3.87 | 0.19 | 14.7 | 4.07 | 6.84 | NA | NA | 0.3 | NA | NA | 19.7 | 0.11 | 0.22 | 1.1 | 1.57 | 2.62 | 0.25 | 0.7 | 0.07 | 0.03 | 0.04 | BDL | 0.03 | BDL | 0.01 | BDL | 0.03 | BDL | 0.02 | 0.28 | NA | NA | NA | 0.57 | NA | 0.02 | 0.13
930 | Cihai | Yes | CAOB | Skarn | ch73-1 | Magnetite | LA-ICP-MS | Mag Cihai OGR | NA | NA | NA | NA | NA | NA | NA | NA | NA | NA | 1068.8 | 70.9 | 5.43 | 14.3 | NA | 58.6 | 227.2 | 0.07 | 111 | 18.1 | 1.69 | NA | NA | 0.1 | 1.7 | 0.12 | 11.98 | 3.88 | 3.33 | NA | NA | 0.32 | NA | NA | 14.2 | 0.03 | 0.04 | 0.15 | 0.11 | 0.24 | 0.02 | 0.07 | 0.03 | 0.02 | 0.01 | BDL | 0.01 | BDL | BDL | BDL | 0.01 | BDL | 0.01 | 0.18 | NA | NA | NA | 1.19 | NA | 0.08 | 0.22
931 | Cihai-Cinan | Yes | CAOB | Skarn | chn-6-1 | Magnetite | LA-ICP-MS | Mag Cihai OGR | NA | NA | NA | NA | NA | NA | NA | NA | NA | NA | 1693.6 | 2575.6 | 70.1 | 100.4 | NA | 104 | 297.9 | 0.07 | 427.7 | 10 | 3.92 | NA | NA | BDL | 0.36 | 0.04 | 27.1 | 10.7 | 6.6 | NA | NA | 1.34 | NA | NA | 134.9 | 0.62 | 1.13 | 0.02 | 0.05 | 0.27 | 0.06 | 0.27 | 0.03 | 0.01 | BDL | BDL | BDL | BDL | 0.01 | BDL | 0.01 | BDL | 0.48 | 0.26 | NA | NA | NA | 0.53 | NA | BDL | 0.35
932 | Cihai-Cinan | Yes | CAOB | Skarn | chn-16-1 | Magnetite | LA-ICP-MS | Mag Cihai OGR | NA | NA | NA | NA | NA | NA | NA | NA | NA | NA | 1180.3 | 771.3 | 115.5 | 29.4 | NA | 107.5 | 268.9 | 0.09 | 886 | 47.1 | 4.6 | NA | NA | 4.14 | 2.17 | 0.79 | 18 | 25 | 4.04 | NA | NA | 1.56 | NA | NA | 53.4 | 0.29 | 0.37 | 0.35 | 3.75 | 9.86 | 0.99 | 3.22 | 0.31 | 0.12 | 0.2 | 0.02 | 0.12 | 0.03 | 0.06 | 0.01 | 0.05 | BDL | 0.21 | 1.51 | NA | NA | NA | 1.8 | NA | BDL | 0.12
933 | Cihai-Cinan | Yes | CAOB | Skarn | chn-16-2 | Magnetite | LA-ICP-MS | Mag Cihai OGR | NA | NA | NA | NA | NA | NA | NA | NA | NA | NA | 1165.8 | 797.1 | 116.7 | 28.4 | NA | 97.9 | 271.1 | 0.16 | 691.7 | 39.7 | 4.1 | NA | NA | 4.33 | 2.58 | 1.83 | 19.6 | 24.6 | 3.82 | NA | NA | 1.55 | NA | NA | 50.3 | 0.15 | 0.47 | 0.33 | 6.37 | 18.62 | 2.17 | 7.4 | 0.94 | 0.3 | 0.62 | 0.07 | 0.35 | 0.07 | 0.14 | 0.02 | 0.1 | 0.01 | 0.28 | 1.56 | NA | NA | NA | 1.77 | NA | BDL | 0.09
934 | Cihai-Cinan | Yes | CAOB | Skarn | chn-16-3 | Magnetite | LA-ICP-MS | Mag Cihai OGR | NA | NA | NA | NA | NA | NA | NA | NA | NA | NA | 1179.8 | 780.8 | 116.3 | 25.3 | NA | 117.2 | 268.2 | BDL | 747.4 | 37.9 | 4.05 | NA | NA | BDL | 2.82 | 0.15 | 19 | 25.1 | 3.67 | NA | NA | 1.53 | NA | NA | 54.4 | 0.34 | 0.44 | 0.66 | 0.48 | 0.57 | 0.05 | 0.15 | 0.02 | 0.01 | 0.01 | BDL | 0.01 | BDL | 0.01 | BDL | 0.01 | BDL | 0.23 | 1.42 | NA | NA | NA | 0.44 | NA | BDL | 0.16
935 | Cihai-Cinan | Yes | CAOB | Skarn | chn-16-4 | Magnetite | LA-ICP-MS | Mag Cihai OGR | NA | NA | NA | NA | NA | NA | NA | NA | NA | NA | 1337.7 | 783.1 | 112.1 | 25.7 | NA | 117.7 | 279.2 | BDL | 1304.2 | 57.3 | 1.95 | NA | NA | BDL | 2.78 | 0.3 | 19.5 | 25.7 | 4.37 | NA | NA | 1.58 | NA | NA | 60.2 | 0.18 | 0.56 | 0.7 | 0.4 | 0.62 | 0.06 | 0.2 | 0.04 | BDL | 0.02 | BDL | 0.02 | BDL | 0.01 | BDL | 0.01 | BDL | 0.29 | 1.51 | NA | NA | NA | 4.26 | NA | BDL | 0.06
936 | Cihai-Cinan | Yes | CAOB | Skarn | chn-18-1 | Magnetite | LA-ICP-MS | Mag Cihai OGR | NA | NA | NA | NA | NA | NA | NA | NA | NA | NA | 1479.7 | 669.5 | 16.6 | 52.2 | NA | 150.5 | 259.4 | 0.43 | 963.9 | 8.26 | 2.07 | NA | NA | BDL | 8.34 | 0.6 | 22.7 | 14.6 | 5.81 | NA | NA | 1.05 | NA | NA | 83.8 | 0.4 | 0.88 | 9.88 | 0.31 | 0.77 | 0.11 | 0.5 | 0.1 | 0.03 | 0.1 | 0.02 | 0.09 | 0.02 | 0.06 | 0.01 | 0.06 | 0.01 | 0.32 | 0.21 | NA | NA | NA | 1.77 | NA | 0.04 | 0.14
937 | Cihai-Cinan | Yes | CAOB | Skarn | chn-19-1 | Magnetite | LA-ICP-MS | Mag Cihai OGR | NA | NA | NA | NA | NA | NA | NA | NA | NA | NA | 1239.3 | 2104.8 | 44.8 | 53 | NA | 138 | 303.9 | BDL | 1143.3 | 13.8 | 4.51 | NA | NA | 4.07 | 0.29 | 0.21 | 27.5 | 16.8 | 5.2 | NA | NA | 2.03 | NA | NA | 77.2 | 0.43 | 0.93 | 0.1 | 0.07 | 0.16 | 0.02 | 0.07 | 0.02 | BDL | 0.05 | BDL | 0.03 | 0.01 | 0.03 | BDL | 0.03 | BDL | 0.66 | 0.51 | NA | NA | NA | 0.3 | NA | 0.05 | 0.19
938 | Cihai-Cinan | Yes | CAOB | Skarn | chn-19-2 | Magnetite | LA-ICP-MS | Mag Cihai OGR | NA | NA | NA | NA | NA | NA | NA | NA | NA | NA | 1133.8 | 1524.1 | 33.1 | 59 | NA | 107.5 | 247.5 | 0.37 | 1110.7 | 13.2 | 3.15 | NA | NA | BDL | 0.18 | 0.19 | 21 | 14.4 | 4.33 | NA | NA | 1.47 | NA | NA | 62.8 | 0.4 | 0.69 | 0.01 | 0.07 | 0.18 | 0.03 | 0.1 | 0.04 | 0.01 | 0.02 | BDL | 0.03 | BDL | 0.03 | BDL | 0.04 | 0.01 | 0.56 | 0.39 | NA | NA | NA | 0.41 | NA | 0.02 | 0.1
939 | Cihai-Cinan | Yes | CAOB | Skarn | chn-19-3 | Magnetite | LA-ICP-MS | Mag Cihai OGR | NA | NA | NA | NA | NA | NA | NA | NA | NA | NA | 1054.7 | 189.2 | 8 | 30.4 | NA | 95 | 255.1 | 0.19 | 921 | 21.7 | 2.39 | NA | NA | BDL | 0.93 | 0.03 | 10.3 | 3.93 | 3.76 | NA | NA | 0.56 | NA | NA | 18.7 | 0.12 | 0.21 | 1.49 | 0.06 | 0.19 | 0.02 | 0.04 | 0.03 | 0.01 | BDL | BDL | BDL | BDL | BDL | 0.01 | 0.01 | BDL | 0.04 | 0.22 | NA | NA | NA | 2.96 | NA | 0.04 | 0.07
940 | Cihai-Cixi | Yes | CAOB | Skarn | CX9816-7S2 | Magnetite | LA-ICP-MS | Mag Cihai MD | NA | NA | NA | 1117.8701237 | 1122.807969 | NA | NA | NA | NA | 335.03297126 | 0.13552568299 | 37.9466462 | 4.1614564505 | 8.5619695819 | 875.66836342 | 20.846821407 | 23.641217387 | 3.6314210745 | 211.93732353 | 10.146444107 | 2.0062213355 | NA | NA | 0.3475316292 | 1.8814156193 | 1.5253975613 | 0.19168701347 | 1.4864265809 | 1.6676085767 | NA | NA | 0.053922845202 | 0.31092250989 | 0.21597330262 | 21.160874507 | NA | NA | 1.3561415563 | NA | NA | NA | NA | NA | NA | NA | NA | NA | NA | NA | NA | NA | NA | 0.046151200796 | 0.043639779768 | 0.25442826353 | NA | NA | 0.55820798249 | 0.065033005627 | 0.052405301649 | 3.2873927876
941 | Cihai-Cixi | Yes | CAOB | Skarn | CX9816-7S3 | Magnetite | LA-ICP-MS | Mag Cihai MD | NA | NA | NA | 1627.5295827 | 1238.8121667 | NA | NA | NA | NA | 1175.1990522 | 0.24617472603 | 53.866496144 | 6.3665503444 | 2.5382703067 | 1334.7505503 | 28.760296662 | 25.141251681 | BDL | 306.8434917 | 11.856493282 | 0.72036394395 | NA | NA | 0.59182099655 | 1.6253855054 | 0.0032222461544 | 0.33317886012 | 1.803129161 | 1.7078512582 | NA | NA | 0.5171519123 | 0.14885736632 | 0.2633254325 | 22.183869261 | NA | NA | 2.2002396682 | NA | NA | NA | NA | NA | NA | NA | NA | NA | NA | NA | NA | NA | NA | 0.024956014053 | 0.025398452182 | 0.34661099358 | NA | NA | 0.30875146677 | 0.25566958739 | 0.044243011362 | 0.20116738803
942 | Cihai-Cixi | Yes | CAOB | Skarn | CX9816-7S4 | Magnetite | LA-ICP-MS | Mag Cihai MD | NA | NA | NA | 1733.353232 | 909.65096428 | NA | NA | NA | NA | 432.50265247 | 0.03276962239 | 17.983291988 | 3.674150161 | 4.3596447766 | 904.45653837 | 22.265764043 | 19.524095488 | 1.0393440269 | 174.9514296 | 11.024929297 | 0.97697038381 | NA | NA | 0.15015543339 | 0.91421891495 | 0.24544385196 | 0.18357356915 | 0.3662738264 | 2.4024550422 | NA | NA | 0.10571859671 | 0.079780037903 | 0.23705907789 | 21.659063277 | NA | NA | 0.96330305013 | NA | NA | NA | NA | NA | NA | NA | NA | NA | NA | NA | NA | NA | NA | 0.032912515847 | 0.011236275573 | 0.20246103353 | NA | NA | 0.17244742047 | 0.012658343857 | 0.1336204579 | 0.64977063047
943 | Cihai-Cixi | Yes | CAOB | Skarn | CX9816-7S5 | Magnetite | LA-ICP-MS | Mag Cihai MD | NA | NA | NA | 1770.395053 | 1204.3017025 | NA | NA | NA | NA | 366.7636579 | BDL | 40.770421403 | 5.9295857657 | 0.5707927751 | 1694.6214178 | 35.408089246 | 19.014164422 | 1.0256733316 | 385.24802276 | 12.387743855 | 0.61830278043 | NA | NA | 0.5041376734 | 0.11581189155 | 0.4487019097 | 0.35068153557 | 1.3368073397 | 1.4450029578 | NA | NA | 0.18084889295 | 0.075473998687 | 0.3178872492 | 22.08013129 | NA | NA | 0.16761834883 | NA | NA | NA | NA | NA | NA | NA | NA | NA | NA | NA | NA | NA | NA | 0.012613393242 | 0.16822057178 | 0.034631436934 | NA | NA | 0.042261626935 | 0.59784614971 | 0.036720301329 | 0.32208123585
944 | Cihai-Cixi | Yes | CAOB | Skarn | CX9816-7S6 | Magnetite | LA-ICP-MS | Mag Cihai MD | NA | NA | NA | 1304.503343 | 900.97697583 | NA | NA | NA | NA | 782.61664803 | 0.051197614649 | 41.548156931 | 3.6321315542 | 6.8476511347 | 773.48180657 | 20.020461286 | 15.246859861 | BDL | 154.06140522 | 9.8398955099 | 1.2270008682 | NA | NA | 0.39692116575 | 1.4411065627 | 0.13689162397 | 0.23011301365 | 1.2772189422 | 1.4936114272 | NA | NA | 0.042842820515 | 0.18690072483 | 0.17882815954 | 17.118171668 | NA | NA | 1.2272125419 | NA | NA | NA | NA | NA | NA | NA | NA | NA | NA | NA | NA | NA | NA | 0.062083581594 | 0.013299686109 | 0.2766024632 | NA | NA | 0.3291880612 | 0.056733230076 | 0.027908116334 | 0.50156105571
945 | Cihai-Cixi | Yes | CAOB | Skarn | CX9816-7S7 | Magnetite | LA-ICP-MS | Mag Cihai MD | NA | NA | NA | 2285.0597336 | 807.10534788 | NA | NA | NA | NA | 1118.1962466 | BDL | 27.421965439 | 4.0460397646 | 9.9571093626 | 1767.9456285 | 31.911601843 | 26.954952055 | 1.6650477215 | 412.46976726 | 10.211477223 | 0.5386377792 | NA | NA | 1.063443948 | 1.9326467416 | 0.074408080568 | 0.21083672109 | 1.525687069 | 1.7301668958 | NA | NA | BDL | 0.081556221194 | 0.29205567025 | 17.624725833 | NA | NA | 2.0383686044 | NA | NA | NA | NA | NA | NA | NA | NA | NA | NA | NA | NA | NA | NA | 0.0045293789445 | 0.036585773206 | 0.28798233733 | NA | NA | 0.4443028611 | 0.053682599176 | 0.024936234402 | 0.12714087912
946 | Cihai-Cixi | Yes | CAOB | Skarn | CX9816-7S11 | Magnetite | LA-ICP-MS | Mag Cihai MD | NA | NA | NA | 1426.7404806 | 771.30567899 | NA | NA | NA | NA | 30.226317051 | 0.083722551662 | 8.2880308299 | 2.062845659 | 1.8330848966 | 2072.4890451 | 38.854280287 | 30.995192345 | 1.1249297522 | 429.41361578 | 11.975257692 | 0.22232436608 | NA | NA | 0.09249123636 | 0.064273419831 | BDL | 0.14483931544 | 1.6940628569 | 1.2491551762 | NA | NA | 0.085720259996 | 0.022980540175 | 0.34927035043 | 20.621555393 | NA | NA | 0.45435087213 | NA | NA | NA | NA | NA | NA | NA | NA | NA | NA | NA | NA | NA | NA | 0.032500984374 | 0.18489324961 | 0.16442368345 | NA | NA | 0.2538417004 | 0.076279801364 | 0.009104024058 | 0.032563775095
947 | Cihai-Cixi | Yes | CAOB | Skarn | CX9816-7S12 | Magnetite | LA-ICP-MS | Mag Cihai MD | NA | NA | NA | 1675.8014594 | 1091.8014796 | NA | NA | NA | NA | 1230.5014378 | BDL | 20.605730466 | 3.3336997273 | 0.75247093705 | 1231.0319182 | 30.807330007 | 17.68353103 | 1.2265909928 | 238.55992894 | 11.159551568 | 0.26919622701 | NA | NA | 0.11350739863 | 1.0966994357 | 0.033192125194 | 0.051868028634 | 2.3859107901 | 1.6212238743 | NA | NA | 0.17325509965 | BDL | 0.32681431987 | 20.247484186 | NA | NA | 0.47582407606 | NA | NA | NA | NA | NA | NA | NA | NA | NA | NA | NA | NA | NA | NA | 0.02356814629 | 0.023113292015 | 0.24341396478 | NA | NA | 0.25245460301 | 0.024301905461 | 0.056817998943 | 0.25859069323
948 | Cihai-Cixi | Yes | CAOB | Skarn | CX9816-7S13 | Magnetite | LA-ICP-MS | Mag Cihai MD | NA | NA | NA | 1066.5041034 | 9643.2968193 | NA | NA | NA | NA | 5.3329229688 | 0.15774445537 | 577.90363373 | 98.197509888 | 18.157619456 | 2169.4693243 | 37.954809483 | 26.833837373 | BDL | 526.75060963 | 10.315164047 | 0.25977496652 | NA | NA | BDL | 0.039551610709 | 0.0030586641793 | 0.75245423705 | 6.6333889835 | 0.82801452197 | NA | NA | 0.012462758282 | 0.23537183371 | 0.34654052686 | 19.746122931 | NA | NA | BDL | NA | NA | NA | NA | NA | NA | NA | NA | NA | NA | NA | NA | NA | NA | 0.015629354923 | 0.18353865908 | 0.05372104394 | NA | NA | 0.47210814591 | 0.1104183301 | 0.026962690427 | 0.035427094836
949 | Cihai-Cixi | Yes | CAOB | Skarn | CX9816-7S14 | Magnetite | LA-ICP-MS | Mag Cihai MD | NA | NA | NA | 819.52166446 | 9234.9970495 | NA | NA | NA | NA | 169.56737703 | 0.44877006924 | 1042.5444256 | 78.246066301 | 10.968458743 | 2028.6431139 | 36.414099939 | 23.173381785 | 1.0772415014 | 441.58921375 | 16.842991224 | 0.59925255517 | NA | NA | 0.14183374869 | 0.19981874846 | 0.10014421012 | 5.7854062871 | 4.5603295064 | 1.5143401782 | NA | NA | 0.094099606217 | 0.3791340455 | 0.2127235863 | 18.394785236 | NA | NA | 0.24428592753 | NA | NA | NA | NA | NA | NA | NA | NA | NA | NA | NA | NA | NA | NA | 0.099030922554 | 0.19703066837 | 0.11289302768 | NA | NA | 0.34705755278 | 0.13516351635 | 0.065105767079 | 0.25158816448
950 | Cihai-Cixi | Yes | CAOB | Skarn | CX9816-7S15 | Magnetite | LA-ICP-MS | Mag Cihai MD | NA | NA | NA | 894.78900139 | 10363.967354 | NA | NA | NA | NA | BDL | 0.26185773654 | 1001.9920466 | 82.022656728 | 4.5154432073 | 2168.9284904 | 38.752217545 | 36.725477983 | 1.1244903325 | 543.11115271 | 16.424287235 | 0.64776137903 | NA | NA | 0.3382527201 | 0.0737255206 | 0.010480952382 | 5.5149293988 | 5.9188132921 | 1.1054718301 | NA | NA | 0.10560660264 | BDL | 0.34873569229 | 22.012875713 | NA | NA | 0.20458616827 | NA | NA | NA | NA | NA | NA | NA | NA | NA | NA | NA | NA | NA | NA | 0.14073392885 | 0.29035407621 | 0.022840910244 | NA | NA | 0.29693672389 | 0.013807043025 | 0.092829830198 | 0.037123356075
951 | Cihai-Cixi | Yes | CAOB | Skarn | CX9816-7S17 | Magnetite | LA-ICP-MS | Mag Cihai MD | NA | NA | NA | 1391.5303847 | 8975.6653184 | NA | NA | NA | NA | 1726.5608142 | 0.43814715261 | 962.19399756 | 81.620970377 | 6.2484073438 | 1702.1823437 | 30.777537451 | 25.270105304 | BDL | 432.60752002 | 16.133153943 | 1.0333715967 | NA | NA | 0.13272646159 | 1.2092231807 | 0.11712751251 | 2.9726056255 | 3.5634116948 | 0.50949104433 | NA | NA | BDL | BDL | 0.33317328067 | 22.43337125 | NA | NA | 0.026143132378 | NA | NA | NA | NA | NA | NA | NA | NA | NA | NA | NA | NA | NA | NA | 0.084008970754 | 0.25042544644 | 0.0067709224014 | NA | NA | 0.14592172623 | BDL | 0.46946890321 | 0.30420862315
952 | Cihai-Cixi | Yes | CAOB | Skarn | CX9816-7S19 | Magnetite | LA-ICP-MS | Mag Cihai MD | NA | NA | NA | 659.44992053 | 9237.9003182 | NA | NA | NA | NA | 98.051406771 | 0.43429304296 | 1079.7608765 | 105.76322288 | 3.8333202574 | 1570.9660105 | 31.735117379 | 27.157886429 | BDL | 330.57455503 | 15.039730314 | 0.75155177273 | NA | NA | 0.21905773662 | 0.24417241369 | 0.022485178892 | 3.053882332 | 4.4455319338 | 0.53926317793 | NA | NA | 0.18936739463 | 0.041399341466 | 0.28930758828 | 17.466044296 | NA | NA | 1.2554637446 | NA | NA | NA | NA | NA | NA | NA | NA | NA | NA | NA | NA | NA | NA | 0.06489681531 | 0.18750286227 | 0.16971219277 | NA | NA | 0.15094440934 | 0.012125142373 | 0.052642125218 | 0.088609953066
953 | Cihai-Cixi | Yes | CAOB | Skarn | CX9816-12S4 | Magnetite | LA-ICP-MS | Mag Cihai MD | NA | NA | NA | 815.34961905 | 10228.791485 | NA | NA | NA | NA | 64.526243067 | 0.1759215352 | 2055.0174881 | 103.62183224 | 10.452411005 | 1637.7854094 | 33.011038079 | 20.550881564 | 0.37839334995 | 421.61394985 | 27.581362433 | 1.3620761444 | NA | NA | 0.11617761953 | 0.72063004644 | 0.25921074724 | 4.4259317134 | 13.109966175 | 0.61213159983 | NA | NA | 0.13172450257 | 0.045647405298 | 0.26666194569 | 21.555183218 | NA | NA | 0.59694285082 | NA | NA | NA | NA | NA | NA | NA | NA | NA | NA | NA | NA | NA | NA | 0.07465407045 | 0.56912627723 | 0.14892243352 | NA | NA | 0.25680241258 | 0.064638018581 | 0.051174796434 | 0.32365451592
954 | Cihai-Cixi | Yes | CAOB | Skarn | CX9816-12S5 | Magnetite | LA-ICP-MS | Mag Cihai MD | NA | NA | NA | 720.44637078 | 8322.0759831 | NA | NA | NA | NA | BDL | 0.42506456634 | 6842.2591761 | 670.15179514 | 242.63875184 | 2601.387329 | 40.613218224 | 22.902060788 | 0.12328858027 | 641.02850301 | 26.617864723 | 1.9657946127 | NA | NA | 0.27463124205 | 0.30114006417 | 0.012128509144 | 7.1330910919 | 6.473364354 | 0.31699251014 | NA | NA | 0.59486017439 | BDL | 0.39773593643 | 20.732701101 | NA | NA | 0.33455126202 | NA | NA | NA | NA | NA | NA | NA | NA | NA | NA | NA | NA | NA | NA | 0.13867457483 | 0.47174173243 | 0.086717078864 | NA | NA | 0.38327975097 | 0.090477147597 | 0.034454588016 | 0.065776886531
955 | Cihai-Cixi | Yes | CAOB | Skarn | CX9816-12S10 | Magnetite | LA-ICP-MS | Mag Cihai MD | NA | NA | NA | 695.64321598 | 8508.9872717 | NA | NA | NA | NA | 49.697826705 | 0.20319584705 | 6414.7658368 | 698.96807584 | 428.75300462 | 2430.2013672 | 39.2453094 | 19.408193388 | 1.2268038544 | 626.43569901 | 28.753905464 | 2.3605278576 | NA | NA | 0.094301499959 | 0.37716203578 | 0.24529581928 | 6.4654593141 | 3.9008179912 | 0.56166885979 | NA | NA | 0.013175116476 | 1.3114864355 | 0.34850377961 | 21.458740669 | NA | NA | 0.58485834359 | NA | NA | NA | NA | NA | NA | NA | NA | NA | NA | NA | NA | NA | NA | 0.12075110016 | 0.50192498349 | 0.22019759684 | NA | NA | 0.28179597967 | 0.08079722462 | 0.082051067656 | 0.1416278099
956 | Cihai-Cixi | Yes | CAOB | Skarn | CX9816-12S11 | Magnetite | LA-ICP-MS | Mag Cihai MD | NA | NA | NA | 403.33054986 | 5757.9559775 | NA | NA | NA | NA | 78.158471595 | 0.19533974346 | 1618.3434438 | 194.10373987 | 46.540879106 | 1715.3793521 | 37.659056922 | 21.097201936 | 0.52928171716 | 334.33480371 | 25.275305631 | 3.6149939415 | NA | NA | 0.49565290464 | 0.1497024079 | 0.18911295041 | 5.5319584885 | 3.0908547392 | 0.77706084308 | NA | NA | 0.094033389046 | BDL | 0.27948981264 | 20.224862835 | NA | NA | 0.033838409746 | NA | NA | NA | NA | NA | NA | NA | NA | NA | NA | NA | NA | NA | NA | 0.17753927679 | 0.32884236548 | 0.21039695643 | NA | NA | 0.21644631826 | 0.33561063255 | 0.025978422459 | 0.029576341489
957 | Cihai-Cixi | Yes | CAOB | Skarn | CX9816-12S12 | Magnetite | LA-ICP-MS | Mag Cihai MD | NA | NA | NA | 492.35374767 | 6177.1709525 | NA | NA | NA | NA | 26.771058346 | 0.34180933222 | 2797.5573114 | 246.09632281 | 101.76677938 | 1811.6527942 | 35.620331586 | 23.183472195 | BDL | 392.97535571 | 26.602117577 | 2.5662280199 | NA | NA | 0.17475355634 | 0.116689251 | 0.060346407767 | 5.9424653368 | 2.9841492677 | 0.50060369031 | NA | NA | 0.039341783634 | BDL | 0.47488614548 | 19.554216845 | NA | NA | 0.094878759594 | NA | NA | NA | NA | NA | NA | NA | NA | NA | NA | NA | NA | NA | NA | 0.1295877141 | 0.33730844885 | 0.056804656073 | NA | NA | 0.16896900555 | 0.10868173077 | 0.020982450538 | 0.097143377538
958 | Cihai-Cixi | Yes | CAOB | Skarn | CX9816-12S13 | Magnetite | LA-ICP-MS | Mag Cihai MD | NA | NA | NA | 693.38070301 | 8586.3976698 | NA | NA | NA | NA | BDL | 0.14694603724 | 6934.3251282 | 737.32578249 | 456.66543444 | 2719.0501147 | 43.880891885 | 22.395836463 | BDL | 651.37431257 | 26.624875094 | 2.5076188312 | NA | NA | 0.092267687595 | 0.055591684522 | 0.0063831913672 | 5.917493665 | 3.8788075808 | 0.18982333587 | NA | NA | 0.14340258123 | 0.12177061205 | 0.36496318395 | 21.22557343 | NA | NA | 0.090689211312 | NA | NA | NA | NA | NA | NA | NA | NA | NA | NA | NA | NA | NA | NA | 0.17007902166 | 0.49986467514 | 0.10068909801 | NA | NA | 0.15494766566 | 0.037424588029 | 0.026749961307 | 0.037302762027
959 | Cihai-Cixi | Yes | CAOB | Skarn | CX9816-12S16 | Magnetite | LA-ICP-MS | Mag Cihai MD | NA | NA | NA | 525.36385566 | 7768.6418014 | NA | NA | NA | NA | 8.992140602 | 0.22384753838 | 5273.581405 | 461.16474528 | 218.59666741 | 2118.2693242 | 38.176333538 | 22.153498632 | BDL | 493.22161841 | 27.348947462 | 1.2349866315 | NA | NA | 0.39865865574 | 0.009759769931 | 0.011140757398 | 6.3866285306 | 3.4766465565 | 0.16270731765 | NA | NA | 0.077043897866 | 0.086034948603 | 0.35964256446 | 19.611496079 | NA | NA | 0.4151216308 | NA | NA | NA | NA | NA | NA | NA | NA | NA | NA | NA | NA | NA | NA | 0.21594564859 | 0.37118565905 | 0.078034410457 | NA | NA | 0.11468338819 | 0.089465651173 | 0.022089183086 | 0.034981372542
960 | Cihai-Cixi | Yes | CAOB | Skarn | CX9816-12S17 | Magnetite | LA-ICP-MS | Mag Cihai MD | NA | NA | NA | 508.74339707 | 5561.2120609 | NA | NA | NA | NA | 18.921809133 | 0.15550272187 | 3383.8011309 | 356.32262753 | 103.02659678 | 1702.0031251 | 39.021122959 | 21.463642274 | BDL | 358.98536357 | 28.036928794 | 3.5947603851 | NA | NA | BDL | 0.30955446067 | 0.07558599454 | 4.3921146477 | 2.9388278653 | 0.28978711986 | NA | NA | 0.011535779565 | 0.067424255896 | 0.29536251587 | 19.004861905 | NA | NA | 0.30040565905 | NA | NA | NA | NA | NA | NA | NA | NA | NA | NA | NA | NA | NA | NA | 0.10139003934 | 0.32638768404 | 0.085137289714 | NA | NA | 0.35915619271 | 0.08043948463 | 0.083453839533 | 0.045073122614
961 | Cihai-Cixi | Yes | CAOB | Skarn | CX9816-12S18 | Magnetite | LA-ICP-MS | Mag Cihai MD | NA | NA | NA | 640.50268419 | 8241.2550438 | NA | NA | NA | NA | 8.2168861518 | 0.34535027273 | 4661.1373659 | 456.87458719 | 160.23267696 | 2421.8333119 | 43.80504628 | 21.144263857 | 0.25357774862 | 570.89824961 | 27.329249392 | 0.99185369177 | NA | NA | 0.10038042152 | 0.31306012141 | 0.01775402651 | 4.7740321079 | 3.698076395 | 0.66018405628 | NA | NA | 0.12726189785 | 0.022470491825 | 0.52062410295 | 20.881201834 | NA | NA | 0.15023464952 | NA | NA | NA | NA | NA | NA | NA | NA | NA | NA | NA | NA | NA | NA | 0.21991713082 | 0.4644894231 | 0.23443622782 | NA | NA | 0.19681751474 | 0.80390700239 | 0.046379386653 | 0.083580766274
962 | Cihai-Cixi | Yes | CAOB | Skarn | CX9816-12S19 | Magnetite | LA-ICP-MS | Mag Cihai MD | NA | NA | NA | 643.31049316 | 9496.5828911 | NA | NA | NA | NA | 9.0908048668 | 0.28416231653 | 5133.5570974 | 447.36504292 | 128.96393054 | 2536.2658993 | 42.675721461 | 24.66658789 | 2.0693222102 | 640.91192907 | 28.844451579 | 0.916328729 | NA | NA | BDL | BDL | 0.07757523802 | 4.7591361638 | 5.2697363713 | 0.17351780995 | NA | NA | 0.012934540859 | 0.5259928348 | 0.34659144975 | 23.410004438 | NA | NA | 0.13029054756 | NA | NA | NA | NA | NA | NA | NA | NA | NA | NA | NA | NA | NA | NA | 0.13977548956 | 0.51629734391 | 0.20265048021 | NA | NA | 0.056124804259 | BDL | 0.016945067707 | 0.03217999052
963 | Cihai-Cixi | Yes | CAOB | Skarn | CX9816-12S20 | Magnetite | LA-ICP-MS | Mag Cihai MD | NA | NA | NA | 882.61756462 | 13122.569581 | NA | NA | NA | NA | 22.422375255 | 0.15292712805 | 4160.3639104 | 148.5784133 | 25.397665713 | 3131.2150341 | 52.553553782 | 21.286181333 | 2.0322735881 | 732.56864449 | 24.307996805 | 0.96423553498 | NA | NA | 0.006286369821 | 0.12276959249 | 0.041126404902 | 3.8475555287 | 13.962104126 | 0.70619898661 | NA | NA | 0.08422712761 | 0.1472496984 | 0.4156694594 | 23.419758732 | NA | NA | 0.20070476526 | NA | NA | NA | NA | NA | NA | NA | NA | NA | NA | NA | NA | NA | NA | 0.059194593614 | 0.99656074274 | 0.19885564549 | NA | NA | 0.19964312552 | 0.083446132406 | 0.053379347873 | 0.042070996267
964 | Cihai-Cixi | Yes | CAOB | Skarn | CX9816-17S1 | Magnetite | LA-ICP-MS | Mag Cihai MD | NA | NA | NA | 1199.5413317 | 8324.5662325 | NA | NA | NA | NA | 85.973252305 | 0.20742273208 | 1401.5903983 | 80.711436676 | 4.6884646678 | 1697.2608077 | 37.896721173 | 19.553164413 | 0.26825950422 | 474.0376924 | 20.75067877 | 0.41179506945 | NA | NA | 0.19260506222 | 0.25922386167 | 0.037626146045 | 2.4130941341 | 8.927184802 | 2.1226755137 | NA | NA | 0.034792305878 | 0.60829322346 | 0.31801235316 | 22.241307235 | NA | NA | 0.17103043681 | NA | NA | NA | NA | NA | NA | NA | NA | NA | NA | NA | NA | NA | NA | 0.071497178685 | 0.14696203636 | 0.52923058418 | NA | NA | 0.14411683327 | 0.019958449584 | 0.015712811297 | 0.035478603205
965 | Cihai-Cixi | Yes | CAOB | Skarn | CX9816-17S2 | Magnetite | LA-ICP-MS | Mag Cihai MD | NA | NA | NA | 1482.9878125 | 9227.54278 | NA | NA | NA | NA | 475.62895522 | 0.096865525537 | 2045.8147205 | 90.984600339 | 10.721109978 | 2030.9008999 | 41.054842687 | 16.732050791 | BDL | 570.6919751 | 20.509835923 | 0.51930230302 | NA | NA | 0.089611578247 | 0.4461218138 | 0.06388023113 | 2.7165694371 | 10.92104029 | 1.9503348892 | NA | NA | 0.011343189178 | 0.15359219702 | 0.34059724299 | 24.37229485 | NA | NA | 0.68317538933 | NA | NA | NA | NA | NA | NA | NA | NA | NA | NA | NA | NA | NA | NA | 0.072204147142 | 0.21780998173 | 0.083493550512 | NA | NA | 0.3166203022 | 0.032834575346 | 0.015731060726 | 0.06308804401
966 | Cihai-Cixi | Yes | CAOB | Skarn | CX9816-17S3 | Magnetite | LA-ICP-MS | Mag Cihai MD | NA | NA | NA | 1021.1496109 | 10094.822851 | NA | NA | NA | NA | 344.70807093 | 0.25849390257 | 1564.1016262 | 101.90604612 | 13.482713993 | 2406.7796849 | 40.154805697 | 13.457229567 | BDL | 578.11013529 | 19.73001474 | 0.6777894548 | NA | NA | BDL | 0.1053492158 | 0.0029823605433 | 2.7717144965 | 11.187965643 | 0.96110077779 | NA | NA | 0.027765738924 | 0.17114268801 | 0.37485952551 | 21.870910971 | NA | NA | 0.16250922982 | NA | NA | NA | NA | NA | NA | NA | NA | NA | NA | NA | NA | NA | NA | 0.055663909367 | 0.28565417964 | 0.1103856213 | NA | NA | 0.12995453657 | 0.33618315712 | 0.15623082124 | 0.063071717449
967 | Cihai-Cixi | Yes | CAOB | Skarn | CX9816-17S4 | Magnetite | LA-ICP-MS | Mag Cihai MD | NA | NA | NA | 1046.2684343 | 8808.848248 | NA | NA | NA | NA | 574.13085439 | 0.37107118365 | 1569.9390155 | 81.001613932 | 9.1130597746 | 2160.1891137 | 33.713531656 | 23.743402509 | BDL | 429.22616695 | 22.220928247 | 0.99552232161 | NA | NA | 0.36355793566 | 1.5387620937 | 0.028165852334 | 4.6158636212 | 8.9695523444 | 1.3127475437 | NA | NA | 0.045828351583 | 0.0502286686 | 0.20661802403 | 18.064444162 | NA | NA | 1.0403617016 | NA | NA | NA | NA | NA | NA | NA | NA | NA | NA | NA | NA | NA | NA | 0.11820720748 | 0.19824398694 | 0.029201748704 | NA | NA | 1.4685365463 | 0.049903584723 | 0.087245853479 | 0.29307183733
968 | Cihai-Cixi | Yes | CAOB | Skarn | CX9816-17S5 | Magnetite | LA-ICP-MS | Mag Cihai MD | NA | NA | NA | 1344.0871559 | 9576.9210972 | NA | NA | NA | NA | 419.32478541 | 0.38089221263 | 1593.4609304 | 88.628180742 | 2.1734491696 | 2519.9147069 | 43.242609259 | 18.276379831 | BDL | 533.26230102 | 19.845726409 | 0.81394333618 | NA | NA | 0.38375285265 | 0.20644269864 | 0.011056191532 | 3.0349663071 | 10.242701324 | 1.8995961338 | NA | NA | 0.0068440766529 | 0.13071625292 | 0.4013715531 | 22.102050075 | NA | NA | 0.39745783898 | NA | NA | NA | NA | NA | NA | NA | NA | NA | NA | NA | NA | NA | NA | 0.078773368857 | 0.18514762363 | 0.087345378648 | NA | NA | 0.069266253004 | 0.2960198748 | 0.041259209013 | 0.097203544977
969 | Cihai-Cixi | Yes | CAOB | Skarn | CX9816-17S6 | Magnetite | LA-ICP-MS | Mag Cihai MD | NA | NA | NA | 1217.9471915 | 8703.0258763 | NA | NA | NA | NA | 982.11872787 | 0.25335070746 | 1290.7114272 | 76.866260994 | 5.9120177495 | 2221.5681254 | 36.38324313 | 21.69573387 | BDL | 425.91589682 | 17.675121937 | 0.77380202574 | NA | NA | 0.13126583748 | 1.2394208379 | 0.028025734252 | 2.5134628941 | 8.3062455039 | 1.7406359188 | NA | NA | 0.097460326357 | BDL | 0.3692429419 | 19.75549986 | NA | NA | 0.6201260568 | NA | NA | NA | NA | NA | NA | NA | NA | NA | NA | NA | NA | NA | NA | 0.07056270571 | 0.20407268526 | 0.053154390222 | NA | NA | 0.33159267373 | 0.01906563182 | 0.064736104448 | 0.10807459593
970 | Cihai-Cixi | Yes | CAOB | Skarn | CX9816-17S7 | Magnetite | LA-ICP-MS | Mag Cihai MD | NA | NA | NA | 820.50026368 | 7195.8436653 | NA | NA | NA | NA | 471.45942823 | 0.28283674062 | 1226.4216129 | 81.290327407 | 15.439051511 | 2222.5529355 | 43.192905825 | 13.770554006 | BDL | 391.94757139 | 18.385662952 | 0.44531245486 | NA | NA | 0.11751251053 | 0.47044228484 | 0.048672792412 | 2.9259387766 | 7.6043259693 | 1.4329706836 | NA | NA | 0.020804555414 | 0.026266322057 | 0.2571022372 | 17.814088041 | NA | NA | 0.85909627402 | NA | NA | NA | NA | NA | NA | NA | NA | NA | NA | NA | NA | NA | NA | 0.05368569772 | 0.30417187568 | 1.4073023807 | NA | NA | 0.18859621334 | 0.15187317655 | 0.10216462706 | 0.11898034044
971 | Cihai-Cixi | Yes | CAOB | Skarn | CX9816-17S8 | Magnetite | LA-ICP-MS | Mag Cihai MD | NA | NA | NA | 962.02694385 | 8272.1177709 | NA | NA | NA | NA | 259.62423649 | 0.10995469547 | 1108.5378412 | 81.815998428 | 11.729924184 | 2241.2091458 | 40.606946616 | 16.486733806 | BDL | 484.78806009 | 18.656355896 | 0.38213105285 | NA | NA | 0.091309354719 | 0.21446893557 | 0.0031140663555 | 2.167491329 | 8.6835789386 | 1.2084749934 | NA | NA | 0.1248374325 | 0.087383998216 | 0.33188080686 | 22.296718061 | NA | NA | 0.38251986572 | NA | NA | NA | NA | NA | NA | NA | NA | NA | NA | NA | NA | NA | NA | 0.046016034952 | 0.24419163077 | 0.038874312741 | NA | NA | 0.21521216045 | 0.055043175195 | 0.038799554341 | 0.049150503469
972 | Cihai-Cixi | Yes | CAOB | Skarn | CX9816-17S9 | Magnetite | LA-ICP-MS | Mag Cihai MD | NA | NA | NA | 791.74785022 | 8616.9153239 | NA | NA | NA | NA | 37.886224083 | 0.25167103671 | 1346.4336964 | 84.484521257 | 11.102220016 | 2163.3323759 | 37.454066005 | 20.640022307 | 0.030966787362 | 495.82744017 | 18.459347909 | 0.64515845035 | NA | NA | 0.079344346513 | 0.21615786546 | 0.0028787641953 | 1.9994277875 | 10.126131967 | 1.3308744904 | NA | NA | 0.032219915366 | 0.020308073239 | 0.32988933699 | 21.029714636 | NA | NA | 1.1603842348 | NA | NA | NA | NA | NA | NA | NA | NA | NA | NA | NA | NA | NA | NA | 0.05498951223 | 0.29537223776 | 0.26710364787 | NA | NA | 0.35292230231 | 0.055683001853 | 0.065873415172 | 0.03083700836
973 | Cihai-Cixi | Yes | CAOB | Skarn | CX9816-17S11 | Magnetite | LA-ICP-MS | Mag Cihai MD | NA | NA | NA | 631.32857477 | 11518.04024 | NA | NA | NA | NA | 47.54798622 | 0.31988011108 | 4021.8696254 | 171.84705874 | 35.324433152 | 2229.1593834 | 40.693017516 | 15.65406914 | 2.845929302 | 577.18502217 | 28.470264878 | 0.83725963356 | NA | NA | 0.090334058396 | 0.10611517673 | 0.045054742771 | 6.0060179347 | 4.5513850554 | 0.54983520438 | NA | NA | 0.30653508327 | 0.03896404969 | 0.33818829323 | 23.731410806 | NA | NA | 0.056568111991 | NA | NA | NA | NA | NA | NA | NA | NA | NA | NA | NA | NA | NA | NA | 0.10691204874 | 0.81359462664 | 0.014625377236 | NA | NA | 0.040572564013 | 0.002873609068 | 0.0065009263015 | 0.033912474491
974 | Cihai-Cixi | Yes | CAOB | Skarn | CX9816-17S12 | Magnetite | LA-ICP-MS | Mag Cihai MD | NA | NA | NA | 985.0620882 | 12813.853358 | NA | NA | NA | NA | BDL | 0.26825764095 | 1930.7292921 | 114.30664516 | 32.980075729 | 2822.0148106 | 47.203125491 | 19.446752151 | BDL | 666.23701155 | 25.150884342 | 0.75754594123 | NA | NA | 0.10282456212 | 0.032700949903 | 0.22720999411 | 6.4569575942 | 12.714949845 | 0.64040664372 | NA | NA | 0.026827562756 | 0.050937570986 | 0.36844105068 | 20.129601187 | NA | NA | 0.097162043381 | NA | NA | NA | NA | NA | NA | NA | NA | NA | NA | NA | NA | NA | NA | 0.15157566415 | 0.34330577215 | 0.025162545213 | NA | NA | 0.06524032484 | 0.13146410073 | 0.15249641475 | 0.051733991759
975 | Cihai-Cixi | Yes | CAOB | Skarn | CX9816-17S13 | Magnetite | LA-ICP-MS | Mag Cihai MD | NA | NA | NA | 831.53054812 | 12611.262472 | NA | NA | NA | NA | BDL | 0.31081321638 | 2739.7174023 | 94.490627451 | 17.314843045 | 2564.9164983 | 44.255365308 | 22.276972881 | BDL | 633.32422856 | 26.724580924 | 0.67034695829 | NA | NA | 0.17296069468 | 0.0039853469144 | 0.031251325101 | 6.0330662837 | 6.5223832808 | 0.77120710388 | NA | NA | 1.9603566948 | BDL | 0.38101636381 | 26.561815806 | NA | NA | BDL | NA | NA | NA | NA | NA | NA | NA | NA | NA | NA | NA | NA | NA | NA | 0.10961678792 | 0.70715166655 | BDL | NA | NA | 0.063337104717 | 0.12476682798 | 0.0078839559885 | 1.0561125552
976 | Cihai-Cixi | Yes | CAOB | Skarn | CX9816-17S14 | Magnetite | LA-ICP-MS | Mag Cihai MD | NA | NA | NA | 766.07446954 | 11937.162437 | NA | NA | NA | NA | 39.043321232 | 0.55769439968 | 2858.5545176 | 79.50456673 | 10.108752389 | 2656.5807347 | 45.731696135 | 21.519380895 | 1.1846336358 | 689.58049459 | 28.379898361 | 1.1344935241 | NA | NA | 0.2504478028 | 0.23739595964 | 0.033769188166 | 6.4565151972 | 6.5009362208 | 0.96457176914 | NA | NA | 0.16691696098 | 1.6718968906 | 0.45864666018 | 26.563328942 | NA | NA | 0.30625607542 | NA | NA | NA | NA | NA | NA | NA | NA | NA | NA | NA | NA | NA | NA | 0.10699062858 | 0.74892982008 | 0.12534710176 | NA | NA | 0.10046101293 | 0.089263301077 | 0.041942144003 | 0.078816662157
977 | Cihai-Cixi | Yes | CAOB | Skarn | CX9816-17S15 | Magnetite | LA-ICP-MS | Mag Cihai MD | NA | NA | NA | 460.44830287 | 9826.7003304 | NA | NA | NA | NA | BDL | 0.079834835567 | 4336.0538482 | 161.96393327 | 14.513807619 | 1978.3810082 | 38.21373965 | 19.94077398 | 1.6971206328 | 494.85602389 | 28.840826867 | 0.77082436916 | NA | NA | 0.12023256755 | 0.013411309068 | 0.011610113077 | 5.6706765289 | 3.9324608096 | 1.0452212907 | NA | NA | 0.044207524155 | BDL | 0.34443710019 | 22.966293775 | NA | NA | 0.16229407296 | NA | NA | NA | NA | NA | NA | NA | NA | NA | NA | NA | NA | NA | NA | 0.12200237238 | 0.58726438139 | 0.024738536961 | NA | NA | 0.72873313574 | 0.050067877742 | 0.01382836839 | 0.016581557243
978 | Cihai-Cixi | Yes | CAOB | Skarn | CX9816-17S16 | Magnetite | LA-ICP-MS | Mag Cihai MD | NA | NA | NA | 867.89787042 | 13369.951927 | NA | NA | NA | NA | 32.49123184 | 0.094666538065 | 2370.1077019 | 122.53522423 | 75.208145676 | 2890.4649517 | 48.299300465 | 20.397729854 | 1.9919630427 | 699.44573835 | 26.520114979 | 0.75834557192 | NA | NA | BDL | 0.08762588916 | 0.012700261817 | 6.0795425458 | 9.0720799951 | 0.83518665955 | NA | NA | 0.01208094118 | 0.02305470199 | 0.32475133275 | 23.353433593 | NA | NA | BDL | NA | NA | NA | NA | NA | NA | NA | NA | NA | NA | NA | NA | NA | NA | 0.15138447937 | 0.62008573181 | 0.20152509175 | NA | NA | 0.035343003352 | 0.016054954709 | 0.011693220155 | 0.021735399098
979 | Cihai-Cixi | Yes | CAOB | Skarn | CX9816-17S18 | Magnetite | LA-ICP-MS | Mag Cihai MD | NA | NA | NA | 747.93555134 | 12161.299683 | NA | NA | NA | NA | BDL | 0.30377211568 | 2516.4700308 | 120.55827318 | 48.466969158 | 2429.4058854 | 42.568611248 | 19.025068362 | 0.54364586226 | 594.13011206 | 27.64750895 | 0.2975964886 | NA | NA | 0.13524043846 | 0.050370986066 | 0.1152839026 | 5.9779714235 | 6.2660124252 | 3.9521962611 | NA | NA | 0.039130324363 | 0.099713159785 | 0.3728270387 | 20.097017039 | NA | NA | BDL | NA | NA | NA | NA | NA | NA | NA | NA | NA | NA | NA | NA | NA | NA | 0.16173910275 | 0.47004303974 | 0.15751916762 | NA | NA | 0.11715393362 | 0.032229001329 | 0.049234999298 | 0.059561680916
980 | Cihai-Cixi | Yes | CAOB | Skarn | CX9816-17S19 | Magnetite | LA-ICP-MS | Mag Cihai MD | NA | NA | NA | 904.25255507 | 11001.08358 | NA | NA | NA | NA | BDL | 0.30861734686 | 1196.7492115 | 55.672705085 | 8.6513884999 | 2805.0335375 | 49.320514717 | 19.457796169 | 0.36784982008 | 613.68960171 | 22.428939882 | 0.37209082439 | NA | NA | 0.037714207842 | 0.12749727561 | 0.025621561354 | 6.3321029668 | 10.229707252 | 0.42727392035 | NA | NA | BDL | 0.10632150718 | 0.36150869657 | 21.272137971 | NA | NA | 0.22245293806 | NA | NA | NA | NA | NA | NA | NA | NA | NA | NA | NA | NA | NA | NA | 0.15789156419 | 0.52296473736 | 0.085904170386 | NA | NA | 0.53801666824 | 0.009297761299 | 0.010228754018 | 0.058131334715
981 | Cihai-Cixi | Yes | CAOB | Skarn | CX9816-17S20 | Magnetite | LA-ICP-MS | Mag Cihai MD | NA | NA | NA | 913.99865025 | 12314.923845 | NA | NA | NA | NA | BDL | 0.28490046635 | 4347.3205566 | 197.17408637 | 18.551460057 | 3077.3094259 | 49.761311424 | 19.026418335 | BDL | 684.8729264 | 24.908686064 | 0.79111788006 | NA | NA | 0.1120411917 | 0.68227996928 | 0.0072554549831 | 6.5977037222 | 12.031696575 | 0.41569511477 | NA | NA | 0.041295099908 | 0.052691849007 | 0.42391597854 | 25.343828216 | NA | NA | 0.06009405772 | NA | NA | NA | NA | NA | NA | NA | NA | NA | NA | NA | NA | NA | NA | 0.068680186326 | 0.94867468113 | 0.12930095546 | NA | NA | 0.039515796971 | 0.029228388042 | 0.11285481377 | 0.090682894353
982 | Copper Flat | No | Other | Skarn | AU60884 | Magnetite | LA-ICP-MS | Mag PhD thesis | NA | NA | 68 | 1323 | 1102 | NA | NA | NA | NA | NA | NA | 209 | 171 | NA | 1213 | 78 | NA | 464 | 1324 | 23 | NA | NA | NA | NA | NA | NA | NA | 7 | 73 | NA | NA | NA | NA | NA | 23 | NA | NA | 5 | NA | 5 | NA | NA | NA | NA | NA | NA | NA | NA | NA | NA | NA | NA | NA | NA | NA | NA | NA | 231 | NA | NA | NA
983 | Copper Flat | No | Other | Skarn | AU60884 | Magnetite | LA-ICP-MS | Mag PhD thesis | NA | NA | NA | 1028 | 929 | NA | NA | NA | NA | NA | NA | NA | 204 | NA | 1123 | 59 | NA | 67 | 1130 | 17 | NA | NA | NA | NA | NA | NA | NA | NA | 25 | NA | NA | NA | NA | NA | 29 | NA | NA | NA | NA | NA | NA | NA | NA | NA | NA | NA | NA | NA | NA | NA | NA | NA | NA | NA | NA | NA | NA | 38 | NA | NA | NA
984 | Copper Flat | No | Other | Skarn | AU60884 | Magnetite | LA-ICP-MS | Mag PhD thesis | NA | NA | NA | NA | NA | NA | NA | NA | NA | NA | NA | 328 | NA | NA | 584 | 64 | NA | 317 | NA | 32 | NA | NA | NA | NA | NA | NA | NA | NA | NA | NA | NA | NA | NA | NA | NA | NA | NA | NA | NA | NA | NA | NA | NA | NA | NA | NA | NA | NA | NA | NA | NA | NA | NA | NA | NA | NA | NA | NA | NA | NA | NA
985 | Copper Flat | No | Other | Skarn | AU60884 | Magnetite | LA-ICP-MS | Mag PhD thesis | NA | NA | NA | NA | 2101 | NA | NA | NA | NA | NA | NA | 512 | 289 | NA | 602 | NA | NA | 208 | 656 | 73 | NA | NA | NA | NA | 26 | NA | NA | NA | NA | NA | NA | NA | NA | NA | NA | NA | NA | NA | NA | NA | NA | NA | NA | NA | NA | NA | NA | NA | NA | NA | NA | NA | NA | NA | NA | NA | NA | 131 | NA | NA | NA
986 | Copper Flat | No | Other | Skarn | AU60884 | Magnetite | LA-ICP-MS | Mag PhD thesis | NA | NA | NA | 2407 | 2950 | NA | NA | NA | NA | NA | NA | NA | NA | NA | 1662 | 153 | NA | 8316 | 6983 | NA | NA | 489 | NA | NA | 26 | 25 | NA | NA | 130 | NA | NA | NA | NA | NA | NA | 110 | NA | 105 | NA | 57 | NA | NA | NA | NA | NA | NA | NA | NA | NA | NA | NA | NA | NA | NA | NA | NA | NA | 1348 | NA | NA | NA
987 | Dingjiashan | No | Fujian | Skarn | DJS110-9-1 | Magnetite | LA-ICP-MS | Mag DF OGR | NA | NA | 450.37038803 | 166.86179714 | 1069.4065256 | 13729.730555 | 8.4238498619 | NA | 207.32995855 | 1158.5544835 | 0.11075579524 | 84.738994006 | 23.127381394 | 12.367114068 | 3908.0875387 | 22.173622079 | 15.358656131 | 131.10132236 | 12262.001971 | 5.0620648305 | 21.915432136 | NA | NA | 0.82671964099 | 2.752549764 | 0.054612526152 | 0.12872823374 | 1.2706368288 | 0.12856502463 | NA | NA | 1.350220845 | 1.8331924834 | 1.1462375267 | 11.072644903 | 0.49954223108 | NA | 5.9246650452 | NA | NA | NA | NA | NA | NA | NA | NA | NA | NA | NA | NA | NA | NA | 0.020168021374 | 0.032538563541 | 1.1966159336 | NA | NA | 139.39492878 | 1.4410500047 | 0.0072209772514 | BDL
988 | Dingjiashan | No | Fujian | Skarn | DJS110-9-2 | Magnetite | LA-ICP-MS | Mag DF OGR | NA | NA | 461.89739116 | 148.43063171 | 922.10532029 | 14520.811538 | 80.551447691 | NA | 197 | 996.55034298 | 0.16111999168 | 65.352874924 | 7.5744148404 | 8.9879270099 | 3869.9989625 | 13.266821513 | 2.2762520029 | 66.772977807 | 1159.2724455 | 5.1603415893 | 22.592682675 | NA | NA | 0.9963340147 | 2.514727867 | 0.47579381519 | 0.12810765031 | 1.1778136031 | 0.082386709012 | NA | NA | 0.60327732124 | 0.44421815128 | 0.19809570213 | 16.114128534 | 0.24632387068 | NA | 4.6096418559 | NA | NA | NA | NA | NA | NA | NA | NA | NA | NA | NA | NA | NA | NA | BDL | 0.016827536023 | 0.99361896392 | NA | NA | 56.811950968 | 0.73410138527 | 0.0013887261748 | 0.037570412104
989 | Dingjiashan | No | Fujian | Skarn | DJS110-9-3 | Magnetite | LA-ICP-MS | Mag DF OGR | NA | NA | 158.98722427 | 127.7327595 | 349.36591567 | 11612 | 33.051475979 | NA | 39.929005867 | 365.98828175 | 0.0030326102373 | 14.005275958 | 7.9275865706 | 40.249792028 | 2961.9233081 | 21.111887321 | 1.2443312323 | 16.555701236 | 303.44707592 | 3.5522901163 | 10.13185533 | NA | NA | 0.17537307865 | 0.56767267303 | 0.059662535252 | 0.020616166455 | 0.41592782102 | 0.15952483968 | NA | NA | 1.375363507 | 0.46715141816 | 0.057658408141 | 6.8135655695 | 0.1088938422 | NA | 0.18950057766 | NA | NA | NA | NA | NA | NA | NA | NA | NA | NA | NA | NA | NA | NA | 0.015265671436 | 0.006865256623 | 0.35958079625 | NA | NA | 257.04251542 | 3.9814561841 | BDL | 0.0088420674452
990 | Dingjiashan | No | Fujian | Skarn | DJS110-9-4 | Magnetite | LA-ICP-MS | Mag DF OGR | NA | NA | 268.76270228 | 154.30772062 | 792.26707973 | 13815.381865 | 25.150752993 | NA | 92.372018803 | 681.20086138 | 0.11272687671 | 96.674701909 | 25.498670213 | 77.12932845 | 3835.2803139 | 19.241982844 | 16.775202373 | 7.6183172654 | 1128.8692115 | 3.8820901919 | 12.13972483 | NA | NA | 0.3792624024 | 1.7897710489 | 0.25787701924 | 0.1271559952 | 1.4689932069 | 0.15192011433 | NA | NA | 0.11656657779 | 0.7416771448 | 0.28698309091 | 5.94215658 | 0.15208948479 | NA | 3.0692209197 | NA | NA | NA | NA | NA | NA | NA | NA | NA | NA | NA | NA | NA | NA | BDL | 0.02406956563 | 0.53140504401 | NA | NA | 172.57494266 | 2.1326921173 | 0.0074361036638 | 0.0037692952982
991 | Dingjiashan | No | Fujian | Skarn | DJS110-9-5 | Magnetite | LA-ICP-MS | Mag DF OGR | NA | NA | 262.15428425 | 77.43161259 | 643.3165791 | 14429.802705 | 28.114185215 | NA | 67.126266498 | 667.78094797 | 0.13921689569 | 121.27415095 | 14.117249096 | 18.817968459 | 6354.6982035 | 15.441696252 | 2.6831654794 | BDL | 230.67024365 | 3.8814861084 | 12.231778439 | NA | NA | 0.17829943366 | 0.86573389402 | 0.33480845297 | 0.0074737590931 | 0.67280666902 | 0.2392958502 | NA | NA | BDL | BDL | 0.087358329596 | 13.308305948 | 0.10537535151 | NA | 0.12452264828 | NA | NA | NA | NA | NA | NA | NA | NA | NA | NA | NA | NA | NA | NA | 0.014501249623 | 0.019290485564 | 0.19268067059 | NA | NA | 1.9828006728 | 0.024888907066 | 0.0095685044458 | 0.0080599773516
992 | Dingjiashan | No | Fujian | Skarn | DJS110-9-6 | Magnetite | LA-ICP-MS | Mag DF OGR | NA | NA | 374.38770339 | 176.15647495 | 823.29476091 | 13638.04173 | 63.577346611 | NA | 143.4326673 | 854.67121963 | 0.10038365417 | 99.895255129 | 15.818853349 | 108.62271964 | 3690.8105019 | 24.229392754 | 3.717810827 | 25.968596351 | 3956.0744277 | 3.6496160296 | 17.415811959 | NA | NA | 0.71040711115 | 1.7077784571 | 0.1624830248 | 0.058078019436 | 2.476799999 | 0.18648163437 | NA | NA | 1.0841987094 | 1.7087867132 | 0.75009396911 | 11.193365069 | BDL | NA | 5.8341448249 | NA | NA | NA | NA | NA | NA | NA | NA | NA | NA | NA | NA | NA | NA | 0.01017560444 | 0.042856175328 | 0.94210518277 | NA | NA | 253.43463341 | 2.9488999319 | BDL | BDL
993 | Dingjiashan | No | Fujian | Skarn | DJS110-9-7 | Magnetite | LA-ICP-MS | Mag DF OGR | NA | NA | 344.40852137 | 147.68628503 | 937.69035021 | 15142.875603 | 43.436109458 | NA | 113.99141914 | 871.79141141 | 0.11387967681 | 95.856599777 | 3.47087615 | 54.501105728 | 4566.4471132 | 21.07562232 | 1.552465047 | 7.5631861219 | 1193.4174785 | 4.4067262506 | 19.149490762 | NA | NA | 0.38427110202 | 1.5488900145 | 0.040476237465 | 0.025578464113 | 2.1161225094 | 0.11077173004 | NA | NA | 0.19570196972 | 0.38775840297 | 0.22531361379 | 10.83961769 | 0.16034214387 | NA | 5.2290160758 | NA | NA | NA | NA | NA | NA | NA | NA | NA | NA | NA | NA | NA | NA | BDL | 0.034146712488 | 0.51836256469 | NA | NA | 14.070174861 | 0.21696544425 | 0.0076115656816 | 0.011266732553
994 | Dingjiashan | No | Fujian | Skarn | DJS150-4-1 | Magnetite | LA-ICP-MS | Mag DF OGR | NA | NA | 398.47360761 | 29.306015294 | 820.59956117 | 15011.035021 | 10.19057057 | NA | 146.82326583 | 1393.1394019 | 0.16356074547 | 96.485782579 | 23.801467615 | 121.90787862 | 4638.2415983 | 13.551285209 | 1.7165897472 | 16.703097803 | 1926.2504522 | 5.1213639225 | 17.321466397 | NA | NA | 0.69087277694 | 1.8104902722 | 0.19205814989 | 0.15377546511 | 2.2170817565 | 0.20986674619 | NA | NA | 0.0038518948892 | 0.37662964265 | 0.31225384522 | 3.7737871672 | 0.13586086409 | NA | 5.5945305379 | NA | NA | NA | NA | NA | NA | NA | NA | NA | NA | NA | NA | NA | NA | 0.02087694599 | 0.13359654136 | 1.40874246 | NA | NA | 18.70632171 | 0.16837939751 | BDL | 0.12832637939
995 | Dingjiashan | No | Fujian | Skarn | DJS150-4-2 | Magnetite | LA-ICP-MS | Mag DF OGR | NA | NA | 295.73529878 | 108.09196543 | 511.54261741 | 10672.393712 | 99.440383868 | NA | 134.49755346 | 1103.3352467 | BDL | 72.274551963 | 30.410345052 | 93.188465297 | 2697.6979892 | 11.729379982 | 1.0694625718 | 625.76747418 | 1148.0033913 | 3.350983365 | 12.317035626 | NA | NA | 0.52446103264 | 2.5971442736 | 0.10867105213 | 0.3597696892 | 0.96108365657 | 0.027657164728 | NA | NA | 2.0604936098 | 0.75958994795 | 0.4714895159 | 1.2795879171 | 0.25166104 | NA | 4.8875811754 | NA | NA | NA | NA | NA | NA | NA | NA | NA | NA | NA | NA | NA | NA | 0.002838554362 | 0.069901270475 | 0.63965298702 | NA | NA | 13.959274999 | 0.2320793104 | BDL | 0.2469656443
996 | Dingjiashan | No | Fujian | Skarn | DJS150-4-3 | Magnetite | LA-ICP-MS | Mag DF OGR | NA | NA | 67.656670297 | 15.322162704 | 143.48076403 | 4447.6567274 | 92.139184471 | NA | 31.699136409 | 244.29413234 | 0.057039930993 | 51.165545178 | 4.5512342964 | 20.175426123 | 4412.8913816 | 10.948605883 | 2.4032155885 | 2.0808622282 | 150.66751434 | 3.7174221129 | 6.6863066193 | NA | NA | 0.25956175149 | 0.32778193067 | 0.19865991249 | 0.071805229021 | 0.95647690081 | 0.13040031914 | NA | NA | 25.653659479 | 1.0610790391 | 0.029440362475 | 3.1196785979 | 0.55456069461 | NA | 1.3624413673 | NA | NA | NA | NA | NA | NA | NA | NA | NA | NA | NA | NA | NA | NA | 0.022575077992 | 0.075955717934 | 0.44715688836 | NA | NA | 13213.32384 | 67.420010148 | BDL | 0.11397758627
997 | Dingjiashan | No | Fujian | Skarn | DJS150-4-4 | Magnetite | LA-ICP-MS | Mag DF OGR | NA | NA | 32.984554201 | 23.187431503 | 92.450893079 | 3424.6868507 | 39.675845135 | NA | 16.68830501 | 159.2308122 | 0.0038053965002 | 28.886396319 | 21.809912014 | 13.349791704 | 4474.9104187 | 14.983811753 | 1.2112309083 | BDL | 98.547016405 | 3.5220395613 | 11.108418451 | NA | NA | 0.13990273554 | 0.44601795096 | 0.00046961283676 | 0.026728930151 | 0.19536195239 | 0.21533360453 | NA | NA | 5.4917835583 | BDL | 0.01563584676 | 0.63571600393 | 0.037133758235 | NA | 0.143294733 | NA | NA | NA | NA | NA | NA | NA | NA | NA | NA | NA | NA | NA | NA | BDL | 0.010713488766 | 0.34898704388 | NA | NA | 2026.224629 | 15.508125849 | 0.01287651759 | 0.0068806461548
998 | Dingjiashan | No | Fujian | Skarn | DJS150-4-5 | Magnetite | LA-ICP-MS | Mag DF OGR | NA | NA | 37.510229739 | 33.214834419 | 264.70692646 | 2902.3056168 | 121.34085706 | NA | 21.573934068 | 915.37745308 | 0.045860743896 | 30.405856017 | 20.827242022 | 174.89947192 | 2569.9979223 | 12.542677183 | 1.3472905322 | 0.66094889298 | 32.967686518 | 2.7540033965 | 3.3522538226 | NA | NA | 0.25856553922 | 2.4673460437 | 0.48485539228 | 0.088033123641 | 0.47964929549 | 0.11256702687 | NA | NA | 10.574043265 | 0.75693958976 | 0.094560757172 | 2.3056858736 | 0.50033733751 | NA | 0.45285524424 | NA | NA | NA | NA | NA | NA | NA | NA | NA | NA | NA | NA | NA | NA | BDL | 0.007640649028 | 0.39265965016 | NA | NA | 5328.9431493 | 38.815260215 | 0.077561207108 | 0.025106049367
999 | Dingjiashan | No | Fujian | Skarn | DJS180-19-1 | Magnetite | LA-ICP-MS | Mag DF OGR | NA | NA | 402.10244947 | 850.35630498 | 866.4587286 | 14842.4687 | BDL | NA | 179.33476992 | 1216.4027933 | 0.19423978141 | 41.664241901 | 12.346688093 | 9.3578756943 | 4309.8702312 | 1.5221349436 | BDL | BDL | 148.38146917 | 9.0879885043 | 6.4230221633 | NA | NA | 0.57570900595 | 2.2245772969 | 0.28467499183 | 0.077817731495 | 0.066221593441 | 0.059858479928 | NA | NA | BDL | 0.18098905266 | 0.084577258133 | 1.7670340322 | BDL | NA | 0.5140470415 | NA | NA | NA | NA | NA | NA | NA | NA | NA | NA | NA | NA | NA | NA | BDL | 0.0091345229654 | 0.40123458178 | NA | NA | 1.9331343228 | 0.064460367742 | BDL | 0.020370008369
1000 | Dingjiashan | No | Fujian | Skarn | DJS180-19-2 | Magnetite | LA-ICP-MS | Mag DF OGR | NA | NA | 149.24844234 | 252.28733192 | 337.30836503 | 6386.7608235 | 66.000145284 | NA | 100.23220381 | 1352.1467026 | 0.2609865918 | 71.436839822 | 9.3625053316 | 3.3914794634 | 3854.3093992 | 7.2008553709 | BDL | 60.530221706 | 89.313442967 | 6.1333486364 | 7.8074699526 | NA | NA | 0.87460256581 | 1.4659940487 | 0.20217688071 | 0.1361726237 | 0.23544782221 | 0.12530992862 | NA | NA | 1.2815585058 | 0.25359106292 | 0.081278743335 | 2.166999652 | 1.5183822671 | NA | 0.30037166089 | NA | NA | NA | NA | NA | NA | NA | NA | NA | NA | NA | NA | NA | NA | BDL | 0.0058830590824 | 0.31435539267 | NA | NA | 77.541546829 | 43.122099438 | BDL | 0.05198036462
1001 | Dingjiashan | No | Fujian | Skarn | DJS180-19-3 | Magnetite | LA-ICP-MS | Mag DF OGR | NA | NA | 64.617683411 | 62.499502959 | 201.23761004 | 3246.3404423 | 42.781444443 | NA | 96.222232599 | 241.47768919 | 0.12191188652 | 65.591912046 | 36.524586554 | 2.5369181739 | 3102.4024335 | 7.5182761244 | 1.2998714788 | 113.29679544 | 788.7764488 | 5.7951149753 | 3.9902690381 | NA | NA | 1.2693549188 | 1.3501982482 | 0.038998418115 | 0.091518336199 | 0.21229320666 | 0.049643775176 | NA | NA | 3.7645856416 | 1.6002414493 | 0.56298129746 | 2.0724006034 | 1.6987489356 | NA | 0.32555258008 | NA | NA | NA | NA | NA | NA | NA | NA | NA | NA | NA | NA | NA | NA | 0.031146822856 | BDL | 0.60559110357 | NA | NA | 288.3658335 | 87.996811698 | 0.0096035341259 | 0.032960960871
1002 | Dingjiashan | No | Fujian | Skarn | DJS180-19-4 | Magnetite | LA-ICP-MS | Mag DF OGR | NA | NA | 200.19325964 | 260.75346996 | 390.92921552 | 8534.8410826 | BDL | NA | 84.076490214 | 526.16271074 | 0.035132170357 | 74.623699761 | 33.690370972 | 3.9341248288 | 3625.358951 | 3.2048170842 | BDL | 13.888248378 | 169.19030796 | 6.8337549522 | 17.002324504 | NA | NA | 0.67236004124 | 1.0588240504 | 0.12590258779 | 0.10473807921 | 0.11926076551 | 0.05166324811 | NA | NA | 22.450615622 | 0.9628155067 | 0.18110222773 | 3.1907581361 | 0.29763946717 | NA | 0.17685929631 | NA | NA | NA | NA | NA | NA | NA | NA | NA | NA | NA | NA | NA | NA | 0.0089229492986 | BDL | 0.22428378588 | NA | NA | 1601.5393309 | 95.411909048 | BDL | 0.0072157427041
1003 | Dingjiashan | No | Fujian | Skarn | DJS180-19-5 | Magnetite | LA-ICP-MS | Mag DF OGR | NA | NA | 53.457147615 | 113.72009395 | 255.36745461 | 3758.5009785 | 30.470087103 | NA | 42.031865654 | 315.60279166 | 0.050421032823 | 62.890183242 | 33.216186117 | 58.231540653 | 2199.4017398 | 3.6888898193 | 1.3896533266 | 52.501447174 | 2898.1255729 | 4.4887752381 | 12.468888057 | NA | NA | 0.75742335572 | 2.8554450818 | 0.8121394707 | 0.1127520743 | 0.07886413285 | 0.10880609269 | NA | NA | 28.983726882 | 14.330063438 | 2.1115747697 | 4.7161151907 | 0.31159952958 | NA | 0.78177336321 | NA | NA | NA | NA | NA | NA | NA | NA | NA | NA | NA | NA | NA | NA | BDL | BDL | 0.47881046345 | NA | NA | 1752.8797002 | 132.38847044 | 0.021060009861 | 0.029851640145
1004 | Dingjiashan | No | Fujian | Skarn | DJS180-19-6 | Magnetite | LA-ICP-MS | Mag DF OGR | NA | NA | 177.18189942 | 132.8113701 | 362.99176695 | 5912.786247 | 11.324431444 | NA | 130.53031057 | 397.89079199 | 0.097379597175 | 92.637537166 | 13.986591354 | 3.9998258585 | 4121.8892446 | 4.9770026573 | BDL | 55.518461419 | 381.60360834 | 6.5649490163 | 8.3780546857 | NA | NA | 1.1404290902 | 0.47807620599 | 0.088639758439 | 0.052542704832 | 0.49326127647 | 0.16064096612 | NA | NA | 3.3598617423 | 0.22826571219 | 0.24445434279 | 2.4612762373 | 1.2719501108 | NA | 0.63531009366 | NA | NA | NA | NA | NA | NA | NA | NA | NA | NA | NA | NA | NA | NA | BDL | BDL | 1.0044074673 | NA | NA | 171.20053084 | 55.92803638 | BDL | 0.00031770577302
1005 | Dingjiashan | No | Fujian | Skarn | DJS180-19-7 | Magnetite | LA-ICP-MS | Mag DF OGR | NA | NA | 236.70083366 | 2338.0778186 | 609.39842908 | 23957.915103 | BDL | NA | 167.55072969 | 13590.740597 | 0.24808673968 | 107.93045491 | 21.860014879 | 64.500234688 | 7671.3886882 | 5.3772926638 | 3.0445880576 | 48.472373769 | 224.19238701 | 6.7823011409 | 9.7477297957 | NA | NA | 1.7369867356 | 1.4444293811 | 0.53985420884 | 0.16639492219 | 0.33121398896 | 0.31720458973 | NA | NA | 0.74714025121 | 0.52454646813 | 0.43528005031 | 4.9180166914 | 0.8835782531 | NA | 0.52717682108 | NA | NA | NA | NA | NA | NA | NA | NA | NA | NA | NA | NA | NA | NA | BDL | 0.014798306961 | 0.80881944832 | NA | NA | 63.850284653 | 36.40993448 | 0.036251644514 | 0.004003032767
1006 | Dingjiashan | No | Fujian | Skarn | DJS180-19-8 | Magnetite | LA-ICP-MS | Mag DF OGR | NA | NA | 22.774827092 | 42.463165711 | 109.05381189 | 2492.713535 | 32.250861531 | NA | 24.74889963 | 12.967935557 | 0.010441836196 | 50.329275087 | 37.423811917 | 81.682182766 | 1095.0878228 | 1.499323833 | 1.4803831586 | 52.376183849 | 35.308917857 | 5.5189174774 | 13.917437837 | NA | NA | 0.38033322297 | 0.71935612974 | 0.29935126404 | 0.016680160828 | 0.097848683619 | 3188.3078125 | NA | NA | 25.533989304 | 0.27283661378 | 0.10870760965 | 4.7901074786 | 1.2218891124 | NA | 0.16760450475 | NA | NA | NA | NA | NA | NA | NA | NA | NA | NA | NA | NA | NA | NA | 0.017805894833 | BDL | 0.65012148692 | NA | NA | 1433.0665906 | 193.36334411 | 0.0058005164388 | 0.0072629287216
1007 | Dingjiashan | No | Fujian | Skarn | DJS30-5-1 | Magnetite | LA-ICP-MS | Mag DF OGR | NA | NA | 239.53723056 | 3008.9796661 | 4048.0703476 | 15872.153053 | 68.82823434 | NA | 263.00780371 | 664.67982396 | 0.49677666265 | 61.897394558 | 117.42484696 | 134.59590747 | 1296.8834128 | 14.289526864 | 10.47082961 | 48.738434476 | 885.75485048 | 5.9678816081 | 26.931483651 | NA | NA | 2.5094291174 | 1.6802016416 | 0.13841460121 | 0.0131048708 | 0.072410900566 | 0.073740960634 | NA | NA | 20.30183995 | 3.5328750593 | 0.88004957933 | 3.1888499857 | 0.21640894199 | NA | 1.9308850768 | NA | NA | NA | NA | NA | NA | NA | NA | NA | NA | NA | NA | NA | NA | 0.024953902301 | 0.0071342005927 | 0.4462024573 | NA | NA | 2434.9024903 | 46.343797684 | BDL | 0.002850352661
1008 | Dingjiashan | No | Fujian | Skarn | DJS30-5-2 | Magnetite | LA-ICP-MS | Mag DF OGR | NA | NA | 473.66899027 | 3169.0561502 | 4485.2533615 | 21558.773866 | 67.543007426 | NA | 266.21190239 | 1187.9377719 | 0.53982642892 | 127.82381958 | 111.73080055 | 65.255302771 | 1631.2361615 | 8.8686869602 | 21.769253722 | 20.384760372 | 1319.3365386 | 6.6569555016 | 25.508324041 | NA | NA | 1.1635261795 | 3.0076551248 | 0.15084724545 | 0.081622922762 | 0.17063406673 | 0.016392253389 | NA | NA | 6.0730409005 | 5.3064660046 | 1.2267452554 | 3.5553644441 | 0.21479816109 | NA | 8.8469098134 | NA | NA | NA | NA | NA | NA | NA | NA | NA | NA | NA | NA | NA | NA | 0.0088315392975 | 0.0037401439017 | 0.69052687757 | NA | NA | 644.91652369 | 11.457961514 | BDL | 0.011367813375
1009 | Dingjiashan | No | Fujian | Skarn | DJS30-5-3 | Magnetite | LA-ICP-MS | Mag DF OGR | NA | NA | 566.57874774 | 3082.3081041 | 3964.9222072 | 21503.612919 | 28.08895517 | NA | 350.58195812 | 1634.2281834 | 1.168493789 | 304.42398814 | 104.48346888 | 201.37458985 | 1812.4165038 | 9.6562300459 | 33.998098752 | 16.12580907 | 1018.3320121 | 6.7117521601 | 19.428640781 | NA | NA | 3.2070797289 | 2.5733980359 | 0.15629275386 | 0.32271008932 | 0.47002866834 | 0.0063889478167 | NA | NA | 3.7505279509 | 2.4768311397 | 0.98242774298 | 3.5437633586 | 0.4465486566 | NA | 11.568108208 | NA | NA | NA | NA | NA | NA | NA | NA | NA | NA | NA | NA | NA | NA | BDL | 0.03407903593 | 0.65913615205 | NA | NA | 415.07090434 | 8.8622920797 | BDL | 0.016763400056
1010 | Dingjiashan | No | Fujian | Skarn | DJS30-5-4 | Magnetite | LA-ICP-MS | Mag DF OGR | NA | NA | 373.90889817 | 9367.7124405 | 9300.1347723 | 33115.291485 | 61.706244519 | NA | 2014.2235124 | 2456.3537043 | 5.4649494884 | 306.28459042 | 156.87105348 | 436.89061544 | 3134.047209 | 8.1902969567 | 29.217013619 | 3.5227853664 | 381.29149659 | 6.8157931187 | 26.018994692 | NA | NA | 50.869165671 | 2.6337551884 | 0.16890213681 | 1.2500346206 | 0.14609735532 | 0.075143447381 | NA | NA | 1.6735502887 | 0.48357037154 | 0.68184555092 | 4.1046271638 | BDL | NA | 11.854463348 | NA | NA | NA | NA | NA | NA | NA | NA | NA | NA | NA | NA | NA | NA | 0.033841447588 | 0.020016067062 | 0.42102997225 | NA | NA | 242.86929103 | 4.0276420672 | BDL | 0.01387652429
1011 | Dingjiashan | No | Fujian | Skarn | DJS50-8-1 | Magnetite | LA-ICP-MS | Mag DF OGR | NA | NA | 142.32157553 | 32.849983448 | 568.52128955 | 9126.3365666 | 40.808736675 | NA | 50.493705469 | 1081.0782084 | 0.0030152302195 | 1.4294757727 | 1.8895911442 | 10.235503151 | 7380.7100643 | 4.9320444126 | 4.6447531816 | 1.2166075928 | 361.1279827 | 10.097303475 | 22.234287151 | NA | NA | 0.025066792274 | 0.85572275133 | 0.064098424606 | BDL | 0.055518107265 | 0.15250326164 | NA | NA | 20.954815584 | 1.2782664596 | 0.049722243438 | 1.7658777338 | BDL | NA | 0.32664816744 | NA | NA | NA | NA | NA | NA | NA | NA | NA | NA | NA | NA | NA | NA | 0.0058455662104 | BDL | 0.44800472227 | NA | NA | 1627.1838251 | 59.302452124 | BDL | 0.0035965894474
1012 | Dingjiashan | No | Fujian | Skarn | DJS50-8-2 | Magnetite | LA-ICP-MS | Mag DF OGR | NA | NA | 301.51285396 | 39.028556804 | 1052.2086745 | 10609.378715 | 39.743563786 | NA | 129.22440058 | 2374.3289632 | 0.049640426461 | 430.36947612 | 105.77429402 | 10.87961033 | 7497.8337003 | 6.1483499372 | 8.5050191173 | 0.42 | 179.70580425 | 11.460291554 | 15.482588626 | NA | NA | 0.15202278315 | 11.785095279 | 0.42556841411 | 0.055215222577 | 0.15506670402 | 0.074610453269 | NA | NA | 0.22966011228 | 0.87534650264 | 0.03286630282 | 1.3191635953 | 0.093026586419 | NA | 0.89633737156 | NA | NA | NA | NA | NA | NA | NA | NA | NA | NA | NA | NA | NA | NA | BDL | 0.016508944707 | 0.21354330448 | NA | NA | 11.694086527 | 0.90599129148 | 0.028818275704 | 0.016978109779
1013 | Dingjiashan | No | Fujian | Skarn | DJS50-8-3 | Magnetite | LA-ICP-MS | Mag DF OGR | NA | NA | 57.228313771 | 76.445812643 | 176.88685606 | 5303.2396005 | 46.452655165 | NA | 28.484530149 | 1868.3002133 | 0.10367680294 | 22.33867213 | 13.188167764 | 58.285886981 | 3987.0529021 | 6.6838769639 | 2.956389399 | 220.79228708 | 266.88981761 | 3.4825282464 | 14.812997874 | NA | NA | 0.22301801203 | 2.108441175 | 0.048791913655 | 0.044952669565 | 0.017359786128 | 0.008170228131 | NA | NA | 163.05193213 | 0.30682323958 | 0.25817033472 | 1.775018975 | 0.12910617213 | NA | 0.98632767845 | NA | NA | NA | NA | NA | NA | NA | NA | NA | NA | NA | NA | NA | NA | 0.00383678229 | 0.0065610590287 | 0.6516858037 | NA | NA | 13440.830386 | 435.05364806 | BDL | 0.019752609717
1014 | Dingjiashan | No | Fujian | Skarn | DJS50-8-4 | Magnetite | LA-ICP-MS | Mag DF OGR | NA | NA | 72.138602929 | 80.060990033 | 241.83359393 | 4994.6178511 | 31.208179871 | NA | 34.883662048 | 824.40172347 | BDL | 13.418205797 | 15.596012773 | 58.017335009 | 3379.4010816 | 17.158474295 | 11.628835387 | 126.93571962 | 2111.5095013 | 3.1217640298 | 28.428957185 | NA | NA | 0.1723365108 | 3.4583939048 | 0.057720431689 | 0.04248552229 | 0.041686881082 | 0.12333832385 | NA | NA | 49.726812993 | 2.2704057744 | 0.70410895068 | 3.4628610021 | 0.46757401866 | NA | 3.9180383894 | NA | NA | NA | NA | NA | NA | NA | NA | NA | NA | NA | NA | NA | NA | BDL | BDL | 2.0556840547 | NA | NA | 4558.8755011 | 140.08009082 | 0.00039404336675 | BDL
1015 | Dingjiashan | No | Fujian | Skarn | DJS90-2-1 | Magnetite | LA-ICP-MS | Mag DF OGR | NA | NA | 644.88139696 | 1823.6179071 | 3417.4652199 | 19365.026553 | 71.709675692 | NA | 730.17280473 | 1943.4420863 | 0.6847202364 | 306.31528848 | 105.21997357 | 92.18871068 | 4148.1652746 | 10.633415956 | 65.747944638 | 6.9470852018 | 1611.6926146 | 4.9963536098 | 19.880493932 | NA | NA | 10.029351561 | 21.302419996 | 0.47040463788 | 1.0417393117 | 0.28039969394 | 0.74785740178 | NA | NA | 0.69703682693 | 0.55850085056 | 1.9807896233 | 19.276221746 | 0.39485751084 | NA | 79.724050165 | NA | NA | NA | NA | NA | NA | NA | NA | NA | NA | NA | NA | NA | NA | 0.0058361032264 | 0.011316272692 | 1.4951940019 | NA | NA | 30.888553486 | 0.030212278239 | 0.23474920852 | 0.39064007793
1016 | Dingjiashan | No | Fujian | Skarn | DJS90-2-2 | Magnetite | LA-ICP-MS | Mag DF OGR | NA | NA | 776.92042072 | 4329.1234043 | 6230.4993047 | 27493.594535 | 59.592350406 | NA | 1020.2624973 | 1845.5929211 | 1.2329886127 | 326.93926464 | 115.45384627 | 305.14875637 | 6100.8763496 | 5.9596378287 | 26.132197502 | 27.3649512 | 2342.1141018 | 7.673624152 | 12.019219409 | NA | NA | 19.026907558 | 28.497033494 | 1.3266866719 | 1.8957092934 | 0.55371964864 | 0.33988022822 | NA | NA | 0.45003288856 | 1.1429267781 | 4.6109250583 | 22.108795616 | 1.064148818 | NA | 132.48407486 | NA | NA | NA | NA | NA | NA | NA | NA | NA | NA | NA | NA | NA | NA | BDL | 0.044847105943 | 3.658903843 | NA | NA | 34.831441382 | 0.053433140109 | 0.29879440337 | 0.67655234963
1017 | Dingjiashan | No | Fujian | Skarn | DJS90-2-3 | Magnetite | LA-ICP-MS | Mag DF OGR | NA | NA | 763.15627427 | 1718.4795768 | 3474.4050288 | 19938.305342 | 2.6309648718 | NA | 614.99665905 | 1796.722128 | 0.70444498855 | 216.0186862 | 88.682775848 | 47.844633435 | 2849.4699181 | 5.2522865993 | 28.161749319 | 16.767765052 | 2022.6741363 | 6.8685733337 | 18.764565975 | NA | NA | 3.657706226 | 15.069103055 | 0.66819545779 | 0.80396647598 | 0.37374919496 | 31.097797485 | NA | NA | 0.1976261284 | 0.8813510625 | 1.8787176195 | 13.859871794 | 0.83661594695 | NA | 31.463290997 | NA | NA | NA | NA | NA | NA | NA | NA | NA | NA | NA | NA | NA | NA | 0.016308109774 | 0.063042193174 | 3.0756898716 | NA | NA | 23.263708383 | 0.080778850645 | 0.1262437567 | 0.25933370913
1018 | Dingjiashan | No | Fujian | Skarn | DJSm10-5-1 | Magnetite | LA-ICP-MS | Mag DF OGR | NA | NA | 121.73679898 | 1264.4856663 | 3559.7683239 | 30966.638522 | 95.181006497 | NA | 1595.3611676 | 605.07854709 | 1.2861092627 | 52.085299681 | 52.760108342 | 250.42963405 | 5845.6192469 | 4.2905180131 | 0.45 | 27.805493397 | 80.550020462 | 18.000418264 | 59.138142401 | NA | NA | 76.276193198 | 8.2263741271 | 18.192085107 | 0.27577269527 | 5.1475058026 | 0.27318745197 | NA | NA | BDL | 0.041467347576 | 3.7946513115 | 38.184193576 | 0.12182945715 | NA | 144.50851205 | NA | NA | NA | NA | NA | NA | NA | NA | NA | NA | NA | NA | NA | NA | 0.0057580289013 | 0.45456604535 | 3.7229154145 | NA | NA | 18.312180357 | 7.8554250978 | 0.058866584336 | 0.36865995253
1019 | Dingjiashan | No | Fujian | Skarn | DJSm10-5-2 | Magnetite | LA-ICP-MS | Mag DF OGR | NA | NA | 68.763480872 | 2072.3478958 | 6081.5061926 | 15808.679354 | 7.2962690511 | NA | 955.80694103 | 154.88567057 | 0.59728702385 | 43.755487026 | 48.666621312 | 52.202278119 | 2795.8168075 | 13.905331351 | 0.42 | 77.490338727 | 88.516946276 | 18.92001566 | 19.918868733 | NA | NA | 34.446312539 | 4.8499251737 | 2.4415092123 | 0.14257285816 | 2.4225209557 | 0.2446182991 | NA | NA | 3.813930659 | 0.5145732978 | 1.0546068153 | 19.571518066 | BDL | NA | 23.675965789 | NA | NA | NA | NA | NA | NA | NA | NA | NA | NA | NA | NA | NA | NA | BDL | 0.070275192763 | 2.6944409609 | NA | NA | 160.64918895 | 714.12610797 | BDL | 0.1018601918
1020 | Dingjiashan | No | Fujian | Skarn | DJSm10-5-3 | Magnetite | LA-ICP-MS | Mag DF OGR | NA | NA | 42.219373301 | 683.87653348 | 1567.8011993 | 15791.38449 | 104.96897673 | NA | 954.57057729 | 265.4469904 | 0.62812762937 | 34.1867897 | 26.525184109 | 55.740110665 | 3981.8301104 | 4.5238128106 | 0.29 | 32.747989989 | 57.685769052 | 20.33356674 | 32.520280014 | NA | NA | 35.101652781 | 3.0256132377 | 12.430510798 | 0.11496456521 | 2.4715511003 | 0.013139950471 | NA | NA | 0.070499888579 | 0.076388859924 | 0.89561578209 | 16.902992789 | BDL | NA | 18.390862869 | NA | NA | NA | NA | NA | NA | NA | NA | NA | NA | NA | NA | NA | NA | 0.062465855591 | 0.18840544234 | 1.9577909401 | NA | NA | 6.1731084258 | 9.129175244 | 0.054091328464 | 0.23055709068
1021 | Dingjiashan | No | Fujian | Skarn | DJSm10-5-4 | Magnetite | LA-ICP-MS | Mag DF OGR | NA | NA | 106.97243399 | 425.09576678 | 1117.3838328 | 15393.134732 | 40.479904216 | NA | 379.16179674 | 3277.4863783 | 0.63464305567 | 30.580821504 | 29.590176312 | 232.08525053 | 6223.8821403 | 4.3152301937 | 0.28 | 177.10440841 | 1214.9826324 | 19.152579969 | 32.23200117 | NA | NA | 18.391839291 | 4.0708820409 | 15.686919636 | 0.14490326725 | 3.5071510144 | 0.33434040864 | NA | NA | 0.17329317125 | 6.345453267 | 1.8133678544 | 29.707497941 | 0.14376495743 | NA | 59.814207322 | NA | NA | NA | NA | NA | NA | NA | NA | NA | NA | NA | NA | NA | NA | 0.01288681632 | 0.19310642942 | 4.3493212996 | NA | NA | 17.502352323 | 4.596284293 | 0.12238480663 | 0.24746360265
1022 | Dingjiashan | No | Fujian | Skarn | DJSm10-5-5 | Magnetite | LA-ICP-MS | Mag DF OGR | NA | NA | 90.013954071 | 1726.7536266 | 4190.6547192 | 30750.18503 | 21.725371409 | NA | 2613.0762638 | 454.54366095 | 0.95065564619 | 47.169808369 | 35.198520167 | 346.68367774 | 8154.0498408 | 12.798743621 | 0.43 | 17.347614229 | 67.033865372 | 19.993913278 | 39.572528449 | NA | NA | 118.44352605 | 3.2284868014 | 3.2890701867 | 0.22788474661 | 3.4478136977 | 0.29253294308 | NA | NA | 0.94270853283 | 0.17403067132 | 3.1604261719 | 24.416331568 | 0.12115044284 | NA | 99.385984835 | NA | NA | NA | NA | NA | NA | NA | NA | NA | NA | NA | NA | NA | NA | BDL | 0.18419899498 | 4.0721764571 | NA | NA | 14.90217191 | 7.3273159499 | 0.051645481309 | 0.42667774265
1023 | Dingjiashan | No | Fujian | Skarn | DJSm30-1-1 | Magnetite | LA-ICP-MS | Mag DF OGR | NA | NA | 441.27206831 | 992.27443953 | 2803.5907873 | 22899.51253 | 75.52699818 | NA | 356.25898545 | 1786.9174197 | 0.99149716902 | 369.53074527 | 13.691032586 | 175.18054177 | 2017.6854852 | 4.2328327118 | 6.0994379297 | 244.40770156 | 420.68884127 | 12.825305394 | 17.592500608 | NA | NA | 3.5243584994 | 6.638398002 | 3.4970629837 | 0.6672237616 | 2.0977150133 | 0.077687491772 | NA | NA | 1.1226594156 | 0.63607612336 | 1.699030767 | 42.123921932 | 0.70379105255 | NA | 6.3991196062 | NA | NA | NA | NA | NA | NA | NA | NA | NA | NA | NA | NA | NA | NA | 0.056061906956 | 0.073013825302 | 7.1574901021 | NA | NA | 24.970335238 | 31.131335596 | 0.19787644852 | 0.20529498377
1024 | Dingjiashan | No | Fujian | Skarn | DJSm30-1-2 | Magnetite | LA-ICP-MS | Mag DF OGR | NA | NA | 355.52437325 | 2050.6249226 | 5032.6707465 | 26747.737374 | BDL | NA | 246.37636318 | 1337.1862555 | 0.98007891939 | 356.17644235 | 14.084529397 | 134.29727915 | 1654.9555392 | 4.7870500713 | 5.6530896386 | 10.104585441 | 159.37519497 | 15.729163549 | 16.521234407 | NA | NA | 2.3885561325 | 4.8934797246 | 3.9427595212 | 0.61831235547 | 2.1035022269 | 0.045996713432 | NA | NA | 0.57625235615 | 0.29698542858 | 2.1529490187 | 46.556107947 | 1.582491945 | NA | 5.6136505097 | NA | NA | NA | NA | NA | NA | NA | NA | NA | NA | NA | NA | NA | NA | 0.042967696217 | 0.094427425041 | 7.4254111235 | NA | NA | 27.130944972 | 27.718527453 | 0.23103078851 | 0.30098294534
1025 | Dingjiashan | No | Fujian | Skarn | DJSm30-1-3 | Magnetite | LA-ICP-MS | Mag DF OGR | NA | NA | 495.63952445 | 1814.5181188 | 4795.2308399 | 28443.084403 | BDL | NA | 351.77222416 | 1875.3331409 | 1.1249761381 | 299.48832261 | 13.612409469 | 126.04937484 | 1635.6457641 | 5.3330038906 | 5.7401566943 | 11.564657101 | 113.61559499 | 15.353551655 | 31.750682801 | NA | NA | 3.5316925375 | 6.9460414113 | 2.4221005222 | 0.72428786364 | 1.6894162402 | 0.0049245195056 | NA | NA | 0.39735872814 | BDL | 1.4829480597 | 42.959993261 | 0.56167835906 | NA | 6.8019531388 | NA | NA | NA | NA | NA | NA | NA | NA | NA | NA | NA | NA | NA | NA | 0.013320761799 | 0.058795433442 | 7.2753074255 | NA | NA | 19.135130463 | 21.865814998 | 0.075406369976 | 0.13911368757
1026 | Dingjiashan | No | Fujian | Skarn | DJSm30-1-4 | Magnetite | LA-ICP-MS | Mag DF OGR | NA | NA | 250.30301282 | 570.41334639 | 1287.0973337 | 19406.543747 | 23.162816852 | NA | 140.51240134 | 1593.4016165 | 0.58503726137 | 74.260131238 | 4.824372025 | 17.6453375 | 2432.1722464 | 5.6122262892 | 0.41 | 7.0262343601 | 1823.5692773 | 15.863317103 | 47.599615896 | NA | NA | 0.47096456798 | 6.8173926495 | 2.8938544203 | 0.32543614496 | 0.48727088856 | 0.056338778761 | NA | NA | 0.48630654278 | 8.9699726495 | 1.1323505983 | 40.423352459 | 0.12764740904 | NA | 3.7956488487 | NA | NA | NA | NA | NA | NA | NA | NA | NA | NA | NA | NA | NA | NA | 0.020572337347 | 0.022401674992 | 3.6219564453 | NA | NA | 14.456424509 | 4.9180853951 | 0.085523789834 | 0.01499781635
1027 | Dingjiashan | No | Fujian | Skarn | DJSm30-1-5 | Magnetite | LA-ICP-MS | Mag DF OGR | NA | NA | 204.13729886 | 401.48417875 | 1006.4876755 | 16822.958125 | 20.890684006 | NA | 115.79999369 | 1127.5134623 | 0.3268130319 | 40.080687342 | 2.053191523 | 8.3839750142 | 1092.9748592 | 6.1432152113 | 0.94524396154 | 8.0212611466 | 2079.1925453 | 16.523080614 | 38.001756233 | NA | NA | 0.55459213355 | 4.340753956 | 2.501576425 | 0.22697160633 | 0.27353720199 | 0.027656444954 | NA | NA | 0.43001105438 | 8.5769011278 | 1.2243277605 | 39.79502918 | 0.058682154952 | NA | 2.7744343764 | NA | NA | NA | NA | NA | NA | NA | NA | NA | NA | NA | NA | NA | NA | BDL | 0.013820679282 | 3.4423209095 | NA | NA | 5.9565745847 | 8.7919193196 | 0.038409476542 | 0.033251179968
1028 | Dulong | No | Yunnan | Skarn | DTS3-2 | Magnetite | LA-ICP-MS | Mag Dulong APS | NA | NA | NA | NA | NA | NA | NA | NA | NA | NA | 0.54 | 45.4 | 4.29 | 1.64 | NA | 1.53 | 1.35 | 1.85 | 262 | 2.41 | NA | 3.81 | NA | 0.42 | 0.42 | 0.17 | 0.58 | BDL | NA | NA | NA | NA | 0.07 | NA | 3170 | 2.24 | NA | 1.59 | BDL | 0.14 | BDL | 0.1 | BDL | BDL | BDL | BDL | BDL | BDL | BDL | BDL | BDL | BDL | BDL | BDL | 14.6 | NA | BDL | 3.75 | 0.11 | 0.05 | 0.09
1029 | Dulong | No | Yunnan | Skarn | HST1 | Magnetite | LA-ICP-MS | Mag Dulong APS | NA | NA | NA | NA | NA | NA | NA | NA | NA | NA | 1.15 | 604 | 25.8 | 12.3 | NA | 6.18 | 3.36 | 196 | 174 | 29.1 | NA | 5.54 | NA | 0.76 | 2.27 | 1.33 | 9.47 | 0.49 | NA | NA | NA | NA | 0.41 | NA | 958 | 1.06 | NA | 1.14 | 0.2 | 0.4 | 0.05 | 0.22 | 0.07 | BDL | 0.11 | BDL | 0.15 | BDL | 0.14 | BDL | 0.29 | 0.05 | 0.37 | 0.06 | 13.1 | NA | BDL | 2.13 | 76.7 | 1.13 | 0.56
1030 | Dulong | No | Yunnan | Skarn | HST3 | Magnetite | LA-ICP-MS | Mag Dulong APS | NA | NA | NA | NA | NA | NA | NA | NA | NA | NA | 0.51 | 61.9 | 2.47 | 1.88 | NA | 2.1 | 6.05 | 84.7 | 410 | 23.5 | NA | 6.76 | NA | 0.32 | 0.63 | 0.32 | 1.23 | 0.19 | NA | NA | NA | NA | 0.41 | NA | 4911 | 2.35 | NA | 0.83 | 0.07 | 0.18 | BDL | 0.11 | BDL | BDL | BDL | BDL | 0.06 | BDL | BDL | BDL | 0.06 | BDL | 0.07 | BDL | 29.1 | NA | BDL | 9.04 | 3.71 | 0.23 | 0.41
1031 | Dulong | No | Yunnan | Skarn | HST12 | Magnetite | LA-ICP-MS | Mag Dulong APS | NA | NA | NA | NA | NA | NA | NA | NA | NA | NA | 0.59 | 215 | 13 | 5.37 | NA | 3.96 | 3.08 | 419 | 342 | 48.7 | NA | 9.83 | NA | 9.85 | 0.55 | 1.67 | 3.77 | 0.19 | NA | NA | NA | NA | 0.35 | NA | 5390 | 1.12 | NA | 1.5 | 0.35 | 1.07 | 0.17 | 0.85 | 0.24 | BDL | 0.31 | 0.05 | 0.33 | 0.06 | 0.16 | BDL | 0.12 | BDL | 0.12 | BDL | 10.9 | NA | 0.12 | 1.28 | 36.5 | 0.7 | 0.74
1032 | Dulong | No | Yunnan | Skarn | HST13 | Magnetite | LA-ICP-MS | Mag Dulong APS | NA | NA | NA | NA | NA | NA | NA | NA | NA | NA | 0.7 | 323 | 13.2 | 8.39 | NA | 2.15 | 1.96 | 116 | 167 | 25.9 | NA | 16 | NA | 0.48 | 2.93 | 0.82 | 1.73 | 0.48 | NA | NA | NA | NA | 0.3 | NA | 2452 | 2.09 | NA | 1.75 | 0.18 | 0.41 | 0.05 | 0.22 | 0.06 | BDL | 0.09 | BDL | 0.12 | BDL | 0.11 | BDL | 0.16 | BDL | 0.05 | BDL | 15.6 | NA | BDL | 1.81 | 38.4 | 0.68 | 0.56
1033 | Dulong | No | Yunnan | Skarn | HST15 | Magnetite | LA-ICP-MS | Mag Dulong APS | NA | NA | NA | NA | NA | NA | NA | NA | NA | NA | 0.46 | 98.5 | 6.68 | 1.86 | NA | 2.31 | 0.74 | 126 | 75.4 | 31.3 | NA | 15.5 | NA | 0.38 | 11.3 | 0.46 | 0.87 | 0.12 | NA | NA | NA | NA | 0.23 | NA | 3713 | 8.72 | NA | 3.25 | 0.16 | 0.35 | BDL | 0.17 | BDL | BDL | 0.05 | BDL | 0.08 | BDL | 0.07 | BDL | 0.07 | BDL | BDL | BDL | 56.4 | NA | BDL | 1.65 | 7.98 | 0.28 | 0.54
1034 | Dulong | No | Yunnan | Skarn | HST18 | Magnetite | LA-ICP-MS | Mag Dulong APS | NA | NA | NA | NA | NA | NA | NA | NA | NA | NA | 0.55 | 202 | 10.7 | 6.12 | NA | 1.54 | 1.9 | 30.4 | 289 | 14.6 | NA | 13.8 | NA | 0.52 | 0.34 | 0.33 | 1.87 | 0.25 | NA | NA | NA | NA | 0.78 | NA | 4031 | 8.14 | NA | 0.7 | 0.13 | 0.28 | BDL | 0.12 | BDL | BDL | BDL | BDL | 0.05 | BDL | BDL | BDL | BDL | BDL | BDL | BDL | 23.1 | NA | BDL | 2.1 | 0.78 | 0.68 | 0.95
1035 | Dulong | No | Yunnan | Skarn | HST19 | Magnetite | LA-ICP-MS | Mag Dulong APS | NA | NA | NA | NA | NA | NA | NA | NA | NA | NA | 0.6 | 188 | 12 | 3.69 | NA | 2.04 | 1.1 | 47.9 | 84 | 40.8 | NA | 18.1 | NA | 0.39 | 0.5 | 0.77 | 1.31 | 0.12 | NA | NA | NA | NA | BDL | NA | 5468 | 5.14 | NA | 4.64 | 0.16 | 0.39 | 0.06 | 0.23 | 0.07 | BDL | 0.1 | BDL | 0.15 | BDL | 0.1 | BDL | 0.1 | BDL | BDL | BDL | 66.8 | NA | BDL | 1.72 | 33.5 | 0.43 | 0.63
1036 | Dulong | No | Yunnan | Skarn | HST20 | Magnetite | LA-ICP-MS | Mag Dulong APS | NA | NA | NA | NA | NA | NA | NA | NA | NA | NA | 0.34 | 34 | 4.02 | 1.45 | NA | 1.51 | 0.89 | 3.4 | 19.5 | 27.1 | NA | 2.94 | NA | 0.19 | 0.26 | 0.2 | 0.26 | BDL | NA | NA | NA | NA | BDL | NA | 1735 | 3.56 | NA | 1.08 | 0.1 | 0.24 | BDL | 0.11 | BDL | BDL | BDL | BDL | BDL | BDL | BDL | BDL | BDL | BDL | BDL | BDL | 5.28 | NA | BDL | 0.51 | 0.17 | 0.1 | 0.28
1037 | Dulong | No | Yunnan | Skarn | HST21 | Magnetite | LA-ICP-MS | Mag Dulong APS | NA | NA | NA | NA | NA | NA | NA | NA | NA | NA | 0.53 | 57.6 | 13.5 | 1.37 | NA | 6.12 | 3.97 | 1.65 | 271 | 32.6 | NA | 9.73 | NA | 0.37 | 1.57 | 0.38 | 6.82 | 0.25 | NA | NA | NA | NA | 0.07 | NA | 40988 | 13.4 | NA | 1.58 | 0.12 | 0.32 | BDL | 0.12 | BDL | BDL | 0.07 | BDL | 0.06 | BDL | BDL | BDL | BDL | BDL | 0.24 | BDL | 482 | NA | BDL | 1.06 | 0.26 | 0.44 | 0.19
1038 | Dulong | No | Yunnan | Skarn | HST22 | Magnetite | LA-ICP-MS | Mag Dulong APS | NA | NA | NA | NA | NA | NA | NA | NA | NA | NA | 0.56 | 266 | 17.1 | 6.19 | NA | 2.38 | 1.44 | 21.6 | 95.7 | 38.6 | NA | 18.4 | NA | 0.16 | 6.79 | 3.49 | 3.6 | 0.35 | NA | NA | NA | NA | 0.24 | NA | 30157 | 16 | NA | 4.31 | 0.44 | 1.02 | 0.14 | 0.56 | 0.19 | BDL | 0.35 | 0.08 | 0.61 | 0.14 | 0.47 | 0.07 | 0.47 | 0.06 | 0.14 | BDL | 154 | NA | BDL | 2.42 | 9.35 | 1.94 | 1.03
1039 | Dulong | No | Yunnan | Skarn | DTS3-3 | Magnetite | LA-ICP-MS | Mag Dulong APS | NA | NA | NA | NA | NA | NA | NA | NA | NA | NA | 1.24 | 405 | 9.67 | 1.77 | NA | 1.03 | 9.7 | 65.8 | 219 | 1.47 | NA | 44.3 | NA | 0.38 | 0.6 | 3.25 | 3.62 | 1.18 | NA | NA | NA | NA | 0.51 | NA | 503 | 6.4 | NA | 3.16 | 1.07 | 3.03 | 0.46 | 2.04 | 0.5 | BDL | 0.56 | 0.1 | 0.61 | 0.12 | 0.37 | 0.05 | 0.33 | BDL | 0.15 | 0.11 | 15 | NA | BDL | 12.5 | 1.68 | 0.73 | 0.29
1040 | Dulong | No | Yunnan | Skarn | HST5 | Magnetite | LA-ICP-MS | Mag Dulong APS | NA | NA | NA | NA | NA | NA | NA | NA | NA | NA | 2.19 | 512 | 15.4 | 17.7 | NA | 1.97 | 13.3 | 30.6 | 12830 | 6.65 | NA | 12.3 | NA | 216 | 7.33 | 4.37 | 17.7 | 1.54 | NA | NA | NA | NA | 37.1 | NA | 93.5 | 0.66 | NA | 19.4 | 2.87 | 6.17 | 0.75 | 3.02 | 0.73 | 0.14 | 0.8 | 0.14 | 0.93 | 0.18 | 0.52 | 0.07 | 0.43 | 0.06 | 0.58 | 0.16 | 3.14 | NA | 2.1 | 4.47 | 0.95 | 3.58 | 0.73
1041 | Dulong | No | Yunnan | Skarn | HST14 | Magnetite | LA-ICP-MS | Mag Dulong APS | NA | NA | NA | NA | NA | NA | NA | NA | NA | NA | 1.01 | 372 | 22 | 10.8 | NA | 0.57 | 4.82 | 9.1 | 3262 | 5.53 | NA | 2.03 | NA | 34.9 | 4.78 | 3.6 | 4.3 | 1.17 | NA | NA | NA | NA | 9.46 | NA | 175 | 0.83 | NA | 6.12 | 1.67 | 3.22 | 0.37 | 1.56 | 0.47 | 0.08 | 0.63 | 0.12 | 0.72 | 0.14 | 0.39 | 0.06 | 0.34 | BDL | 0.15 | 0.09 | 1.72 | NA | 0.39 | 770 | 1.36 | 0.41 | 0.32
1042 | Dulong | No | Yunnan | Skarn | HST16 | Magnetite | LA-ICP-MS | Mag Dulong APS | NA | NA | NA | NA | NA | NA | NA | NA | NA | NA | 0.72 | 324 | 3.89 | 1.03 | NA | 0.15 | 1.1 | 4.68 | 3145 | 1.76 | NA | 3.81 | NA | 0.23 | 4.15 | 7.17 | 1.01 | 0.86 | NA | NA | NA | NA | 6.39 | NA | 461 | 1.68 | NA | 1.86 | 4.46 | 11.7 | 1.64 | 6.65 | 1.4 | 0.23 | 1.26 | 0.2 | 1.16 | 0.21 | 0.6 | 0.09 | 0.56 | 0.08 | BDL | 0.07 | 12.2 | NA | BDL | 22.5 | 8.28 | 0.47 | 0.5
1043 | Dulong | No | Yunnan | Skarn | HST17 | Magnetite | LA-ICP-MS | Mag Dulong APS | NA | NA | NA | NA | NA | NA | NA | NA | NA | NA | 0.47 | 86.5 | 5.75 | 2.15 | NA | 0.07 | 0.51 | 6.88 | 3317 | 10.6 | NA | 48.8 | NA | 1.72 | 1.44 | 2.64 | 0.62 | 0.11 | NA | NA | NA | NA | 8.47 | NA | 3683 | 6.05 | NA | 1.43 | 2.3 | 5.69 | 0.75 | 2.81 | 0.55 | 0.08 | 0.55 | 0.09 | 0.53 | 0.11 | 0.32 | BDL | 0.3 | BDL | BDL | BDL | 45.5 | NA | BDL | 26 | 22.5 | 0.06 | 0.16
1044 | Dulong | No | Yunnan | Skarn | HST23 | Magnetite | LA-ICP-MS | Mag Dulong APS | NA | NA | NA | NA | NA | NA | NA | NA | NA | NA | 0.76 | 116 | 4.52 | 2.57 | NA | 4.24 | 2.5 | 558 | 154 | 28.5 | NA | 69.7 | NA | 16.3 | 3.96 | 2.36 | 1.44 | 0.4 | NA | NA | NA | NA | 0.56 | NA | 1827 | 202 | NA | 4.5 | 3.98 | 6.82 | 0.73 | 2.42 | 0.44 | 0.69 | 0.46 | 0.08 | 0.45 | 0.08 | 0.26 | BDL | 0.27 | BDL | 0.06 | BDL | 17.8 | NA | 0.21 | 3.47 | 2.69 | 0.3 | 0.38
1045 | Dulong | No | Yunnan | Skarn | HST24 | Magnetite | LA-ICP-MS | Mag Dulong APS | NA | NA | NA | NA | NA | NA | NA | NA | NA | NA | 0.65 | 490 | 8.71 | 2.16 | NA | 0.39 | 7.81 | 30.1 | 1538 | 3.5 | NA | 3.69 | NA | 4.17 | 2.7 | 3.3 | 1.64 | 1.18 | NA | NA | NA | NA | 4.85 | NA | 1021 | 1.46 | NA | 1.95 | 1.22 | 3.17 | 0.45 | 1.89 | 0.5 | 0.08 | 0.55 | 0.1 | 0.58 | 0.12 | 0.36 | BDL | 0.31 | BDL | 0.06 | 0.11 | 7.23 | NA | BDL | 6.65 | 1.21 | 0.54 | 0.39
1046 | Fenghuangshan | No | MLYRMB | Skarn | FHS1306-03 | Magnetite | LA-ICP-MS | Mag Fenghuangshan OGR | NA | NA | NA | 510 | 736 | 5720 | NA | NA | NA | 1708 | NA | 51 | 9.28 | NA | 1094 | 6.21 | NA | NA | 93 | 65 | 3.51 | NA | NA | 1.88 | 8.73 | NA | NA | NA | NA | NA | NA | NA | NA | NA | BDL | NA | NA | NA | NA | NA | NA | NA | NA | NA | NA | NA | NA | NA | NA | NA | NA | NA | NA | NA | 3.45 | NA | NA | 1.16 | 0.66 | NA | NA
1047 | Fenghuangshan | No | MLYRMB | Skarn | FHS1306-04 | Magnetite | LA-ICP-MS | Mag Fenghuangshan OGR | NA | NA | NA | 1428 | 1573 | 16282 | NA | NA | NA | 5820 | NA | 24 | 8.98 | NA | 1640 | 3.49 | NA | NA | 192 | 106 | 7.75 | NA | NA | 3.45 | 10.5 | NA | NA | NA | NA | NA | NA | NA | NA | NA | 2.14 | NA | NA | NA | NA | NA | NA | NA | NA | NA | NA | NA | NA | NA | NA | NA | NA | NA | NA | NA | 11.1 | NA | NA | 5.91 | 1.51 | NA | NA
1048 | Fenghuangshan | No | MLYRMB | Skarn | FHS1306-05 | Magnetite | LA-ICP-MS | Mag Fenghuangshan OGR | NA | NA | NA | 977 | 2717 | 10107 | NA | NA | NA | 3896 | NA | 13 | 9.5 | NA | 1279 | 5.14 | NA | NA | 106 | 139 | 4.56 | NA | NA | 3.77 | 19.8 | NA | NA | NA | NA | NA | NA | NA | NA | NA | BDL | NA | NA | NA | NA | NA | NA | NA | NA | NA | NA | NA | NA | NA | NA | NA | NA | NA | NA | NA | 2.41 | NA | NA | 2.34 | 0.73 | NA | NA
1049 | Fenghuangshan | No | MLYRMB | Skarn | FHS1306-06 | Magnetite | LA-ICP-MS | Mag Fenghuangshan OGR | NA | NA | NA | 783 | 1333 | 12556 | NA | NA | NA | 3962 | NA | 52 | 6.98 | NA | 1456 | 4.32 | NA | NA | 86 | 122 | 9.32 | NA | NA | 1.42 | 6.41 | NA | NA | NA | NA | NA | NA | NA | NA | NA | BDL | NA | NA | NA | NA | NA | NA | NA | NA | NA | NA | NA | NA | NA | NA | NA | NA | NA | NA | NA | 1.21 | NA | NA | 2.7 | 0.38 | NA | NA
1050 | Fenghuangshan | No | MLYRMB | Skarn | FHS1306-07 | Magnetite | LA-ICP-MS | Mag Fenghuangshan OGR | NA | NA | NA | 904 | 2218 | 8338 | NA | NA | NA | 4557 | NA | 44 | 16 | NA | 1261 | 5.71 | NA | NA | 58 | 117 | 5.31 | NA | NA | 4.16 | 13.2 | NA | NA | NA | NA | NA | NA | NA | NA | NA | BDL | NA | NA | NA | NA | NA | NA | NA | NA | NA | NA | NA | NA | NA | NA | NA | NA | NA | NA | NA | 1.76 | NA | NA | 1.57 | 0.69 | NA | NA
1051 | Fenghuangshan | No | MLYRMB | Skarn | FHS1306-08 | Magnetite | LA-ICP-MS | Mag Fenghuangshan OGR | NA | NA | NA | 1732 | 2171 | 15956 | NA | NA | NA | 6629 | NA | 69 | 5.93 | NA | 1553 | 1.75 | NA | NA | 371 | 97 | 4.3 | NA | NA | 2.95 | 11.7 | NA | NA | NA | NA | NA | NA | NA | NA | NA | BDL | NA | NA | NA | NA | NA | NA | NA | NA | NA | NA | NA | NA | NA | NA | NA | NA | NA | NA | NA | 5.3 | NA | NA | 6.95 | 0.79 | NA | NA
1052 | Fenghuangshan | No | MLYRMB | Skarn | FHS1306-09 | Magnetite | LA-ICP-MS | Mag Fenghuangshan OGR | NA | NA | NA | 281 | 783 | 7928 | NA | NA | NA | 2597 | NA | 103 | 13.2 | NA | 1045 | 5.99 | NA | NA | 107 | 78 | 19.3 | NA | NA | 11.8 | 6.5 | NA | NA | NA | NA | NA | NA | NA | NA | NA | 4.09 | NA | NA | NA | NA | NA | NA | NA | NA | NA | NA | NA | NA | NA | NA | NA | NA | NA | NA | NA | 6.69 | NA | NA | 3.03 | 0.76 | NA | NA
1053 | Fenghuangshan | No | MLYRMB | Skarn | FHS1306-10 | Magnetite | LA-ICP-MS | Mag Fenghuangshan OGR | NA | NA | NA | 1076 | 1467 | 16148 | NA | NA | NA | 4433 | NA | 82 | 13.5 | NA | 1452 | 7.95 | NA | NA | 187 | 99 | 6.89 | NA | NA | 6.46 | 25.2 | NA | NA | NA | NA | NA | NA | NA | NA | NA | BDL | NA | NA | NA | NA | NA | NA | NA | NA | NA | NA | NA | NA | NA | NA | NA | NA | NA | NA | NA | 14.2 | NA | NA | 3.14 | 0.89 | NA | NA
1054 | Fenghuangshan | No | MLYRMB | Skarn | FHS1306-11 | Magnetite | LA-ICP-MS | Mag Fenghuangshan OGR | NA | NA | NA | 1933 | 1635 | 16241 | NA | NA | NA | 6574 | NA | 152 | 8.34 | NA | 1672 | 4.83 | NA | NA | 147 | 106 | 7.76 | NA | NA | 5.24 | 30 | NA | NA | NA | NA | NA | NA | NA | NA | NA | 6.04 | NA | NA | NA | NA | NA | NA | NA | NA | NA | NA | NA | NA | NA | NA | NA | NA | NA | NA | NA | 19.7 | NA | NA | 5.65 | 1.17 | NA | NA
1055 | Fenghuangshan | No | MLYRMB | Skarn | FHS1306-13 | Magnetite | LA-ICP-MS | Mag Fenghuangshan OGR | NA | NA | NA | 214 | 440 | 5745 | NA | NA | NA | BDL | NA | 81 | 63.9 | NA | 942 | 4.74 | NA | NA | 26 | 81 | 42.6 | NA | NA | 0.77 | 2.33 | NA | NA | NA | NA | NA | NA | NA | NA | NA | 5.03 | NA | NA | NA | NA | NA | NA | NA | NA | NA | NA | NA | NA | NA | NA | NA | NA | NA | NA | NA | 6.86 | NA | NA | 5.16 | 0.86 | NA | NA
1056 | Fenghuangshan | No | MLYRMB | Skarn | FHS1306-16 | Magnetite | LA-ICP-MS | Mag Fenghuangshan OGR | NA | NA | NA | 231 | 460 | BDL | NA | NA | NA | BDL | NA | 141 | 8 | NA | 1071 | 4.34 | NA | NA | 38 | 54 | 12.5 | NA | NA | 2.75 | 1.93 | NA | NA | NA | NA | NA | NA | NA | NA | NA | 2.25 | NA | NA | NA | NA | NA | NA | NA | NA | NA | NA | NA | NA | NA | NA | NA | NA | NA | NA | NA | 1.39 | NA | NA | 1.65 | 0.36 | NA | NA
1057 | Fenghuangshan | No | MLYRMB | Skarn | FHS1308-01 | Magnetite | LA-ICP-MS | Mag Fenghuangshan OGR | NA | NA | NA | 554 | 745 | 10429 | NA | NA | NA | 1613 | NA | 271 | 76 | NA | 1291 | 11.9 | NA | NA | 99 | 26.4 | 67.7 | NA | NA | 4.05 | 13.9 | NA | NA | NA | NA | NA | NA | NA | NA | NA | 2.33 | NA | NA | NA | NA | NA | NA | NA | NA | NA | NA | NA | NA | NA | NA | NA | NA | NA | NA | NA | 1.47 | NA | NA | 5.44 | 12.2 | NA | NA
1058 | Fenghuangshan | No | MLYRMB | Skarn | FHS1308-02 | Magnetite | LA-ICP-MS | Mag Fenghuangshan OGR | NA | NA | NA | 236 | 458 | 6495 | NA | NA | NA | 1831 | NA | 172 | 130 | NA | 938 | 13.7 | NA | NA | 94 | 18.1 | 43.8 | NA | NA | 5.45 | 10 | NA | NA | NA | NA | NA | NA | NA | NA | NA | 3.77 | NA | NA | NA | NA | NA | NA | NA | NA | NA | NA | NA | NA | NA | NA | NA | NA | NA | NA | NA | 19.6 | NA | NA | 3.48 | 1.02 | NA | NA
1059 | Fenghuangshan | No | MLYRMB | Skarn | FHS1308-04 | Magnetite | LA-ICP-MS | Mag Fenghuangshan OGR | NA | NA | NA | 365 | 1786 | 13954 | NA | NA | NA | 3529 | NA | 128 | 26 | NA | 1298 | 11.8 | NA | NA | 132 | 23.8 | 23 | NA | NA | 0.67 | 11.2 | NA | NA | NA | NA | NA | NA | NA | NA | NA | 2.28 | NA | NA | NA | NA | NA | NA | NA | NA | NA | NA | NA | NA | NA | NA | NA | NA | NA | NA | NA | 7.03 | NA | NA | 2.18 | 0.44 | NA | NA
1060 | Fenghuangshan | No | MLYRMB | Skarn | FHS1308-05 | Magnetite | LA-ICP-MS | Mag Fenghuangshan OGR | NA | NA | NA | 795 | 3166 | 12613 | NA | NA | NA | 4506 | NA | 496 | 131 | NA | 1541 | 17.2 | NA | NA | 190 | 32.4 | 10.9 | NA | NA | 3.44 | 28.9 | NA | NA | NA | NA | NA | NA | NA | NA | NA | 1.72 | NA | NA | NA | NA | NA | NA | NA | NA | NA | NA | NA | NA | NA | NA | NA | NA | NA | NA | NA | 1.95 | NA | NA | 1.64 | 0.91 | NA | NA
1061 | Fenghuangshan | No | MLYRMB | Skarn | FHS1308-07 | Magnetite | LA-ICP-MS | Mag Fenghuangshan OGR | NA | NA | NA | 1612 | 533 | 12042 | NA | NA | NA | 5650 | NA | 30 | 4 | NA | 1416 | 15.1 | NA | NA | 213 | 24.2 | BDL | NA | NA | 2.69 | 35.5 | NA | NA | NA | NA | NA | NA | NA | NA | NA | BDL | NA | NA | NA | NA | NA | NA | NA | NA | NA | NA | NA | NA | NA | NA | NA | NA | NA | NA | NA | 18.7 | NA | NA | 11.1 | 2.02 | NA | NA
1062 | Fenghuangshan | No | MLYRMB | Skarn | FHS1308-08 | Magnetite | LA-ICP-MS | Mag Fenghuangshan OGR | NA | NA | NA | 417 | 652 | 7908 | NA | NA | NA | 1288 | NA | 169 | 106 | NA | 1256 | 13.2 | NA | NA | 82 | 16.8 | 38.1 | NA | NA | 2.47 | 9.43 | NA | NA | NA | NA | NA | NA | NA | NA | NA | 1.74 | NA | NA | NA | NA | NA | NA | NA | NA | NA | NA | NA | NA | NA | NA | NA | NA | NA | NA | NA | 0.85 | NA | NA | 2.81 | 4.21 | NA | NA
1063 | Fenghuangshan | No | MLYRMB | Skarn | FHS1308-09 | Magnetite | LA-ICP-MS | Mag Fenghuangshan OGR | NA | NA | NA | 1002 | 2215 | 6896 | NA | NA | NA | 2713 | NA | 446 | 44 | NA | 1179 | 25.8 | NA | NA | 132 | 27.9 | 4.86 | NA | NA | 5.62 | 14.8 | NA | NA | NA | NA | NA | NA | NA | NA | NA | 4.1 | NA | NA | NA | NA | NA | NA | NA | NA | NA | NA | NA | NA | NA | NA | NA | NA | NA | NA | NA | 3.81 | NA | NA | 4.36 | 2.3 | NA | NA
1064 | Fenghuangshan | No | MLYRMB | Skarn | FHS1308-10 | Magnetite | LA-ICP-MS | Mag Fenghuangshan OGR | NA | NA | NA | 309 | 856 | 9853 | NA | NA | NA | BDL | NA | 241 | 76 | NA | 1177 | 14.8 | NA | NA | 65 | 17 | 73.1 | NA | NA | 4.7 | 15.2 | NA | NA | NA | NA | NA | NA | NA | NA | NA | 2.42 | NA | NA | NA | NA | NA | NA | NA | NA | NA | NA | NA | NA | NA | NA | NA | NA | NA | NA | NA | 7.08 | NA | NA | 4.72 | 36.6 | NA | NA
1065 | Fenghuangshan | No | MLYRMB | Skarn | FHS1308-12 | Magnetite | LA-ICP-MS | Mag Fenghuangshan OGR | NA | NA | NA | 2326 | 1138 | 14084 | NA | NA | NA | 7115 | NA | 40 | 9 | NA | 1994 | 19.5 | NA | NA | 302 | 26 | 5.47 | NA | NA | 4.23 | 40.3 | NA | NA | NA | NA | NA | NA | NA | NA | NA | BDL | NA | NA | NA | NA | NA | NA | NA | NA | NA | NA | NA | NA | NA | NA | NA | NA | NA | NA | NA | 22.7 | NA | NA | 9.22 | 1.27 | NA | NA
1066 | Fenghuangshan | No | MLYRMB | Skarn | FHS1308-14 | Magnetite | LA-ICP-MS | Mag Fenghuangshan OGR | NA | NA | NA | 489 | 1571 | 17235 | NA | NA | NA | 3373 | NA | 213 | 41 | NA | 918 | 9.86 | NA | NA | 119 | 27.9 | 25.1 | NA | NA | 3.35 | 14 | NA | NA | NA | NA | NA | NA | NA | NA | NA | 1.68 | NA | NA | NA | NA | NA | NA | NA | NA | NA | NA | NA | NA | NA | NA | NA | NA | NA | NA | NA | 6.32 | NA | NA | 3.33 | 1.33 | NA | NA
1067 | Fenghuangshan | No | MLYRMB | Skarn | FHS1308-15 | Magnetite | LA-ICP-MS | Mag Fenghuangshan OGR | NA | NA | NA | 538 | 1268 | 8716 | NA | NA | NA | 2481 | NA | 165 | 20 | NA | 1526 | 22.2 | NA | NA | 169 | 27.3 | 9.82 | NA | NA | 2.88 | 13.6 | NA | NA | NA | NA | NA | NA | NA | NA | NA | 1.73 | NA | NA | NA | NA | NA | NA | NA | NA | NA | NA | NA | NA | NA | NA | NA | NA | NA | NA | NA | 5.8 | NA | NA | 3.56 | 0.45 | NA | NA
1068 | Fenghuangshan | No | MLYRMB | Skarn | FHS1308-16 | Magnetite | LA-ICP-MS | Mag Fenghuangshan OGR | NA | NA | NA | 810 | 2538 | 8123 | NA | NA | NA | 2779 | NA | 385 | 200 | NA | 1317 | 12.5 | NA | NA | 108 | 33.6 | 22.1 | NA | NA | 1.75 | 8.49 | NA | NA | NA | NA | NA | NA | NA | NA | NA | BDL | NA | NA | NA | NA | NA | NA | NA | NA | NA | NA | NA | NA | NA | NA | NA | NA | NA | NA | NA | 1.5 | NA | NA | 1.68 | 3.05 | NA | NA
1069 | Fenghuangshan | No | MLYRMB | Skarn | FHS1308-17 | Magnetite | LA-ICP-MS | Mag Fenghuangshan OGR | NA | NA | NA | 389 | 1185 | 7258 | NA | NA | NA | 1301 | NA | 294 | 183 | NA | 1179 | 13 | NA | NA | 109 | 20.3 | 22 | NA | NA | 0.76 | 9.03 | NA | NA | NA | NA | NA | NA | NA | NA | NA | BDL | NA | NA | NA | NA | NA | NA | NA | NA | NA | NA | NA | NA | NA | NA | NA | NA | NA | NA | NA | 0.75 | NA | NA | 2.1 | 2.15 | NA | NA
1070 | Fenghuangshan | No | MLYRMB | Skarn | FHS1310-01 | Magnetite | LA-ICP-MS | Mag Fenghuangshan OGR | NA | NA | NA | 1009 | 1104 | 8621 | NA | NA | NA | 4487 | NA | 40 | 12.8 | NA | 1963 | 44.8 | NA | NA | 192 | 8.62 | 4.41 | NA | NA | 3.73 | 30.59 | NA | NA | NA | NA | NA | NA | NA | NA | NA | 4.98 | NA | NA | NA | NA | NA | NA | NA | NA | NA | NA | NA | NA | NA | NA | NA | NA | NA | NA | NA | 11.8 | NA | NA | 2.52 | 2.12 | NA | NA
1071 | Fenghuangshan | No | MLYRMB | Skarn | FHS1310-03 | Magnetite | LA-ICP-MS | Mag Fenghuangshan OGR | NA | NA | NA | 375 | 694 | 5375 | NA | NA | NA | 1133 | NA | 12 | 5.4 | NA | 1309 | 49 | NA | NA | 167 | 8.86 | 3.05 | NA | NA | 2.71 | 8.31 | NA | NA | NA | NA | NA | NA | NA | NA | NA | 5.14 | NA | NA | NA | NA | NA | NA | NA | NA | NA | NA | NA | NA | NA | NA | NA | NA | NA | NA | NA | 11.3 | NA | NA | 3.64 | 0.82 | NA | NA
1072 | Fenghuangshan | No | MLYRMB | Skarn | FHS1310-04 | Magnetite | LA-ICP-MS | Mag Fenghuangshan OGR | NA | NA | NA | 276 | 60 | 4245 | NA | NA | NA | BDL | NA | 14 | BDL | NA | 2031 | 43.7 | NA | NA | 231 | 5.2 | 3.9 | NA | NA | 4.9 | 2.14 | NA | NA | NA | NA | NA | NA | NA | NA | NA | BDL | NA | NA | NA | NA | NA | NA | NA | NA | NA | NA | NA | NA | NA | NA | NA | NA | NA | NA | NA | 3.65 | NA | NA | 1.05 | 4.49 | NA | NA
1073 | Fenghuangshan | No | MLYRMB | Skarn | FHS1310-05 | Magnetite | LA-ICP-MS | Mag Fenghuangshan OGR | NA | NA | NA | 179 | 49 | 5084 | NA | NA | NA | BDL | NA | 14 | BDL | NA | 1608 | 50.4 | NA | NA | 154 | 2.27 | BDL | NA | NA | 2.84 | 2.15 | NA | NA | NA | NA | NA | NA | NA | NA | NA | BDL | NA | NA | NA | NA | NA | NA | NA | NA | NA | NA | NA | NA | NA | NA | NA | NA | NA | NA | NA | 2.89 | NA | NA | 0.64 | 0.63 | NA | NA
1074 | Fenghuangshan | No | MLYRMB | Skarn | FHS1310-06 | Magnetite | LA-ICP-MS | Mag Fenghuangshan OGR | NA | NA | NA | 136 | 137 | 5235 | NA | NA | NA | BDL | NA | BDL | BDL | NA | 1437 | 53.2 | NA | NA | 113 | 6.63 | BDL | NA | NA | BDL | 1.93 | NA | NA | NA | NA | NA | NA | NA | NA | NA | 1.84 | NA | NA | NA | NA | NA | NA | NA | NA | NA | NA | NA | NA | NA | NA | NA | NA | NA | NA | NA | 1.5 | NA | NA | 0.27 | 0.13 | NA | NA
1075 | Fenghuangshan | No | MLYRMB | Skarn | FHS1310-07 | Magnetite | LA-ICP-MS | Mag Fenghuangshan OGR | NA | NA | NA | 698 | 846 | 7859 | NA | NA | NA | 3506 | NA | 13 | BDL | NA | 2206 | 47.8 | NA | NA | 217 | 10.4 | BDL | NA | NA | 1.01 | 13.7 | NA | NA | NA | NA | NA | NA | NA | NA | NA | 2.92 | NA | NA | NA | NA | NA | NA | NA | NA | NA | NA | NA | NA | NA | NA | NA | NA | NA | NA | NA | 26.4 | NA | NA | 3.22 | 0.81 | NA | NA
1076 | Fenghuangshan | No | MLYRMB | Skarn | FHS1310-08 | Magnetite | LA-ICP-MS | Mag Fenghuangshan OGR | NA | NA | NA | 255 | 258 | 5235 | NA | NA | NA | 1342 | NA | BDL | BDL | NA | 1755 | 41.6 | NA | NA | 146 | 7.44 | 2.73 | NA | NA | 0.57 | 7.04 | NA | NA | NA | NA | NA | NA | NA | NA | NA | BDL | NA | NA | NA | NA | NA | NA | NA | NA | NA | NA | NA | NA | NA | NA | NA | NA | NA | NA | NA | 11.8 | NA | NA | 2.11 | 0.35 | NA | NA
1077 | Fenghuangshan | No | MLYRMB | Skarn | FHS1310-11 | Magnetite | LA-ICP-MS | Mag Fenghuangshan OGR | NA | NA | NA | 276 | 939 | 5856 | NA | NA | NA | 1560 | NA | 12 | 2.88 | NA | 1703 | 52.5 | NA | NA | 92 | 8.84 | BDL | NA | NA | 4.82 | 8.95 | NA | NA | NA | NA | NA | NA | NA | NA | NA | 2.13 | NA | NA | NA | NA | NA | NA | NA | NA | NA | NA | NA | NA | NA | NA | NA | NA | NA | NA | NA | 7.14 | NA | NA | 1.31 | 0.85 | NA | NA
1078 | Fenghuangshan | No | MLYRMB | Skarn | FHS1310-12 | Magnetite | LA-ICP-MS | Mag Fenghuangshan OGR | NA | NA | NA | 143 | 330 | 5877 | NA | NA | NA | BDL | NA | 26 | BDL | NA | 1465 | 49 | NA | NA | 98 | 6.64 | BDL | NA | NA | 1.7 | 2.02 | NA | NA | NA | NA | NA | NA | NA | NA | NA | BDL | NA | NA | NA | NA | NA | NA | NA | NA | NA | NA | NA | NA | NA | NA | NA | NA | NA | NA | NA | 5.79 | NA | NA | 1.26 | BDL | NA | NA
1079 | Fenghuangshan | No | MLYRMB | Skarn | FHS1310-13 | Magnetite | LA-ICP-MS | Mag Fenghuangshan OGR | NA | NA | NA | 809 | 3060 | 12442 | NA | NA | NA | 4857 | NA | 8 | BDL | NA | 1948 | 52.1 | NA | NA | 117 | 18.6 | BDL | NA | NA | 2.33 | 13.8 | NA | NA | NA | NA | NA | NA | NA | NA | NA | 3.71 | NA | NA | NA | NA | NA | NA | NA | NA | NA | NA | NA | NA | NA | NA | NA | NA | NA | NA | NA | 14.3 | NA | NA | 1.45 | 0.42 | NA | NA
1080 | Fenghuangshan | No | MLYRMB | Skarn | FHS1310-14 | Magnetite | LA-ICP-MS | Mag Fenghuangshan OGR | NA | NA | NA | 402 | 1030 | 6531 | NA | NA | NA | 2877 | NA | 97 | 12.5 | NA | 1232 | 44.4 | NA | NA | 91 | 11.2 | 14.3 | NA | NA | 4.16 | 10.9 | NA | NA | NA | NA | NA | NA | NA | NA | NA | BDL | NA | NA | NA | NA | NA | NA | NA | NA | NA | NA | NA | NA | NA | NA | NA | NA | NA | NA | NA | 0.98 | NA | NA | 2.64 | 0.39 | NA | NA
1081 | Fenghuangshan | No | MLYRMB | Skarn | FHS1310-15 | Magnetite | LA-ICP-MS | Mag Fenghuangshan OGR | NA | NA | NA | 305 | 489 | 8333 | NA | NA | NA | 2333 | NA | BDL | BDL | NA | 1605 | 47.7 | NA | NA | 139 | 12.6 | BDL | NA | NA | 1.18 | 7.6 | NA | NA | NA | NA | NA | NA | NA | NA | NA | 2.01 | NA | NA | NA | NA | NA | NA | NA | NA | NA | NA | NA | NA | NA | NA | NA | NA | NA | NA | NA | 23.4 | NA | NA | 1.83 | 0.81 | NA | NA
1082 | Fenghuangshan | No | MLYRMB | Skarn | FHS1318-04 | Magnetite | LA-ICP-MS | Mag Fenghuangshan OGR | NA | NA | NA | 1044 | 3255 | 6859 | NA | NA | NA | 4943 | NA | 334 | 46.5 | NA | 1432 | 55 | NA | NA | 115 | 24.1 | 3.71 | NA | NA | 2.34 | 15.2 | NA | NA | NA | NA | NA | NA | NA | NA | NA | BDL | NA | NA | NA | NA | NA | NA | NA | NA | NA | NA | NA | NA | NA | NA | NA | NA | NA | NA | NA | BDL | NA | NA | 1.8 | 0.08 | NA | NA
1083 | Fenghuangshan | No | MLYRMB | Skarn | FHS1318-08 | Magnetite | LA-ICP-MS | Mag Fenghuangshan OGR | NA | NA | NA | 407 | 1829 | 11202 | NA | NA | NA | 1893 | NA | 208 | 31.4 | NA | 1487 | 57 | NA | NA | 89 | 17.2 | 3.93 | NA | NA | BDL | 5.19 | NA | NA | NA | NA | NA | NA | NA | NA | NA | BDL | NA | NA | NA | NA | NA | NA | NA | NA | NA | NA | NA | NA | NA | NA | NA | NA | NA | NA | NA | BDL | NA | NA | BDL | 0.05 | NA | NA
1084 | Fenghuangshan | No | MLYRMB | Skarn | FHS1318-09 | Magnetite | LA-ICP-MS | Mag Fenghuangshan OGR | NA | NA | NA | 399 | 2106 | BDL | NA | NA | NA | 2222 | NA | 234 | 40.7 | NA | 1215 | 57 | NA | NA | 85 | 19.7 | 2.63 | NA | NA | BDL | 12.1 | NA | NA | NA | NA | NA | NA | NA | NA | NA | BDL | NA | NA | NA | NA | NA | NA | NA | NA | NA | NA | NA | NA | NA | NA | NA | NA | NA | NA | NA | BDL | NA | NA | BDL | 0.02 | NA | NA
1085 | Fenghuangshan | No | MLYRMB | Skarn | FHS1318-11 | Magnetite | LA-ICP-MS | Mag Fenghuangshan OGR | NA | NA | NA | 661 | 2499 | 9464 | NA | NA | NA | 2105 | NA | 331 | 49.5 | NA | 985 | 56 | NA | NA | 114 | 14.8 | 3.67 | NA | NA | 2.08 | 13.6 | NA | NA | NA | NA | NA | NA | NA | NA | NA | BDL | NA | NA | NA | NA | NA | NA | NA | NA | NA | NA | NA | NA | NA | NA | NA | NA | NA | NA | NA | BDL | NA | NA | 2.97 | 0.13 | NA | NA
1086 | Fenghuangshan | No | MLYRMB | Skarn | FHS1318-16 | Magnetite | LA-ICP-MS | Mag Fenghuangshan OGR | NA | NA | NA | 448 | 1001 | BDL | NA | NA | NA | 3963 | NA | 266 | 27.2 | NA | 1481 | 62 | NA | NA | 97 | 17.9 | BDL | NA | NA | 1.25 | 13.6 | NA | NA | NA | NA | NA | NA | NA | NA | NA | BDL | NA | NA | NA | NA | NA | NA | NA | NA | NA | NA | NA | NA | NA | NA | NA | NA | NA | NA | NA | BDL | NA | NA | 2.48 | 4.39 | NA | NA
1087 | Fenghuangshan | No | MLYRMB | Skarn | FHS1319-01 | Magnetite | LA-ICP-MS | Mag Fenghuangshan OGR | NA | NA | NA | 929 | 3084 | 9548 | NA | NA | NA | 2708 | NA | 379 | 12 | NA | 611 | 76 | NA | NA | 182 | 26.4 | 15.5 | NA | NA | 1.67 | 8.03 | NA | NA | NA | NA | NA | NA | NA | NA | NA | BDL | NA | NA | NA | NA | NA | NA | NA | NA | NA | NA | NA | NA | NA | NA | NA | NA | NA | NA | NA | 1.25 | NA | NA | 0.61 | 0.17 | NA | NA
1088 | Fenghuangshan | No | MLYRMB | Skarn | FHS1319-02 | Magnetite | LA-ICP-MS | Mag Fenghuangshan OGR | NA | NA | NA | 1851 | 4276 | 10622 | NA | NA | NA | 4341 | NA | 490 | 17.2 | NA | 1024 | 77 | NA | NA | 168 | 24.8 | 9.37 | NA | NA | 3.43 | 16.6 | NA | NA | NA | NA | NA | NA | NA | NA | NA | 1.98 | NA | NA | NA | NA | NA | NA | NA | NA | NA | NA | NA | NA | NA | NA | NA | NA | NA | NA | NA | 14.7 | NA | NA | 2.71 | 0.41 | NA | NA
1089 | Fenghuangshan | No | MLYRMB | Skarn | FHS1319-03 | Magnetite | LA-ICP-MS | Mag Fenghuangshan OGR | NA | NA | NA | 694 | 2861 | 8360 | NA | NA | NA | 2940 | NA | 235 | 6.29 | NA | 907 | 76 | NA | NA | 146 | 23.7 | 5.73 | NA | NA | 2.94 | 10.4 | NA | NA | NA | NA | NA | NA | NA | NA | NA | BDL | NA | NA | NA | NA | NA | NA | NA | NA | NA | NA | NA | NA | NA | NA | NA | NA | NA | NA | NA | 4.71 | NA | NA | 1.17 | 0.09 | NA | NA
1090 | Fenghuangshan | No | MLYRMB | Skarn | FHS1319-04 | Magnetite | LA-ICP-MS | Mag Fenghuangshan OGR | NA | NA | NA | 729 | 2420 | 8240 | NA | NA | NA | 3677 | NA | 274 | 8.71 | NA | 723 | 77 | NA | NA | 137 | 21.7 | 3.73 | NA | NA | 2.58 | 15 | NA | NA | NA | NA | NA | NA | NA | NA | NA | BDL | NA | NA | NA | NA | NA | NA | NA | NA | NA | NA | NA | NA | NA | NA | NA | NA | NA | NA | NA | 6.79 | NA | NA | 1.1 | 0.05 | NA | NA
1091 | Fenghuangshan | No | MLYRMB | Skarn | FHS1319-05 | Magnetite | LA-ICP-MS | Mag Fenghuangshan OGR | NA | NA | NA | 855 | 3396 | 8532 | NA | NA | NA | 3286 | NA | 403 | 16.4 | NA | 764 | 73 | NA | NA | 152 | 24.4 | 6.12 | NA | NA | 1.47 | 10.2 | NA | NA | NA | NA | NA | NA | NA | NA | NA | BDL | NA | NA | NA | NA | NA | NA | NA | NA | NA | NA | NA | NA | NA | NA | NA | NA | NA | NA | NA | 1.75 | NA | NA | 0.58 | 0.1 | NA | NA
1092 | Fenghuangshan | No | MLYRMB | Skarn | FHS1319-06 | Magnetite | LA-ICP-MS | Mag Fenghuangshan OGR | NA | NA | NA | 1315 | 3141 | 9382 | NA | NA | NA | 13173 | NA | 389 | 19.4 | NA | 1031 | 77 | NA | NA | 107 | 24 | 4.17 | NA | NA | 1.54 | 33.3 | NA | NA | NA | NA | NA | NA | NA | NA | NA | BDL | NA | NA | NA | NA | NA | NA | NA | NA | NA | NA | NA | NA | NA | NA | NA | NA | NA | NA | NA | 5.85 | NA | NA | 1.48 | 0.1 | NA | NA
1093 | Fenghuangshan | No | MLYRMB | Skarn | FHS1319-09 | Magnetite | LA-ICP-MS | Mag Fenghuangshan OGR | NA | NA | NA | 916 | 3780 | 9407 | NA | NA | NA | 5792 | NA | 285 | 6.05 | NA | 1055 | 78 | NA | NA | 117 | 22.5 | BDL | NA | NA | 1.09 | 19.7 | NA | NA | NA | NA | NA | NA | NA | NA | NA | 2.59 | NA | NA | NA | NA | NA | NA | NA | NA | NA | NA | NA | NA | NA | NA | NA | NA | NA | NA | NA | 10.3 | NA | NA | 0.8 | 0.21 | NA | NA
1094 | Fenghuangshan | No | MLYRMB | Skarn | FHS1319-12 | Magnetite | LA-ICP-MS | Mag Fenghuangshan OGR | NA | NA | NA | 607 | 2818 | 9976 | NA | NA | NA | 3230 | NA | 320 | 8.05 | NA | 902 | 84 | NA | NA | 170 | 29.9 | BDL | NA | NA | 2.27 | 15.3 | NA | NA | NA | NA | NA | NA | NA | NA | NA | BDL | NA | NA | NA | NA | NA | NA | NA | NA | NA | NA | NA | NA | NA | NA | NA | NA | NA | NA | NA | 11 | NA | NA | 3.63 | 0.12 | NA | NA
1095 | Fenghuangshan | No | MLYRMB | Skarn | FHS1319-13 | Magnetite | LA-ICP-MS | Mag Fenghuangshan OGR | NA | NA | NA | 1718 | 3921 | 11536 | NA | NA | NA | 4598 | NA | 401 | 24 | NA | 866 | 78 | NA | NA | 147 | 28.9 | 15.4 | NA | NA | 1.65 | 14.3 | NA | NA | NA | NA | NA | NA | NA | NA | NA | 3 | NA | NA | NA | NA | NA | NA | NA | NA | NA | NA | NA | NA | NA | NA | NA | NA | NA | NA | NA | 7.79 | NA | NA | 1.89 | 0.1 | NA | NA
1096 | Fenghuangshan | No | MLYRMB | Skarn | FHS1319-15 | Magnetite | LA-ICP-MS | Mag Fenghuangshan OGR | NA | NA | NA | 1372 | 2162 | 7239 | NA | NA | NA | 5154 | NA | 382 | 19.5 | NA | 1097 | 68 | NA | NA | 106 | 17.9 | 3.41 | NA | NA | 0.93 | 15.6 | NA | NA | NA | NA | NA | NA | NA | NA | NA | BDL | NA | NA | NA | NA | NA | NA | NA | NA | NA | NA | NA | NA | NA | NA | NA | NA | NA | NA | NA | 8.84 | NA | NA | 1.34 | 0.09 | NA | NA
1097 | Fenghuangshan | No | MLYRMB | Skarn | FHS1319-16 | Magnetite | LA-ICP-MS | Mag Fenghuangshan OGR | NA | NA | NA | 956 | 3997 | 9879 | NA | NA | NA | 4636 | NA | 370 | 12.4 | NA | 958 | 71 | NA | NA | 156 | 26.8 | BDL | NA | NA | 3.38 | 18.6 | NA | NA | NA | NA | NA | NA | NA | NA | NA | 2.15 | NA | NA | NA | NA | NA | NA | NA | NA | NA | NA | NA | NA | NA | NA | NA | NA | NA | NA | NA | 8.44 | NA | NA | 1.49 | 0.1 | NA | NA
1098 | Fenghuangshan | No | MLYRMB | Skarn | FHS1313-01 | Magnetite | LA-ICP-MS | Mag Fenghuangshan OGR | NA | NA | NA | 289 | 705 | 7702 | NA | NA | NA | 1022 | NA | 97 | 13 | NA | 440 | 2.94 | NA | NA | 166 | 61.6 | 31.6 | NA | NA | 7.74 | 7.05 | NA | NA | NA | NA | NA | NA | NA | NA | NA | 7.25 | NA | NA | NA | NA | NA | NA | NA | NA | NA | NA | NA | NA | NA | NA | NA | NA | NA | NA | NA | 178 | NA | NA | 11.5 | 4.18 | NA | NA
1099 | Fenghuangshan | No | MLYRMB | Skarn | FHS1313-02 | Magnetite | LA-ICP-MS | Mag Fenghuangshan OGR | NA | NA | NA | 197 | 1003 | 13417 | NA | NA | NA | BDL | NA | 101 | 10.3 | NA | 514 | 3.46 | NA | NA | 69 | 70.7 | 30.3 | NA | NA | 6.46 | 3.04 | NA | NA | NA | NA | NA | NA | NA | NA | NA | 16.8 | NA | NA | NA | NA | NA | NA | NA | NA | NA | NA | NA | NA | NA | NA | NA | NA | NA | NA | NA | 480 | NA | NA | 4.4 | 2.32 | NA | NA
1100 | Fenghuangshan | No | MLYRMB | Skarn | FHS1313-04 | Magnetite | LA-ICP-MS | Mag Fenghuangshan OGR | NA | NA | NA | 353 | 476 | 4819 | NA | NA | NA | BDL | NA | 146 | 19 | NA | 884 | 3.26 | NA | NA | 38 | 52.3 | 42.2 | NA | NA | 0.62 | 3.55 | NA | NA | NA | NA | NA | NA | NA | NA | NA | 2.14 | NA | NA | NA | NA | NA | NA | NA | NA | NA | NA | NA | NA | NA | NA | NA | NA | NA | NA | NA | 4.42 | NA | NA | 0.45 | 0.32 | NA | NA
1101 | Fenghuangshan | No | MLYRMB | Skarn | FHS1313-05 | Magnetite | LA-ICP-MS | Mag Fenghuangshan OGR | NA | NA | NA | 178 | 493 | BDL | NA | NA | NA | BDL | NA | 330 | 12 | NA | 1042 | 3.16 | NA | NA | 62 | 64.5 | 2.91 | NA | NA | 8.9 | 3.86 | NA | NA | NA | NA | NA | NA | NA | NA | NA | BDL | NA | NA | NA | NA | NA | NA | NA | NA | NA | NA | NA | NA | NA | NA | NA | NA | NA | NA | NA | 2.02 | NA | NA | 3.19 | 1.68 | NA | NA
1102 | Fenghuangshan | No | MLYRMB | Skarn | FHS1313-06 | Magnetite | LA-ICP-MS | Mag Fenghuangshan OGR | NA | NA | NA | 235 | 736 | 3983 | NA | NA | NA | BDL | NA | BDL | 4 | NA | 886 | 3.25 | NA | NA | 77 | 53.5 | 11.5 | NA | NA | 3.83 | 2.42 | NA | NA | NA | NA | NA | NA | NA | NA | NA | 20.3 | NA | NA | NA | NA | NA | NA | NA | NA | NA | NA | NA | NA | NA | NA | NA | NA | NA | NA | NA | 557 | NA | NA | 3.56 | 1.19 | NA | NA
1103 | Fenghuangshan | No | MLYRMB | Skarn | FHS1313-08 | Magnetite | LA-ICP-MS | Mag Fenghuangshan OGR | NA | NA | NA | 151 | 367 | BDL | NA | NA | NA | BDL | NA | 258 | 24.4 | NA | 1114 | 3.53 | NA | NA | 67 | 38 | BDL | NA | NA | 0.61 | 0.7 | NA | NA | NA | NA | NA | NA | NA | NA | NA | BDL | NA | NA | NA | NA | NA | NA | NA | NA | NA | NA | NA | NA | NA | NA | NA | NA | NA | NA | NA | 3.48 | NA | NA | 0.58 | BDL | NA | NA
1104 | Fenghuangshan | No | MLYRMB | Skarn | FHS1313-10 | Magnetite | LA-ICP-MS | Mag Fenghuangshan OGR | NA | NA | NA | 389 | 1313 | 19677 | NA | NA | NA | 1138 | NA | 232 | 8.92 | NA | 669 | 1.81 | NA | NA | 84 | 90.1 | 45.7 | NA | NA | 7.38 | 2.99 | NA | NA | NA | NA | NA | NA | NA | NA | NA | 6.76 | NA | NA | NA | NA | NA | NA | NA | NA | NA | NA | NA | NA | NA | NA | NA | NA | NA | NA | NA | 2.39 | NA | NA | 3.81 | 7.82 | NA | NA
1105 | Fenghuangshan | No | MLYRMB | Skarn | FHS1313-12 | Magnetite | LA-ICP-MS | Mag Fenghuangshan OGR | NA | NA | NA | 186 | 466 | BDL | NA | NA | NA | BDL | NA | 139 | 10 | NA | 1191 | 5.8 | NA | NA | 75 | 52.6 | 2.04 | NA | NA | 5.7 | 4.8 | NA | NA | NA | NA | NA | NA | NA | NA | NA | BDL | NA | NA | NA | NA | NA | NA | NA | NA | NA | NA | NA | NA | NA | NA | NA | NA | NA | NA | NA | 1.63 | NA | NA | 3.12 | 0.65 | NA | NA
1106 | Fenghuangshan | No | MLYRMB | Skarn | FHS1313-15 | Magnetite | LA-ICP-MS | Mag Fenghuangshan OGR | NA | NA | NA | 164 | 601 | BDL | NA | NA | NA | BDL | NA | 131 | 12.9 | NA | 912 | 1.74 | NA | NA | 93 | 48.4 | BDL | NA | NA | 13.7 | 12.1 | NA | NA | NA | NA | NA | NA | NA | NA | NA | BDL | NA | NA | NA | NA | NA | NA | NA | NA | NA | NA | NA | NA | NA | NA | NA | NA | NA | NA | NA | 1.58 | NA | NA | 8.3 | 0.61 | NA | NA
1107 | Fenghuangshan | No | MLYRMB | Skarn | FHS1313-16 | Magnetite | LA-ICP-MS | Mag Fenghuangshan OGR | NA | NA | NA | 120 | 513 | BDL | NA | NA | NA | BDL | NA | 120 | 12.8 | NA | 1059 | 3.78 | NA | NA | 69 | 57.4 | 4.77 | NA | NA | 0.82 | 4.28 | NA | NA | NA | NA | NA | NA | NA | NA | NA | BDL | NA | NA | NA | NA | NA | NA | NA | NA | NA | NA | NA | NA | NA | NA | NA | NA | NA | NA | NA | 0.49 | NA | NA | 1.11 | 0.59 | NA | NA
1108 | Fenghuangshan | No | MLYRMB | Skarn | FHS1313-17 | Magnetite | LA-ICP-MS | Mag Fenghuangshan OGR | NA | NA | NA | 110 | 531 | BDL | NA | NA | NA | BDL | NA | 184 | 11.6 | NA | 827 | 3.79 | NA | NA | 67 | 55.2 | 2.44 | NA | NA | 5.99 | 4.49 | NA | NA | NA | NA | NA | NA | NA | NA | NA | 4.93 | NA | NA | NA | NA | NA | NA | NA | NA | NA | NA | NA | NA | NA | NA | NA | NA | NA | NA | NA | 4.37 | NA | NA | 4.13 | 1.21 | NA | NA
1109 | Fenghuangshan | No | MLYRMB | Skarn | FHS1315-01 | Magnetite | LA-ICP-MS | Mag Fenghuangshan OGR | NA | NA | NA | 183 | 313 | 3983 | NA | NA | NA | BDL | NA | 68 | 11.3 | NA | 261 | 1.84 | NA | NA | 156 | 57 | 11.5 | NA | NA | 7.27 | 7.24 | NA | NA | NA | NA | NA | NA | NA | NA | NA | 15.9 | NA | NA | NA | NA | NA | NA | NA | NA | NA | NA | NA | NA | NA | NA | NA | NA | NA | NA | NA | 227 | NA | NA | 19 | 2.38 | NA | NA
1110 | Fenghuangshan | No | MLYRMB | Skarn | FHS1315-03 | Magnetite | LA-ICP-MS | Mag Fenghuangshan OGR | NA | NA | NA | 384 | 312 | 3804 | NA | NA | NA | BDL | NA | 42 | 12.9 | NA | 281 | 5.02 | NA | NA | 129 | 64 | 10 | NA | NA | 7.01 | 9.03 | NA | NA | NA | NA | NA | NA | NA | NA | NA | 16.7 | NA | NA | NA | NA | NA | NA | NA | NA | NA | NA | NA | NA | NA | NA | NA | NA | NA | NA | NA | 137 | NA | NA | 21.5 | 2.21 | NA | NA
1111 | Fenghuangshan | No | MLYRMB | Skarn | FHS1315-04 | Magnetite | LA-ICP-MS | Mag Fenghuangshan OGR | NA | NA | NA | 241 | 400 | BDL | NA | NA | NA | BDL | NA | 63 | 10.7 | NA | 259 | 2.31 | NA | NA | 131 | 62 | 7.61 | NA | NA | 2.06 | 5.25 | NA | NA | NA | NA | NA | NA | NA | NA | NA | 4.31 | NA | NA | NA | NA | NA | NA | NA | NA | NA | NA | NA | NA | NA | NA | NA | NA | NA | NA | NA | 52 | NA | NA | 4.95 | 2.13 | NA | NA
1112 | Fenghuangshan | No | MLYRMB | Skarn | FHS1315-05 | Magnetite | LA-ICP-MS | Mag Fenghuangshan OGR | NA | NA | NA | 173 | 332 | BDL | NA | NA | NA | BDL | NA | 83 | 12.1 | NA | 241 | 1.88 | NA | NA | 123 | 60 | 6.52 | NA | NA | 2.64 | 5.07 | NA | NA | NA | NA | NA | NA | NA | NA | NA | 6.01 | NA | NA | NA | NA | NA | NA | NA | NA | NA | NA | NA | NA | NA | NA | NA | NA | NA | NA | NA | 152 | NA | NA | 9.89 | 1.6 | NA | NA
1113 | Fenghuangshan | No | MLYRMB | Skarn | FHS1315-06 | Magnetite | LA-ICP-MS | Mag Fenghuangshan OGR | NA | NA | NA | 337 | 424 | 4726 | NA | NA | NA | BDL | NA | 46 | 13.2 | NA | 247 | 4.09 | NA | NA | 202 | 63 | 8.45 | NA | NA | 5.14 | 7.91 | NA | NA | NA | NA | NA | NA | NA | NA | NA | 6.93 | NA | NA | NA | NA | NA | NA | NA | NA | NA | NA | NA | NA | NA | NA | NA | NA | NA | NA | NA | 276 | NA | NA | 18.9 | 1.38 | NA | NA
1114 | Fenghuangshan | No | MLYRMB | Skarn | FHS1315-07 | Magnetite | LA-ICP-MS | Mag Fenghuangshan OGR | NA | NA | NA | 754 | 1049 | 4031 | NA | NA | NA | BDL | NA | 77 | 9.27 | NA | 307 | 3.23 | NA | NA | 197 | 72 | 11.3 | NA | NA | 7.25 | 9.01 | NA | NA | NA | NA | NA | NA | NA | NA | NA | 18.2 | NA | NA | NA | NA | NA | NA | NA | NA | NA | NA | NA | NA | NA | NA | NA | NA | NA | NA | NA | 86 | NA | NA | 17.6 | 2.95 | NA | NA
1115 | Fenghuangshan | No | MLYRMB | Skarn | FHS1315-08 | Magnetite | LA-ICP-MS | Mag Fenghuangshan OGR | NA | NA | NA | 355 | 494 | 4721 | NA | NA | NA | BDL | NA | 74 | 11.4 | NA | 299 | 1.97 | NA | NA | 135 | 56 | 13.5 | NA | NA | 4.36 | 7.99 | NA | NA | NA | NA | NA | NA | NA | NA | NA | 10.6 | NA | NA | NA | NA | NA | NA | NA | NA | NA | NA | NA | NA | NA | NA | NA | NA | NA | NA | NA | 18 | NA | NA | 12.6 | 1.62 | NA | NA
1116 | Fenghuangshan | No | MLYRMB | Skarn | FHS1315-09 | Magnetite | LA-ICP-MS | Mag Fenghuangshan OGR | NA | NA | NA | 520 | 843 | 4811 | NA | NA | NA | BDL | NA | 92 | 24 | NA | 265 | 1.77 | NA | NA | 105 | 72 | 10.5 | NA | NA | 1.22 | 6.86 | NA | NA | NA | NA | NA | NA | NA | NA | NA | 8.14 | NA | NA | NA | NA | NA | NA | NA | NA | NA | NA | NA | NA | NA | NA | NA | NA | NA | NA | NA | 8.94 | NA | NA | 2.27 | 0.85 | NA | NA
1117 | Fenghuangshan | No | MLYRMB | Skarn | FHS1315-10 | Magnetite | LA-ICP-MS | Mag Fenghuangshan OGR | NA | NA | NA | 238 | 487 | 3227 | NA | NA | NA | BDL | NA | 43 | 19.8 | NA | 282 | 0.44 | NA | NA | 85 | 65 | 10.4 | NA | NA | 2.72 | 5.38 | NA | NA | NA | NA | NA | NA | NA | NA | NA | 9.21 | NA | NA | NA | NA | NA | NA | NA | NA | NA | NA | NA | NA | NA | NA | NA | NA | NA | NA | NA | 50 | NA | NA | 6.75 | 2.48 | NA | NA
1118 | Fenghuangshan | No | MLYRMB | Skarn | FHS1315-11 | Magnetite | LA-ICP-MS | Mag Fenghuangshan OGR | NA | NA | NA | 238 | 566 | 5289 | NA | NA | NA | BDL | NA | 36 | 22.1 | NA | 284 | 0.87 | NA | NA | 82 | 84 | 8.26 | NA | NA | 0.81 | 3.77 | NA | NA | NA | NA | NA | NA | NA | NA | NA | 8.89 | NA | NA | NA | NA | NA | NA | NA | NA | NA | NA | NA | NA | NA | NA | NA | NA | NA | NA | NA | 9.35 | NA | NA | 3.16 | 0.8 | NA | NA
1119 | Fenghuangshan | No | MLYRMB | Skarn | FHS1315-13 | Magnetite | LA-ICP-MS | Mag Fenghuangshan OGR | NA | NA | NA | 116 | 280 | 3034 | NA | NA | NA | BDL | NA | 69 | 20.5 | NA | 289 | 1.34 | NA | NA | 122 | 66 | 11.1 | NA | NA | 3.3 | 5.28 | NA | NA | NA | NA | NA | NA | NA | NA | NA | 11.1 | NA | NA | NA | NA | NA | NA | NA | NA | NA | NA | NA | NA | NA | NA | NA | NA | NA | NA | NA | 45 | NA | NA | 6.8 | 4.03 | NA | NA
1120 | Fenghuangshan | No | MLYRMB | Skarn | FHS1315-14 | Magnetite | LA-ICP-MS | Mag Fenghuangshan OGR | NA | NA | NA | 145 | 298 | 3622 | NA | NA | NA | BDL | NA | 56 | 18.5 | NA | 296 | 1.37 | NA | NA | 80 | 57 | 5.19 | NA | NA | 3.09 | 4.01 | NA | NA | NA | NA | NA | NA | NA | NA | NA | 11 | NA | NA | NA | NA | NA | NA | NA | NA | NA | NA | NA | NA | NA | NA | NA | NA | NA | NA | NA | 32 | NA | NA | 6.28 | 1.16 | NA | NA
1121 | Fenghuangshan | No | MLYRMB | Skarn | FHS1315-15 | Magnetite | LA-ICP-MS | Mag Fenghuangshan OGR | NA | NA | NA | 65 | 254 | 4212 | NA | NA | NA | BDL | NA | 75 | 14.6 | NA | 258 | 1.26 | NA | NA | 98 | 61 | 7.08 | NA | NA | 2.75 | 5.31 | NA | NA | NA | NA | NA | NA | NA | NA | NA | 12.3 | NA | NA | NA | NA | NA | NA | NA | NA | NA | NA | NA | NA | NA | NA | NA | NA | NA | NA | NA | 51 | NA | NA | 5.26 | 1 | NA | NA
1122 | Fenghuangshan | No | MLYRMB | Skarn | FHS1315-16 | Magnetite | LA-ICP-MS | Mag Fenghuangshan OGR | NA | NA | NA | 343 | 596 | 4205 | NA | NA | NA | BDL | NA | 62 | 19.5 | NA | 370 | 1.68 | NA | NA | 162 | 55 | 15.2 | NA | NA | 4.6 | 9.95 | NA | NA | NA | NA | NA | NA | NA | NA | NA | 14 | NA | NA | NA | NA | NA | NA | NA | NA | NA | NA | NA | NA | NA | NA | NA | NA | NA | NA | NA | 181 | NA | NA | 12.3 | 1.74 | NA | NA
1123 | Fenghuangshan | No | MLYRMB | Skarn | FHS1315-17 | Magnetite | LA-ICP-MS | Mag Fenghuangshan OGR | NA | NA | NA | 142 | 356 | BDL | NA | NA | NA | BDL | NA | 79 | 14.4 | NA | 283 | 0.42 | NA | NA | 170 | 65 | 12.3 | NA | NA | 3.83 | 8.37 | NA | NA | NA | NA | NA | NA | NA | NA | NA | 13.2 | NA | NA | NA | NA | NA | NA | NA | NA | NA | NA | NA | NA | NA | NA | NA | NA | NA | NA | NA | 84 | NA | NA | 11.9 | 2.47 | NA | NA
1124 | Fenghuangshan | No | MLYRMB | Skarn | FHS1320-01 | Magnetite | LA-ICP-MS | Mag Fenghuangshan OGR | NA | NA | NA | 865 | 2919 | 7412 | NA | NA | NA | 3147 | NA | 282 | 22 | NA | 1500 | 61 | NA | NA | 161 | 25.9 | 4.41 | NA | NA | 0.96 | 8.57 | NA | NA | NA | NA | NA | NA | NA | NA | NA | BDL | NA | NA | NA | NA | NA | NA | NA | NA | NA | NA | NA | NA | NA | NA | NA | NA | NA | NA | NA | 0.19 | NA | NA | 0.46 | 0.09 | NA | NA
1125 | Fenghuangshan | No | MLYRMB | Skarn | FHS1320-02 | Magnetite | LA-ICP-MS | Mag Fenghuangshan OGR | NA | NA | NA | 443 | 1265 | 3847 | NA | NA | NA | 1385 | NA | 255 | 13.8 | NA | 1782 | 62 | NA | NA | 160 | 20.3 | BDL | NA | NA | BDL | 4.49 | NA | NA | NA | NA | NA | NA | NA | NA | NA | BDL | NA | NA | NA | NA | NA | NA | NA | NA | NA | NA | NA | NA | NA | NA | NA | NA | NA | NA | NA | 0.26 | NA | NA | 0.23 | 0.05 | NA | NA
1126 | Fenghuangshan | No | MLYRMB | Skarn | FHS1320-03 | Magnetite | LA-ICP-MS | Mag Fenghuangshan OGR | NA | NA | NA | 749 | 2109 | 8876 | NA | NA | NA | 3537 | NA | 1152 | 18 | NA | 1934 | 61 | NA | NA | 193 | 27.9 | 3.03 | NA | NA | 1.88 | 11.4 | NA | NA | NA | NA | NA | NA | NA | NA | NA | BDL | NA | NA | NA | NA | NA | NA | NA | NA | NA | NA | NA | NA | NA | NA | NA | NA | NA | NA | NA | 2.7 | NA | NA | 0.84 | 0.07 | NA | NA
1127 | Fenghuangshan | No | MLYRMB | Skarn | FHS1320-05 | Magnetite | LA-ICP-MS | Mag Fenghuangshan OGR | NA | NA | NA | 692 | 1748 | 6446 | NA | NA | NA | 2813 | NA | 523 | 15.6 | NA | 1478 | 57 | NA | NA | 202 | 26.8 | 2.83 | NA | NA | 0.64 | 5.8 | NA | NA | NA | NA | NA | NA | NA | NA | NA | BDL | NA | NA | NA | NA | NA | NA | NA | NA | NA | NA | NA | NA | NA | NA | NA | NA | NA | NA | NA | 2.2 | NA | NA | 0.23 | 0.05 | NA | NA
1128 | Fenghuangshan | No | MLYRMB | Skarn | FHS1320-08 | Magnetite | LA-ICP-MS | Mag Fenghuangshan OGR | NA | NA | NA | 255 | 1013 | 5080 | NA | NA | NA | 1037 | NA | 367 | 25.1 | NA | 1529 | 60 | NA | NA | 101 | 15.2 | 2.8 | NA | NA | 0.52 | 2.75 | NA | NA | NA | NA | NA | NA | NA | NA | NA | BDL | NA | NA | NA | NA | NA | NA | NA | NA | NA | NA | NA | NA | NA | NA | NA | NA | NA | NA | NA | 2.49 | NA | NA | 0.98 | 0.06 | NA | NA
1129 | Fenghuangshan | No | MLYRMB | Skarn | FHS1320-09 | Magnetite | LA-ICP-MS | Mag Fenghuangshan OGR | NA | NA | NA | 1331 | 2033 | 8975 | NA | NA | NA | 2696 | NA | 428 | 32.6 | NA | 1569 | 62 | NA | NA | 123 | 25.7 | 5.29 | NA | NA | 1.15 | 8.27 | NA | NA | NA | NA | NA | NA | NA | NA | NA | BDL | NA | NA | NA | NA | NA | NA | NA | NA | NA | NA | NA | NA | NA | NA | NA | NA | NA | NA | NA | 1.03 | NA | NA | 0.35 | 0.1 | NA | NA
1130 | Fenghuangshan | No | MLYRMB | Skarn | FHS1320-10 | Magnetite | LA-ICP-MS | Mag Fenghuangshan OGR | NA | NA | NA | 455 | 1342 | 5401 | NA | NA | NA | 1464 | NA | 182 | 28.5 | NA | 1712 | 54 | NA | NA | 116 | 21.2 | 4.27 | NA | NA | 0.5 | 4.25 | NA | NA | NA | NA | NA | NA | NA | NA | NA | BDL | NA | NA | NA | NA | NA | NA | NA | NA | NA | NA | NA | NA | NA | NA | NA | NA | NA | NA | NA | 0.9 | NA | NA | 0.32 | 0.87 | NA | NA
1131 | Fenghuangshan | No | MLYRMB | Skarn | FHS1320-11 | Magnetite | LA-ICP-MS | Mag Fenghuangshan OGR | NA | NA | NA | 1508 | 3729 | 11353 | NA | NA | NA | 3238 | NA | 616 | 39.5 | NA | 1626 | 61 | NA | NA | 153 | 29.1 | 12.5 | NA | NA | 2.41 | 13.8 | NA | NA | NA | NA | NA | NA | NA | NA | NA | BDL | NA | NA | NA | NA | NA | NA | NA | NA | NA | NA | NA | NA | NA | NA | NA | NA | NA | NA | NA | 2.2 | NA | NA | 0.85 | 0.91 | NA | NA
1132 | Fenghuangshan | No | MLYRMB | Skarn | FHS1320-12 | Magnetite | LA-ICP-MS | Mag Fenghuangshan OGR | NA | NA | NA | 797 | 1901 | 7558 | NA | NA | NA | 3742 | NA | 1129 | 15.7 | NA | 2063 | 55 | NA | NA | 169 | 27.9 | 4.91 | NA | NA | 3.56 | 14.9 | NA | NA | NA | NA | NA | NA | NA | NA | NA | BDL | NA | NA | NA | NA | NA | NA | NA | NA | NA | NA | NA | NA | NA | NA | NA | NA | NA | NA | NA | 2.88 | NA | NA | 2.47 | 0.17 | NA | NA
1133 | Fenghuangshan | No | MLYRMB | Skarn | FHS1320-13 | Magnetite | LA-ICP-MS | Mag Fenghuangshan OGR | NA | NA | NA | 511 | 1515 | 6785 | NA | NA | NA | 2825 | NA | 390 | 14.3 | NA | 1940 | 55 | NA | NA | 126 | 23.9 | 6.51 | NA | NA | 0.75 | 6 | NA | NA | NA | NA | NA | NA | NA | NA | NA | BDL | NA | NA | NA | NA | NA | NA | NA | NA | NA | NA | NA | NA | NA | NA | NA | NA | NA | NA | NA | 1.87 | NA | NA | 1.16 | 0.07 | NA | NA
1134 | Fenghuangshan | No | MLYRMB | Skarn | FHS1320-15 | Magnetite | LA-ICP-MS | Mag Fenghuangshan OGR | NA | NA | NA | 557 | 1570 | 5824 | NA | NA | NA | 1869 | NA | 234 | 15.4 | NA | 1201 | 86 | NA | NA | 104 | 17.6 | 4.33 | NA | NA | 4.26 | 5.19 | NA | NA | NA | NA | NA | NA | NA | NA | NA | BDL | NA | NA | NA | NA | NA | NA | NA | NA | NA | NA | NA | NA | NA | NA | NA | NA | NA | NA | NA | 0.79 | NA | NA | 2.3 | 0.18 | NA | NA
1135 | Fenghuangshan | No | MLYRMB | Skarn | FHS1321-01 | Magnetite | LA-ICP-MS | Mag Fenghuangshan OGR | NA | NA | NA | 1050 | 4185 | 9000 | NA | NA | NA | 2909 | NA | 533 | 25.8 | NA | 1275 | 131 | NA | NA | 158 | 32.8 | 1.89 | NA | NA | 2.34 | 14.4 | NA | NA | NA | NA | NA | NA | NA | NA | NA | BDL | NA | NA | NA | NA | NA | NA | NA | NA | NA | NA | NA | NA | NA | NA | NA | NA | NA | NA | NA | 2.47 | NA | NA | 1.19 | 0.5 | NA | NA
1136 | Fenghuangshan | No | MLYRMB | Skarn | FHS1321-02 | Magnetite | LA-ICP-MS | Mag Fenghuangshan OGR | NA | NA | NA | 767 | 3453 | 8109 | NA | NA | NA | 2945 | NA | 580 | 33 | NA | 1283 | 141 | NA | NA | 191 | 24.3 | 8.12 | NA | NA | 2.68 | 8.02 | NA | NA | NA | NA | NA | NA | NA | NA | NA | BDL | NA | NA | NA | NA | NA | NA | NA | NA | NA | NA | NA | NA | NA | NA | NA | NA | NA | NA | NA | 1 | NA | NA | 1.15 | 0.39 | NA | NA
1137 | Fenghuangshan | No | MLYRMB | Skarn | FHS1321-03 | Magnetite | LA-ICP-MS | Mag Fenghuangshan OGR | NA | NA | NA | 830 | 3880 | 10116 | NA | NA | NA | 2983 | NA | 466 | 25.8 | NA | 1039 | 125 | NA | NA | 100 | 23.9 | 3.3 | NA | NA | 2.76 | 12 | NA | NA | NA | NA | NA | NA | NA | NA | NA | BDL | NA | NA | NA | NA | NA | NA | NA | NA | NA | NA | NA | NA | NA | NA | NA | NA | NA | NA | NA | 0.94 | NA | NA | 2.18 | 0.04 | NA | NA
1138 | Fenghuangshan | No | MLYRMB | Skarn | FHS1321-04 | Magnetite | LA-ICP-MS | Mag Fenghuangshan OGR | NA | NA | NA | 693 | 2847 | 6358 | NA | NA | NA | 2293 | NA | 337 | 31.3 | NA | 1131 | 134 | NA | NA | 137 | 24.5 | 1.68 | NA | NA | 0.72 | 5.66 | NA | NA | NA | NA | NA | NA | NA | NA | NA | BDL | NA | NA | NA | NA | NA | NA | NA | NA | NA | NA | NA | NA | NA | NA | NA | NA | NA | NA | NA | 1.49 | NA | NA | 1.33 | 0.07 | NA | NA
1139 | Fenghuangshan | No | MLYRMB | Skarn | FHS1321-05 | Magnetite | LA-ICP-MS | Mag Fenghuangshan OGR | NA | NA | NA | 1155 | 4137 | 11316 | NA | NA | NA | 4231 | NA | 582 | 16.2 | NA | 1447 | 145 | NA | NA | 170 | 28.3 | 2.27 | NA | NA | 5.1 | 14.3 | NA | NA | NA | NA | NA | NA | NA | NA | NA | BDL | NA | NA | NA | NA | NA | NA | NA | NA | NA | NA | NA | NA | NA | NA | NA | NA | NA | NA | NA | 1.09 | NA | NA | 1.91 | 0.2 | NA | NA
1140 | Fenghuangshan | No | MLYRMB | Skarn | FHS1321-06 | Magnetite | LA-ICP-MS | Mag Fenghuangshan OGR | NA | NA | NA | 889 | 3830 | 11052 | NA | NA | NA | 4068 | NA | 636 | 18.6 | NA | 1168 | 141 | NA | NA | 161 | 27.8 | 3.53 | NA | NA | 5.82 | 14.2 | NA | NA | NA | NA | NA | NA | NA | NA | NA | BDL | NA | NA | NA | NA | NA | NA | NA | NA | NA | NA | NA | NA | NA | NA | NA | NA | NA | NA | NA | 1.06 | NA | NA | 2.18 | 0.2 | NA | NA
1141 | Fenghuangshan | No | MLYRMB | Skarn | FHS1321-07 | Magnetite | LA-ICP-MS | Mag Fenghuangshan OGR | NA | NA | NA | 596 | 3319 | 7131 | NA | NA | NA | 2472 | NA | 439 | 24.7 | NA | 1192 | 127 | NA | NA | 83 | 30.1 | 4.49 | NA | NA | 3.15 | 8.05 | NA | NA | NA | NA | NA | NA | NA | NA | NA | BDL | NA | NA | NA | NA | NA | NA | NA | NA | NA | NA | NA | NA | NA | NA | NA | NA | NA | NA | NA | 1 | NA | NA | BDL | 0.12 | NA | NA
1142 | Fenghuangshan | No | MLYRMB | Skarn | FHS1321-08 | Magnetite | LA-ICP-MS | Mag Fenghuangshan OGR | NA | NA | NA | 971 | 4237 | 10355 | NA | NA | NA | 4260 | NA | 484 | 37.6 | NA | 813 | 112 | NA | NA | 164 | 23.7 | 2.39 | NA | NA | 5.38 | 13.3 | NA | NA | NA | NA | NA | NA | NA | NA | NA | BDL | NA | NA | NA | NA | NA | NA | NA | NA | NA | NA | NA | NA | NA | NA | NA | NA | NA | NA | NA | 5 | NA | NA | 1.59 | 0.03 | NA | NA
1143 | Fenghuangshan | No | MLYRMB | Skarn | FHS1321-09 | Magnetite | LA-ICP-MS | Mag Fenghuangshan OGR | NA | NA | NA | 697 | 2720 | 8980 | NA | NA | NA | 2394 | NA | 484 | 26.3 | NA | 957 | 126 | NA | NA | 91 | 26.1 | 4.19 | NA | NA | 1.66 | 8 | NA | NA | NA | NA | NA | NA | NA | NA | NA | BDL | NA | NA | NA | NA | NA | NA | NA | NA | NA | NA | NA | NA | NA | NA | NA | NA | NA | NA | NA | 7.22 | NA | NA | 3.11 | 0.02 | NA | NA
1144 | Fenghuangshan | No | MLYRMB | Skarn | FHS1321-10 | Magnetite | LA-ICP-MS | Mag Fenghuangshan OGR | NA | NA | NA | 1183 | 4184 | 9288 | NA | NA | NA | 4365 | NA | 619 | 25.5 | NA | 1036 | 122 | NA | NA | 198 | 31.6 | 7.36 | NA | NA | 2.38 | 14.3 | NA | NA | NA | NA | NA | NA | NA | NA | NA | BDL | NA | NA | NA | NA | NA | NA | NA | NA | NA | NA | NA | NA | NA | NA | NA | NA | NA | NA | NA | 2.99 | NA | NA | BDL | 0.19 | NA | NA
1145 | Fenghuangshan | No | MLYRMB | Skarn | FHS1321-11 | Magnetite | LA-ICP-MS | Mag Fenghuangshan OGR | NA | NA | NA | 979 | 4557 | 13013 | NA | NA | NA | 7978 | NA | 564 | 19.2 | NA | 1018 | 110 | NA | NA | 144 | 33.3 | 5.2 | NA | NA | 6.35 | 18 | NA | NA | NA | NA | NA | NA | NA | NA | NA | BDL | NA | NA | NA | NA | NA | NA | NA | NA | NA | NA | NA | NA | NA | NA | NA | NA | NA | NA | NA | 3.95 | NA | NA | BDL | 0.15 | NA | NA
1146 | Fenghuangshan | No | MLYRMB | Skarn | FHS1321-12 | Magnetite | LA-ICP-MS | Mag Fenghuangshan OGR | NA | NA | NA | 902 | 3781 | 10149 | NA | NA | NA | 4165 | NA | 571 | 16.9 | NA | 1085 | 121 | NA | NA | 208 | 32.7 | 5.61 | NA | NA | 2.14 | 16.3 | NA | NA | NA | NA | NA | NA | NA | NA | NA | BDL | NA | NA | NA | NA | NA | NA | NA | NA | NA | NA | NA | NA | NA | NA | NA | NA | NA | NA | NA | 1.69 | NA | NA | BDL | 0.11 | NA | NA
1147 | Fenghuangshan | No | MLYRMB | Skarn | FHS1321-13 | Magnetite | LA-ICP-MS | Mag Fenghuangshan OGR | NA | NA | NA | 1233 | 5257 | 12727 | NA | NA | NA | 4076 | NA | 833 | 19.6 | NA | 1434 | 125 | NA | NA | 132 | 32.5 | 3.52 | NA | NA | 2.32 | 16.8 | NA | NA | NA | NA | NA | NA | NA | NA | NA | BDL | NA | NA | NA | NA | NA | NA | NA | NA | NA | NA | NA | NA | NA | NA | NA | NA | NA | NA | NA | 0.96 | NA | NA | BDL | 0.17 | NA | NA
1148 | Fenghuangshan | No | MLYRMB | Skarn | FHS1321-14 | Magnetite | LA-ICP-MS | Mag Fenghuangshan OGR | NA | NA | NA | 1037 | 4314 | 12585 | NA | NA | NA | 4291 | NA | 496 | 13 | NA | 1368 | 140 | NA | NA | 108 | 34.4 | 5.45 | NA | NA | 1.9 | 11 | NA | NA | NA | NA | NA | NA | NA | NA | NA | BDL | NA | NA | NA | NA | NA | NA | NA | NA | NA | NA | NA | NA | NA | NA | NA | NA | NA | NA | NA | 0.28 | NA | NA | BDL | 0.15 | NA | NA
1149 | Fenghuangshan | No | MLYRMB | Skarn | FHS1321-15 | Magnetite | LA-ICP-MS | Mag Fenghuangshan OGR | NA | NA | NA | 526 | 3015 | 6593 | NA | NA | NA | 2395 | NA | 472 | 29.4 | NA | 1094 | 103 | NA | NA | 104 | 18.6 | 1.52 | NA | NA | 1.71 | 8.84 | NA | NA | NA | NA | NA | NA | NA | NA | NA | BDL | NA | NA | NA | NA | NA | NA | NA | NA | NA | NA | NA | NA | NA | NA | NA | NA | NA | NA | NA | 0.92 | NA | NA | 1.03 | 0.15 | NA | NA
1150 | Fenghuangshan | No | MLYRMB | Skarn | FHS1321-16 | Magnetite | LA-ICP-MS | Mag Fenghuangshan OGR | NA | NA | NA | 807 | 3600 | 7787 | NA | NA | NA | 3690 | NA | 498 | 24.4 | NA | 1237 | 135 | NA | NA | 170 | 20.5 | 4.26 | NA | NA | 2.66 | 13.8 | NA | NA | NA | NA | NA | NA | NA | NA | NA | BDL | NA | NA | NA | NA | NA | NA | NA | NA | NA | NA | NA | NA | NA | NA | NA | NA | NA | NA | NA | 2.28 | NA | NA | 2.18 | 0.1 | NA | NA
1151 | Fengyan | No | Fujian | Skarn | FY200-21-1 | Magnetite | LA-ICP-MS | Mag DF OGR | NA | NA | 93.540665973 | 149.47982033 | 383.68587617 | 4303.505429 | 12.524738712 | NA | 259.68494654 | 222.09276773 | BDL | 15.720803499 | 6.82339926 | 76.128237807 | 1248.175544 | 23.917976949 | 2.1230653199 | 4872.5551119 | 614.93123945 | 4.9285152117 | 5.8085034324 | NA | NA | 5.4968067444 | 0.66842965326 | 0.65586006048 | 0.17623597051 | 1.1986221929 | 6.3011966111 | NA | NA | 24.25601707 | 4.2958809721 | 1.2537249962 | 3.3542202659 | 0.37838397675 | NA | 1.3699292875 | NA | NA | NA | NA | NA | NA | NA | NA | NA | NA | NA | NA | NA | NA | 0.025087141638 | 0.012427924537 | 0.53013022352 | NA | NA | 99.854627069 | 16.174584194 | 0.0079322944419 | BDL
1152 | Fengyan | No | Fujian | Skarn | FY200-21-2 | Magnetite | LA-ICP-MS | Mag DF OGR | NA | NA | 449.76949888 | 2117.7594572 | 1623.6700733 | 19848.18171 | 13.542083821 | NA | 539.44278244 | 5315.6846378 | 0.69099088279 | 35.401543877 | 14.294555578 | 147.21357648 | 3837.868798 | 21.70332648 | 2.7523314951 | 8053.9991681 | 272.19878009 | 5.1716664269 | 8.6797164773 | NA | NA | 9.0728764171 | 1.9072017505 | 1.7848044727 | 4.4533513319 | 2.5595109313 | 10.950140456 | NA | NA | 26.594807018 | 1.6589959405 | 1.6518604967 | 13.675747924 | 1.1194257575 | NA | 3.1611680285 | NA | NA | NA | NA | NA | NA | NA | NA | NA | NA | NA | NA | NA | NA | 0.14286610964 | 0.055317697751 | 577.6589113 | NA | NA | 70.777080048 | 11.813971861 | 0.0067354877878 | 0.0097492440027
1153 | Fengyan | No | Fujian | Skarn | FY200-21-3 | Magnetite | LA-ICP-MS | Mag DF OGR | NA | NA | 109.07959469 | 112.58735101 | 679.32081114 | 4082.3250012 | 24.67178647 | NA | 152.64976651 | 310.23891201 | BDL | 22.165536018 | 13.730042468 | 115.29635819 | 2888.395639 | 17.642972234 | 5.2833701639 | 3327.4437849 | 1319.9720805 | 5.1410653112 | 5.5289721102 | NA | NA | 1.7211090387 | 1.0740194894 | 0.31523414347 | 0.12100567722 | 0.9931440939 | 23.583889762 | NA | NA | 13.383404041 | 6.840217139 | 0.97702949138 | 6.894203498 | 0.42625203427 | NA | 1.632838542 | NA | NA | NA | NA | NA | NA | NA | NA | NA | NA | NA | NA | NA | NA | BDL | 0.025137065046 | 247.08102049 | NA | NA | 71.467117448 | 10.711161751 | BDL | 0.0091984046319
1154 | Fengyan | No | Fujian | Skarn | FY200-21-4 | Magnetite | LA-ICP-MS | Mag DF OGR | NA | NA | 64.722734311 | 357.91667819 | 751.00836545 | 5487.4117659 | 30.412788486 | NA | 391.40658145 | 196.92466455 | BDL | 51.459156518 | 7.0435899533 | 188.86937466 | 1123.1462615 | 22.03359209 | 3.6895296684 | 105.96292755 | 1832.8882527 | 5.3262196051 | 5.6453035225 | NA | NA | 13.08461571 | 0.87680450848 | 0.21433883034 | 0.11156284734 | 1.1113442269 | 7.7950519156 | NA | NA | 1.9487791355 | 9.0472392189 | 0.66629376189 | 1.9547812779 | 0.094460391359 | NA | 1.3507906131 | NA | NA | NA | NA | NA | NA | NA | NA | NA | NA | NA | NA | NA | NA | 0.044699726423 | 0.043214865521 | 0.58212244626 | NA | NA | 208.59949271 | 8.6100455248 | BDL | 0.015073448734
1155 | Fengyan | No | Fujian | Skarn | FY200-21-5 | Magnetite | LA-ICP-MS | Mag DF OGR | NA | NA | 98.692606066 | 559.2105401 | 1308.033993 | 6491.9063671 | BDL | NA | 561.60384207 | 141.34540617 | 0.06 | 49.475449965 | 5.7311575671 | 222.11779843 | 1530.2260723 | 30.814497296 | 2.7738067296 | 2969.9752366 | 6732.9094113 | 5.0257918026 | 6.0401589173 | NA | NA | 14.771925934 | 1.0051112439 | 0.23183223895 | 0.15985589651 | 1.4915216083 | 4.5286488071 | NA | NA | 25.819463492 | 34.042222826 | 3.939996721 | 4.0935484215 | 0.39118765241 | NA | 2.5495613151 | NA | NA | NA | NA | NA | NA | NA | NA | NA | NA | NA | NA | NA | NA | 0.06466492655 | 0.045012721136 | 0.6658763799 | NA | NA | 316.23111344 | 31.988194778 | 0.011611845444 | 0.035392666846
1156 | Fengyan | No | Fujian | Skarn | FY200-21-6 | Magnetite | LA-ICP-MS | Mag DF OGR | NA | NA | 160.70050167 | 753.92057148 | 852.64906308 | 8740.9004443 | 10.540119759 | NA | 271.62987145 | 1214.4454213 | 0.29605572265 | 68.448310137 | 4.8396322265 | 148.7516592 | 1776.276643 | 21.485690973 | 4.1836387559 | 1021.7914499 | 155.00926145 | 4.8023704927 | 7.5354028899 | NA | NA | 5.446797735 | 1.106185272 | 0.35600567682 | 0.80769159413 | 1.0519008287 | 25.145176585 | NA | NA | 95.441156463 | 0.71301299603 | 0.43679896436 | 3.3916405547 | 0.9899902958 | NA | 1.7012065913 | NA | NA | NA | NA | NA | NA | NA | NA | NA | NA | NA | NA | NA | NA | 0.031103711277 | 0.051401172021 | 3.5968386025 | NA | NA | 243.52862539 | 64.383710898 | 0.016828805487 | 0.011032792906
1157 | Fengyan | No | Fujian | Skarn | FY200-21-7 | Magnetite | LA-ICP-MS | Mag DF OGR | NA | NA | 111.21117277 | 116.47188133 | 284.8874188 | 6051.885326 | BDL | NA | 145.13243868 | 208.05201105 | BDL | 15.858434008 | 3.5036850802 | 250.68134731 | 1310.6236364 | 17.260183086 | 2.754469603 | 2543.2747912 | 418.35841614 | 3.7669111275 | 8.4006339166 | NA | NA | 2.0991206562 | 0.72718458494 | 0.17496009999 | 0.08532360599 | 1.066582102 | 10.031085386 | NA | NA | 6.9643972344 | 1.3065440488 | 0.67970555064 | 3.9159917219 | 0.5824465959 | NA | 1.5028144363 | NA | NA | NA | NA | NA | NA | NA | NA | NA | NA | NA | NA | NA | NA | BDL | 0.039461374873 | 0.50563390269 | NA | NA | 26.637643729 | 3.2873032566 | 0.027794249157 | 0.024894383032
1158 | Fengyan | No | Fujian | Skarn | FY200-38-1 | Magnetite | LA-ICP-MS | Mag DF OGR | NA | NA | 97.339408527 | 35.992730661 | 195.87384775 | 6226.2033139 | 35.88335856 | NA | 31.246067485 | 522.11221178 | BDL | 16.227914319 | 0.99104129339 | 15.860877838 | 4409.2696721 | 49.815863661 | 1.5068378105 | 14.792499958 | 16470.569299 | 7.2615040212 | 4.2054841163 | NA | NA | 0.14033653376 | 0.4778100098 | 0.022357862647 | BDL | 0.3148441857 | 0.12696144595 | NA | NA | 0.45176762556 | 64.187601939 | 4.6157304894 | 2.1152149019 | BDL | NA | 1.432358699 | NA | NA | NA | NA | NA | NA | NA | NA | NA | NA | NA | NA | NA | NA | BDL | 0.011305773775 | 0.12812130662 | NA | NA | 7.4154050954 | 4.6774622335 | BDL | 0.005179693869
1159 | Fengyan | No | Fujian | Skarn | FY200-38-2 | Magnetite | LA-ICP-MS | Mag DF OGR | NA | NA | 133.85858094 | 14.149515818 | 201.07959111 | 8085.3066655 | 6.0774545597 | NA | 49.967685045 | 418.51881558 | BDL | 12.267783011 | 1.5414340121 | 139.46222991 | 2526.2919828 | 5.9656970045 | 0.88 | 7.451105131 | 8.1861700267 | 0.21399186512 | 0.68310483343 | NA | NA | BDL | BDL | 0.14352158871 | 0.04 | 0.55794280278 | 35.13089559 | NA | NA | 2.198902833 | 2.4817166692 | BDL | 1.4463528422 | 0.017378838422 | NA | BDL | NA | NA | NA | NA | NA | NA | NA | NA | NA | NA | NA | NA | NA | NA | 0.1508794496 | 4.470205665 | 5.3094492881 | NA | NA | 0.040318187434 | BDL | BDL | BDL
1160 | Fengyan | No | Fujian | Skarn | FY200-38-3 | Magnetite | LA-ICP-MS | Mag DF OGR | NA | NA | 32.372830791 | 3.9422967522 | 209.10217137 | 1654.2667464 | 15.314809595 | NA | 18.861612358 | 385.54313262 | BDL | 35.424138154 | 5.3845254108 | 10.211423868 | 1808.1450104 | BDL | 0.059 | 4.4637320289 | 1.8889279826 | 0.27071070409 | 1.4507342605 | NA | NA | 0.011863931674 | 0.13449674658 | 4.0742608107 | 4.8884137039 | 0.083354521874 | BDL | NA | NA | 0.35917900724 | 59.26052673 | 0.40498741057 | 2.4777612808 | BDL | NA | 0.050928444991 | NA | NA | NA | NA | NA | NA | NA | NA | NA | NA | NA | NA | NA | NA | 1516.6447711 | 0.16811290121 | 3.2498268602 | NA | NA | 0.020825273289 | 0.004121379971 | BDL | BDL
1161 | Fengyan | No | Fujian | Skarn | FY200-38-4 | Magnetite | LA-ICP-MS | Mag DF OGR | NA | NA | 89.221781296 | 2.3841670941 | 561.22670088 | 2474.5091996 | 43.706187539 | NA | 71.070551678 | 309.78066063 | BDL | 60.875641275 | 9.8107577111 | 21.049397848 | 3394.8229499 | 1.105354547 | BDL | 5.44321989 | 2.1683553728 | 0.35958126534 | 0.57714042788 | NA | NA | 0.011269394427 | 0.24946392566 | 4.2431445356 | 3.6891814207 | BDL | 3.948621282 | NA | NA | 1.1109553046 | 112.10596118 | 0.13512007036 | 2.0366311576 | 0.05149854071 | NA | 0.079877728365 | NA | NA | NA | NA | NA | NA | NA | NA | NA | NA | NA | NA | NA | NA | 828.81580893 | 0.27032755567 | 1.8731270182 | NA | NA | 0.0051147045733 | BDL | BDL | BDL
1162 | Fengyan | No | Fujian | Skarn | FY240t-5-1 | Magnetite | LA-ICP-MS | Mag DF OGR | NA | NA | 29.872177224 | 17.811041011 | 2458.846743 | 1205.8128141 | 39.78182997 | NA | 9.241687849 | 545.71392753 | 0.12073515875 | 3.7328413716 | 39.155970096 | 99.414222863 | 1559.3512144 | 0.87138416804 | BDL | 2.7949413941 | 51.648112706 | 3.0508427328 | 0.70743097979 | NA | NA | 0.094422763645 | 6.9216969135 | 0.018066535277 | 1.4618226546 | 0.21579898171 | 19.410215775 | NA | NA | 0.028652944812 | 0.72462126823 | 3.2045499909 | 20.95671633 | 0.44995262694 | NA | 2.3239337202 | NA | NA | NA | NA | NA | NA | NA | NA | NA | NA | NA | NA | NA | NA | 0.021091891583 | BDL | 3467.4978961 | NA | NA | 3.3849214943 | 1.9644488943 | 0.025921589498 | 0.23193791355
1163 | Fengyan | No | Fujian | Skarn | FY240t-5-2 | Magnetite | LA-ICP-MS | Mag DF OGR | NA | NA | 54.95380589 | 87.476294465 | 348.78089233 | 3947.7146351 | 13.373807727 | NA | 96.695362973 | 164.95771211 | BDL | 5.7397497053 | 0.81575658957 | 104.92002431 | 2043.76915 | 42.096579022 | 1.4095829355 | 1528.4062767 | 163.69998082 | 8.7455486722 | 9.099567381 | NA | NA | 1.1870897047 | 1.2167951722 | 0.10082834042 | BDL | 0.46028474011 | 0.0527853842 | NA | NA | 17.073952364 | 1.0300126897 | 0.071802736945 | 1.4477858224 | 0.88703912944 | NA | 2.1117581349 | NA | NA | NA | NA | NA | NA | NA | NA | NA | NA | NA | NA | NA | NA | BDL | 0.011767686382 | 0.8896706259 | NA | NA | 281.42141357 | 70.492216557 | BDL | 0.014185336348
1164 | Fengyan | No | Fujian | Skarn | FY240t-5-3 | Magnetite | LA-ICP-MS | Mag DF OGR | NA | NA | 19.325488712 | 15.087503311 | 127.23723372 | 5830.5238962 | 3.6930889341 | NA | 9.2700582284 | 0.63 | 0.086866598502 | 9.5610487381 | 2.469130969 | 20.977105876 | 4433.3165981 | 2.8588887823 | BDL | 0.42890564807 | 53.81900044 | 5.1664578477 | 10.265872493 | NA | NA | 0.019895593519 | 0.084287141616 | BDL | 0.016388349139 | 0.44532331275 | 1.7092755312 | NA | NA | 0.034885525237 | 0.046109783502 | 0.011690481922 | 0.8361153152 | BDL | NA | 0.12465680768 | NA | NA | NA | NA | NA | NA | NA | NA | NA | NA | NA | NA | NA | NA | BDL | 0.012446617641 | 0.074237337251 | NA | NA | 0.21314054377 | 0.024101661891 | BDL | BDL
1165 | Fengyan | No | Fujian | Skarn | FY240t-5-4 | Magnetite | LA-ICP-MS | Mag DF OGR | NA | NA | 34.928862942 | 15.602726528 | 87.095355041 | 6400.1844399 | 34.567903724 | NA | 16.434403106 | 135.93366195 | BDL | 7.5330305511 | 1.9255759612 | 24.842618061 | 2849.153018 | 3.9349794021 | BDL | 62.847949359 | 34.571275501 | 3.6152342295 | 7.1127844532 | NA | NA | 0.33039012031 | 0.2295820407 | 0.0044072641478 | BDL | 0.33496138397 | 0.11283018694 | NA | NA | 0.40364232056 | BDL | 0.066387710518 | 0.88618961708 | 0.032225033942 | NA | 0.24606283274 | NA | NA | NA | NA | NA | NA | NA | NA | NA | NA | NA | NA | NA | NA | 0.0032067204417 | 0.0049120350143 | 0.088832439793 | NA | NA | 2.0753364357 | 0.26151379441 | 0.0078929293455 | BDL
1166 | Fengyan | No | Fujian | Skarn | FY240t-5-5 | Magnetite | LA-ICP-MS | Mag DF OGR | NA | NA | 53.456259816 | 36.089319782 | 287.21143325 | 4054.7072755 | 65.472114226 | NA | 74.599397303 | 135.08547871 | BDL | 3.3481755745 | 1.8972629882 | 38.249644611 | 1900.3301084 | 2.0654545229 | BDL | 262.59032246 | 92.122689062 | 4.7984292059 | 7.1724873419 | NA | NA | 0.77249748165 | 0.86213465867 | 0.0277413506 | 0.083132871794 | 0.46588948272 | 0.049138072466 | NA | NA | 0.97516598963 | 0.3403216244 | 0.013739902633 | 0.77097775972 | 0.14692653226 | NA | 1.4796038718 | NA | NA | NA | NA | NA | NA | NA | NA | NA | NA | NA | NA | NA | NA | 0.027836026941 | 0.0044335797625 | 0.23956185281 | NA | NA | 7.7186215126 | 3.0278535602 | BDL | 0.0074300915035
1167 | Fengyan | No | Fujian | Skarn | FY240t-5-6 | Magnetite | LA-ICP-MS | Mag DF OGR | NA | NA | 116.78069183 | 987.47513101 | 2493.1022157 | 10741.849863 | 23.642715891 | NA | 145.98330081 | 407.40110927 | 0.6248871712 | 69.406211752 | 65.975995656 | 376.73978003 | 2556.2026881 | 0.44338376893 | 0.55142360247 | 1.8011608585 | 84.069585271 | 5.9485502377 | 14.613250148 | NA | NA | 1.7136154741 | 5.8458428655 | 2.928017574 | 0.17289554878 | 1.3922087017 | 0.3850552826 | NA | NA | 3.8544524934 | BDL | 1.5692342429 | 11.212301213 | 3.2955508122 | NA | 6.1012453006 | NA | NA | NA | NA | NA | NA | NA | NA | NA | NA | NA | NA | NA | NA | BDL | 0.060955087625 | 2.8032017177 | NA | NA | 6651.2626374 | 26.734830906 | 0.21253513633 | 0.63695174774
1168 | Fengyan | No | Fujian | Skarn | FY260-5-1 | Magnetite | LA-ICP-MS | Mag DF OGR | NA | NA | 73.95871904 | 62.637574699 | 194.02092419 | 6991.7488498 | 60.213247614 | NA | 40.503645347 | 231.04051569 | 0.07 | 33.207396981 | 50.215298335 | 42.19134593 | 2817.7480686 | 6.9311678961 | 0.58053680772 | 117.09785097 | 5029.0550803 | 3.5001337958 | 18.236222042 | NA | NA | 0.40960805778 | 2.1112466553 | 0.08825060244 | BDL | 0.32753047562 | 0.012888316128 | NA | NA | 0.68583970414 | 24.217064938 | 1.1409336994 | 1.7254158966 | 0.25990395685 | NA | 0.49472675126 | NA | NA | NA | NA | NA | NA | NA | NA | NA | NA | NA | NA | NA | NA | 0.020469848159 | 0.024594943079 | 0.52969080236 | NA | NA | 10.392112783 | 1.166812668 | BDL | BDL
1169 | Fengyan | No | Fujian | Skarn | FY260-5-2 | Magnetite | LA-ICP-MS | Mag DF OGR | NA | NA | 215.57467593 | 144.57037542 | 506.07686378 | 9029.129922 | 38.847619423 | NA | 77.08001603 | 636.65567458 | 0.12161889526 | 74.273298797 | 53.431452878 | 57.35149666 | 2557.4477746 | 6.343823508 | 0.53040743315 | 10.652390413 | 3847.5949772 | 3.9865652044 | 9.857356607 | NA | NA | 0.27182395203 | 0.89061451585 | 0.068906256818 | 0.073605122531 | 0.54299556161 | 0.11575990933 | NA | NA | 1.0912562417 | 14.548585284 | 0.8834761712 | 1.3107205951 | 0.26340952629 | NA | 1.0336710113 | NA | NA | NA | NA | NA | NA | NA | NA | NA | NA | NA | NA | NA | NA | 0.0078940805173 | 0.070004291395 | 0.6897948546 | NA | NA | 12.717516795 | 1.2487250838 | BDL | 0.015110117471
1170 | Fengyan | No | Fujian | Skarn | FY260-5-3 | Magnetite | LA-ICP-MS | Mag DF OGR | NA | NA | 179.40691872 | 135.84422865 | 484.79387139 | 10374.68003 | 10.869590575 | NA | 62.236471382 | 536.46484153 | 0.20683709171 | 20.812686689 | 37.407577293 | 4.8157749072 | 5028.7932811 | 7.897708868 | 1.2430445241 | 6.8012517361 | 1617.5574345 | 4.0441199184 | 12.144214236 | NA | NA | 0.090778593636 | 0.60952195715 | 0.0016490232454 | 0.0085874207188 | 0.24536675112 | 0.10904575152 | NA | NA | 0.64218461269 | 4.6481499154 | 0.42719044048 | 1.1449862048 | BDL | NA | 0.45606209725 | NA | NA | NA | NA | NA | NA | NA | NA | NA | NA | NA | NA | NA | NA | 0.024106972989 | 0.074330280805 | 0.23994900978 | NA | NA | 45.677093143 | 2.6904037724 | 0.0038974931766 | 0.0071243993901
1171 | Fengyan | No | Fujian | Skarn | FY260-5-4 | Magnetite | LA-ICP-MS | Mag DF OGR | NA | NA | 816.92917788 | 413.74759008 | 1577.3151837 | 19229.670344 | 79.24332238 | NA | 467.96327923 | 1587.4710433 | 0.22122241697 | 8.5928742365 | 32.258485711 | 9.7486010897 | 3283.3652102 | 1.7363908642 | 0.17 | 649.1179985 | 284.20940095 | 6.3034009599 | 18.931637581 | NA | NA | 2.2342211037 | 2.3447434822 | 0.13625704013 | BDL | 0.42160164773 | 0.14091947661 | NA | NA | 4.7229007656 | 0.29903341602 | 0.26588947986 | 3.4365881833 | 0.36160578223 | NA | 3.6942081746 | NA | NA | NA | NA | NA | NA | NA | NA | NA | NA | NA | NA | NA | NA | 0.018243575182 | BDL | 2.2699747422 | NA | NA | 24.780269362 | 1.1026800357 | BDL | 0.012154585622
1172 | Fengyan | No | Fujian | Skarn | FY260-5-5 | Magnetite | LA-ICP-MS | Mag DF OGR | NA | NA | 156.47445165 | 285.89243989 | 755.97384435 | 9200.0939572 | 20.483129364 | NA | 461.73639539 | 337.0658854 | 0.06 | 41.605014076 | 29.492516579 | 17.420931505 | 2989.8147877 | 2.0962524495 | 0.5928798697 | 32.223211548 | 9472.7502688 | 3.8904560876 | 6.7300062148 | NA | NA | 12.20889755 | 1.2787363848 | 0.15699634943 | BDL | 0.58618837391 | 0.25172777116 | NA | NA | 2.3790716786 | 37.695579752 | 2.1403930561 | 1.9704771908 | 0.25445479555 | NA | 1.3256290997 | NA | NA | NA | NA | NA | NA | NA | NA | NA | NA | NA | NA | NA | NA | 0.021976133804 | 0.039104842075 | 0.18455643031 | NA | NA | 46.192569427 | 1.9272577207 | 0.0013626797282 | 0.030697569912
1173 | Fengyan | No | Fujian | Skarn | FY260-5-6 | Magnetite | LA-ICP-MS | Mag DF OGR | NA | NA | 820.54367915 | 376.84798424 | 1530.9233046 | 19061.012343 | 8.2350331611 | NA | 465.58749229 | 1569.1449879 | 0.22393007504 | 1.5936858165 | 21.444496544 | 18.028349623 | 3014.3917676 | 1.9183428651 | 0.17 | 765.28782581 | 210.27359718 | 7.3322652342 | 18.124564029 | NA | NA | 2.4416006985 | 2.5746128044 | 0.17732180401 | 0.029897468708 | 0.32445392897 | BDL | NA | NA | 5.7491666389 | 0.63266926912 | 0.61807936855 | 3.31098155 | 0.48830456137 | NA | 3.5297587215 | NA | NA | NA | NA | NA | NA | NA | NA | NA | NA | NA | NA | NA | NA | 0.01793614058 | 0.0053644528697 | 1.8341220502 | NA | NA | 22.032169965 | 1.155420629 | 0.0069365052477 | 0.011263468999
1174 | Fengyan | No | Fujian | Skarn | FY260-5-7 | Magnetite | LA-ICP-MS | Mag DF OGR | NA | NA | 33.864138889 | 31.598935289 | 92.825405681 | 5694.7380427 | BDL | NA | 29.665096337 | 185.72626459 | BDL | 7.1496980389 | 18.363340796 | BDL | 1731.2125024 | 1.3171316992 | 0.23 | 3859.9687801 | 229.91949134 | 2.3347480526 | 11.704723862 | NA | NA | 0.5211742269 | 2.5780616192 | 0.14715379062 | BDL | 0.37034718116 | BDL | NA | NA | 11.392919457 | 0.61422786144 | 0.67961800003 | 1.78297444 | 1.1222205667 | NA | 0.38251624662 | NA | NA | NA | NA | NA | NA | NA | NA | NA | NA | NA | NA | NA | NA | 0.0013692554494 | BDL | 1.3175061306 | NA | NA | 47.910250943 | 2.675161326 | BDL | 0.023388927016
1175 | Fengyan | No | Fujian | Skarn | FY260-5-8 | Magnetite | LA-ICP-MS | Mag DF OGR | NA | NA | 48.723650455 | 38.933867527 | 61.314065437 | 4817.1853908 | 47.308535688 | NA | 35.603436262 | 106 | 0.071933022385 | 10.328407155 | 27.188826867 | 63.734680174 | 1407.1143777 | 1.3307658923 | BDL | 1314.2253353 | 172.83158534 | 2.0485468479 | 12.069855319 | NA | NA | 0.56789198804 | 1.8829838048 | 0.14109814446 | BDL | 0.43512053286 | 0.061686697952 | NA | NA | 3.6182961668 | 0.49097751753 | 0.61701328068 | 3.5474473651 | 1.3530320128 | NA | 0.485525492 | NA | NA | NA | NA | NA | NA | NA | NA | NA | NA | NA | NA | NA | NA | 0.021487087439 | BDL | 1.2735268857 | NA | NA | 42.532185474 | 1.38298229 | BDL | 0.012978917408
1176 | Fengyan | No | Fujian | Skarn | FY260-5-9 | Magnetite | LA-ICP-MS | Mag DF OGR | NA | NA | 861.92152128 | 488.94760865 | 1816.6368334 | 20987.149935 | BDL | NA | 538.49578021 | 1922.9896878 | 0.27471604195 | 2.5871353079 | 36.958677069 | 32.274522553 | 3481.2922212 | 1.088810971 | BDL | 820.88911105 | 715.91298227 | 7.0851118507 | 18.317229523 | NA | NA | 2.6627585759 | 3.0904920885 | 0.047239379777 | BDL | 0.86240702708 | 0.22203978098 | NA | NA | 5.5348691207 | 0.77595958179 | 0.48123861828 | 2.0024939977 | 0.47565940267 | NA | 4.3495618532 | NA | NA | NA | NA | NA | NA | NA | NA | NA | NA | NA | NA | NA | NA | BDL | 0.0061183496733 | 1.7479745621 | NA | NA | 20.771641605 | 1.5119865056 | BDL | 0.021193055651
1177 | Fengyan | No | Fujian | Skarn | FY280-6-1 | Magnetite | LA-ICP-MS | Mag DF OGR | NA | NA | 93.549949401 | 24.590925296 | 412.1133909 | 2708.1268742 | 39.613404831 | NA | 68.921223818 | 102 | 0.18967407262 | 42.92137336 | 95.612160831 | 6.4815793115 | 2699.8885394 | 32.636712732 | 5.562379701 | 2.3626986773 | 4389.2524977 | 2.9422981897 | 20.95984866 | NA | NA | 1.1808917995 | 0.84140181412 | 0.31437085199 | BDL | 0.0605378754 | 0.38664723285 | NA | NA | 1.5324770343 | 19.093837655 | 0.64049849168 | 13.110143163 | 0.20752327911 | NA | 0.98804575659 | NA | NA | NA | NA | NA | NA | NA | NA | NA | NA | NA | NA | NA | NA | BDL | BDL | 151.55861653 | NA | NA | 138.53643167 | 17.637776658 | BDL | BDL
1178 | Fengyan | No | Fujian | Skarn | FY280-6-2 | Magnetite | LA-ICP-MS | Mag DF OGR | NA | NA | 102.74847251 | 27.872207111 | 111.5377419 | 5511.4097921 | 43.80372154 | NA | 37.617024641 | 273.40441671 | 0.09 | 20.420074139 | 20.117354067 | 19.479829494 | 4408.088112 | 106.51688177 | 8.9626180905 | 242.53205063 | 12909.827107 | 2.3192299346 | 4.4712813501 | NA | NA | 0.1556483094 | 0.27011619719 | BDL | BDL | BDL | 0.15389759207 | NA | NA | 0.67960938274 | 63.450454195 | 1.8986921846 | 0.70540211023 | 0.15945365871 | NA | 0.28441555207 | NA | NA | NA | NA | NA | NA | NA | NA | NA | NA | NA | NA | NA | NA | BDL | 0.0017825391174 | 0.23842745912 | NA | NA | 7.5401220733 | 1.7558996108 | 0.051621884801 | BDL
1179 | Fengyan | No | Fujian | Skarn | FY280-6-3 | Magnetite | LA-ICP-MS | Mag DF OGR | NA | NA | 38.677218566 | 3.3330634431 | 109.040611 | 3048.7208582 | BDL | NA | 22.930445114 | 247.35792924 | 0.09 | 5.0165152945 | 5.8013058765 | 9.4035825089 | 3479.6604107 | 22.671419369 | 16.752735021 | 81.072473761 | 464.30158364 | 2.7798135604 | 3.7078939813 | NA | NA | 0.13439754939 | 1.0797952394 | 0.028048462841 | 0.034530346749 | BDL | BDL | NA | NA | 0.47123755843 | 1.1267209639 | 0.14495575144 | 0.6105700569 | 0.07957217108 | NA | 0.57807089778 | NA | NA | NA | NA | NA | NA | NA | NA | NA | NA | NA | NA | NA | NA | 0.011552085811 | 0.0050821367142 | 0.12774453644 | NA | NA | 0.8786179294 | 0.22793075704 | BDL | BDL
1180 | Fengyan | No | Fujian | Skarn | FY280-6-4 | Magnetite | LA-ICP-MS | Mag DF OGR | NA | NA | 43.177326875 | 7.4152385155 | 145.02558149 | 3121.6779689 | 49.506667422 | NA | 27.917944678 | 224.40825562 | 0.08 | 8.7987397133 | 7.0062757977 | 36.80588225 | 2982.6958594 | 20.505656517 | 10.438884451 | 796.4413058 | 502.77866143 | 2.5755300739 | 4.179893703 | NA | NA | 0.14399869927 | 0.081242514294 | 0.0046969076946 | 0.074425654212 | 0.027440011875 | BDL | NA | NA | 1.4959814521 | 0.38330518665 | 0.26416606588 | 0.62964123132 | 0.11864124312 | NA | 1.5301540625 | NA | NA | NA | NA | NA | NA | NA | NA | NA | NA | NA | NA | NA | NA | BDL | 0.0015481405765 | BDL | NA | NA | 17.050925714 | 0.85009690166 | 0.0017995581327 | BDL
1201 | Fushan | No | NCCMB | Skarn | FS-type3-1 | Magnetite | LA-ICP-MS | Mag Fushan GCA | NA | NA | NA | 948.72507596 | 3948.6101645 | NA | 237.16678736 | NA | NA | NA | NA | 902.90354271 | 2235.2183179 | 236.10765711 | 736.73494569 | 75.39301199 | 96.450855422 | 3.2483703631 | 98.911420668 | 64.805609116 | NA | NA | NA | NA | 0.85575175558 | NA | 1.0046513684 | NA | NA | NA | NA | NA | 6.8621076559 | NA | NA | NA | NA | NA | NA | NA | NA | NA | NA | NA | NA | NA | NA | NA | NA | NA | NA | NA | NA | NA | NA | NA | NA | 18.706590227 | NA | 0.40944880627 | NA
1202 | Fushan | No | NCCMB | Skarn | FS-type3-2 | Magnetite | LA-ICP-MS | Mag Fushan GCA | NA | NA | NA | 125.84827958 | 3120.0385742 | NA | NA | NA | NA | NA | NA | 1258.4984612 | 2518.9295495 | 337.84317516 | 704.10405553 | 73.524961636 | 77.092975928 | 3.0700569426 | 76.077255536 | 54.475769422 | NA | NA | NA | NA | NA | NA | 0.95123703148 | NA | 4.4063336514 | NA | NA | NA | NA | NA | NA | NA | NA | NA | NA | 0.81134580857 | NA | NA | NA | NA | NA | NA | NA | NA | NA | NA | NA | NA | NA | NA | NA | NA | NA | 10.873221984 | NA | NA | NA
1203 | Fushan | No | NCCMB | Skarn | FS-type3-3 | Magnetite | LA-ICP-MS | Mag Fushan GCA | NA | NA | NA | 411.32115391 | 2419.5960284 | NA | NA | NA | NA | NA | NA | 731.57637605 | 2264.1396927 | 293.81797741 | 464.28497661 | 66.011058164 | 64.79583967 | 3.6209596626 | 38.339356233 | 44.438565043 | NA | NA | NA | NA | 0.40535784146 | 1.1096682887 | NA | 1.8510978325 | NA | NA | NA | NA | 11.222353 | NA | NA | NA | NA | NA | NA | 0.45920866296 | NA | NA | NA | NA | NA | NA | NA | NA | NA | NA | NA | NA | 0.65933379436 | NA | NA | NA | NA | 14.031749414 | NA | NA | NA
1204 | Fushan | No | NCCMB | Skarn | FS-type3-4 | Magnetite | LA-ICP-MS | Mag Fushan GCA | NA | NA | NA | 241.69330931 | 3892.9889348 | NA | 570.96230035 | NA | NA | NA | NA | 1438.6214562 | 2229.7961198 | 418.28544325 | 624.64491185 | 78.680218607 | 74.990741227 | 1.4610849902 | 156.3261952 | 56.305365083 | NA | NA | NA | NA | 2.3821828079 | NA | NA | NA | 2.9250893238 | NA | NA | NA | 34.811568735 | NA | 11.010538386 | NA | NA | NA | NA | NA | NA | NA | NA | NA | NA | NA | NA | NA | NA | NA | NA | NA | 0.81569839471 | 0.25581814087 | NA | NA | NA | 17.175162272 | NA | NA | NA
1205 | Fushan | No | NCCMB | Skarn | FS-type3-5 | Magnetite | LA-ICP-MS | Mag Fushan GCA | NA | NA | NA | 381.23728627 | 3223.1006172 | NA | 531.9498619 | NA | NA | NA | NA | 3685.719007 | 2660.3690475 | 182.15410202 | 1216.6224861 | 100.39641028 | 109.01558316 | NA | 682.91953806 | 98.143083882 | NA | NA | NA | NA | 11.984136991 | 2.3335159965 | 2.2838424084 | NA | NA | NA | NA | NA | 11.699472052 | NA | 3.9314995414 | NA | NA | NA | NA | 3.8960004519 | NA | NA | NA | NA | NA | NA | NA | NA | NA | NA | NA | NA | NA | 1.3450511558 | 2.7765971114 | NA | NA | 9.3455069836 | NA | NA | NA
1206 | Fushan | No | NCCMB | Skarn | FS-type3-6 | Magnetite | LA-ICP-MS | Mag Fushan GCA | NA | NA | NA | 329.02041974 | 3158.0671548 | NA | NA | NA | NA | NA | NA | 2224.9383489 | 2432.7196864 | 254.34575179 | 886.5026614 | 81.457271185 | 85.972594072 | NA | 135.09407955 | 71.730620182 | NA | NA | NA | NA | 3.9387067372 | 0.82774042405 | 1.8674983096 | 0.79541889513 | NA | NA | NA | NA | NA | NA | NA | NA | NA | NA | NA | NA | NA | NA | NA | NA | NA | NA | NA | NA | NA | NA | NA | NA | NA | NA | NA | NA | NA | 9.6545382265 | NA | NA | NA
1207 | Fushan | No | NCCMB | Skarn | FS-type3-7 | Magnetite | LA-ICP-MS | Mag Fushan GCA | NA | NA | NA | 256.24586685 | 2922.3526909 | NA | 672.81945218 | 87.913098887 | NA | NA | NA | 1376.8110616 | 2701.5820649 | 344.16561952 | 958.5814299 | 77.571012839 | 129.8161226 | 2.2122069076 | 90.008530444 | 60.800762557 | NA | NA | NA | NA | NA | 0.83937231233 | NA | NA | NA | NA | NA | NA | NA | NA | 7.8037090759 | NA | NA | NA | NA | 0.23526306911 | NA | NA | NA | NA | NA | NA | NA | NA | NA | NA | NA | NA | NA | NA | NA | NA | NA | 18.417541831 | NA | NA | NA
1208 | Fushan | No | NCCMB | Skarn | FS-type3-8 | Magnetite | LA-ICP-MS | Mag Fushan GCA | NA | NA | NA | 151.07231964 | 2885.3172042 | NA | NA | NA | NA | NA | NA | 1741.345651 | 2572.7892385 | 262.84834835 | 676.11875627 | 72.671998751 | 95.506365485 | 11.068569018 | 75.251185271 | 55.042006861 | NA | NA | NA | NA | 1.984283201 | NA | 1.2054584613 | NA | 1.7956848058 | NA | NA | NA | NA | NA | NA | NA | NA | NA | NA | NA | NA | NA | NA | NA | NA | NA | NA | NA | NA | NA | NA | NA | NA | NA | NA | NA | NA | 46.734137694 | NA | 2.6731737262 | NA
1209 | Fushan | No | NCCMB | Skarn | FS-type3-9 | Magnetite | LA-ICP-MS | Mag Fushan GCA | NA | NA | NA | 193.26211429 | 3105.4429449 | NA | 702.15965378 | 140.06984145 | NA | NA | NA | 1233.5071238 | 2506.5612336 | 165.07311147 | 791.25780321 | 88.91159536 | 105.25164593 | NA | 61.696138892 | 60.236466845 | NA | NA | NA | NA | 3.9322270104 | 0.22068466513 | 0.83195996481 | NA | NA | NA | NA | NA | NA | NA | NA | NA | NA | NA | NA | NA | NA | NA | NA | NA | NA | NA | NA | NA | NA | NA | NA | NA | 1.5087081511 | 0.54415897467 | 0.79100970639 | NA | NA | 11.437943126 | NA | NA | NA
1210 | Fushan | No | NCCMB | Skarn | FS-type3-10 | Magnetite | LA-ICP-MS | Mag Fushan GCA | NA | NA | NA | 151.71916935 | 2705.1804596 | NA | NA | NA | NA | NA | NA | 1789.5158599 | 2909.1744121 | 383.12275297 | 746.62217682 | 75.861810224 | 48.032414763 | NA | 82.923308026 | 45.416828872 | NA | NA | NA | NA | 5.3226393361 | 0.2955979017 | 1.9635330307 | NA | 0.86601361142 | NA | NA | NA | NA | NA | NA | NA | NA | NA | NA | 0.63511260192 | NA | NA | NA | NA | NA | NA | NA | NA | NA | NA | NA | NA | 0.52274125305 | NA | 1.9528075464 | NA | NA | 1.5434707952 | NA | NA | NA
1211 | Fushan | No | NCCMB | Skarn | FS-type3-11 | Magnetite | LA-ICP-MS | Mag Fushan GCA | NA | NA | NA | 84.467615717 | 1891.7029782 | NA | 268.82408294 | 115.5386398 | NA | NA | NA | 813.87753761 | 2945.8431147 | 401.00046306 | 685.68073492 | 74.17194041 | 60.150344542 | NA | 28.868346141 | 32.622857053 | NA | NA | NA | NA | 1.2031786838 | 0.38427481471 | NA | 0.23376708601 | 1.5707420014 | NA | NA | NA | NA | NA | 3.9087626029 | NA | NA | NA | NA | 1.1708662402 | NA | NA | NA | NA | NA | NA | NA | NA | NA | NA | NA | NA | NA | 0.73095089046 | NA | NA | NA | 4.7437107845 | NA | NA | NA
1212 | Fushan | No | NCCMB | Skarn | FS-type3-12 | Magnetite | LA-ICP-MS | Mag Fushan GCA | NA | NA | NA | 582.1327826 | 2643.6411461 | NA | NA | NA | NA | NA | NA | 409.7282028 | 3160.7811507 | 367.32555997 | 533.97697102 | 67.113411999 | 59.085507873 | 12.344332393 | 23.483460144 | 52.339654835 | NA | NA | NA | NA | 2.7452512085 | NA | NA | 0.45656621869 | 1.940486241 | NA | NA | NA | NA | NA | NA | NA | NA | NA | NA | 0.47113448109 | NA | NA | NA | NA | NA | NA | NA | NA | NA | NA | NA | NA | 4.0587838952 | 0.61256157796 | NA | NA | NA | 50.050757021 | NA | 0.94706791659 | NA
1213 | Fushan | No | NCCMB | Skarn | FS-type3-13 | Magnetite | LA-ICP-MS | Mag Fushan GCA | NA | NA | NA | 278.05361135 | 3208.3909459 | NA | 549.6111081 | NA | NA | NA | NA | 836.88266216 | 3047.6889335 | 447.713508 | 857.94059296 | 66.941280923 | 45.24890243 | 4.3369297397 | 80.980661406 | 49.977381433 | NA | NA | NA | NA | 1.5507277974 | NA | NA | NA | NA | NA | NA | NA | 3.0675178715 | NA | NA | NA | NA | NA | NA | NA | NA | NA | NA | NA | NA | NA | NA | NA | NA | NA | NA | NA | NA | NA | NA | NA | NA | 21.966192413 | NA | 2.2081738316 | NA
1214 | Fushan | No | NCCMB | Skarn | FS-type3-14 | Magnetite | LA-ICP-MS | Mag Fushan GCA | NA | NA | NA | 92.798114568 | 725.46387456 | NA | NA | NA | NA | NA | NA | 1538.5517139 | 2308.9394654 | 227.89156156 | 1089.3292332 | 99.315564352 | 89.895134366 | 1.8591891586 | 97.901643346 | 67.397130581 | NA | NA | NA | NA | 0.60755385107 | NA | NA | 0.17214704038 | 1.6570139234 | NA | NA | NA | NA | NA | 8.1145438515 | NA | NA | NA | NA | 0.23307441463 | NA | NA | NA | NA | NA | NA | NA | NA | NA | NA | NA | NA | NA | NA | NA | NA | NA | NA | NA | NA | NA
1215 | Fushan | No | NCCMB | Skarn | FS-type3-15 | Magnetite | LA-ICP-MS | Mag Fushan GCA | NA | NA | NA | 281.73002842 | 1108.5005073 | NA | NA | 132.90320812 | NA | NA | NA | 1314.4646681 | 2230.9190565 | 238.07622985 | 974.40057629 | 90.598520819 | 102.90872886 | NA | 55.639163983 | 68.7361062 | NA | NA | NA | NA | NA | 0.68264651075 | 0.54018099526 | NA | 1.2287940726 | NA | NA | NA | NA | NA | NA | NA | NA | NA | NA | NA | NA | NA | NA | NA | NA | NA | NA | NA | NA | NA | NA | NA | 1.4623272598 | NA | 4.1650246745 | NA | NA | 4.2429101301 | NA | NA | NA
1216 | Fushan | No | NCCMB | Skarn | FS-type3-16 | Magnetite | LA-ICP-MS | Mag Fushan GCA | NA | NA | NA | 234.85081688 | 775.7282146 | NA | NA | NA | NA | NA | NA | 1684.3297797 | 2242.9807046 | 299.31252428 | 1171.1090868 | 111.77248576 | 116.41995621 | NA | 52.289220699 | 64.229643343 | NA | NA | NA | NA | NA | NA | 0.35823847742 | 0.35070272773 | NA | NA | NA | NA | NA | NA | NA | NA | NA | NA | NA | 0.40944234791 | NA | NA | NA | NA | NA | NA | NA | NA | NA | NA | NA | NA | NA | NA | 0.71427179695 | NA | NA | 19.809115467 | NA | 1.2232261423 | NA
1217 | Fushan | No | NCCMB | Skarn | FS-type3-17 | Magnetite | LA-ICP-MS | Mag Fushan GCA | NA | NA | NA | 152.34340765 | 880.2354784 | NA | NA | NA | NA | NA | NA | 2770.8171855 | 2219.9675523 | 292.48814998 | 1056.6632418 | 101.06359271 | 106.32599031 | NA | 54.85114981 | 65.635857584 | NA | NA | NA | NA | NA | NA | 0.67708281615 | NA | 2.383891528 | NA | NA | NA | 4.5580163777 | NA | 1.5634152702 | NA | NA | NA | NA | NA | NA | NA | NA | NA | NA | NA | NA | NA | NA | NA | NA | NA | NA | NA | NA | NA | NA | 1.1439757538 | NA | NA | NA
1218 | Fushan | No | NCCMB | Skarn | FS-type3-18 | Magnetite | LA-ICP-MS | Mag Fushan GCA | NA | NA | NA | 155.09668973 | 913.87449363 | NA | NA | NA | NA | NA | NA | 2050.3942947 | 2183.9678513 | 279.79818305 | 1042.3885364 | 88.753541786 | 80.846129715 | 1.5880021519 | 62.556045807 | 65.227330171 | NA | NA | NA | NA | 0.46513254685 | NA | 1.188021092 | 1.4126509534 | NA | NA | NA | NA | NA | NA | NA | NA | NA | NA | NA | 2.0501025807 | NA | NA | NA | NA | NA | NA | NA | NA | NA | NA | NA | NA | 2.0664124075 | NA | 0.85405149858 | NA | NA | 5.4043022227 | NA | NA | NA
1219 | Fushan | No | NCCMB | Skarn | FS-type3-19 | Magnetite | LA-ICP-MS | Mag Fushan GCA | NA | NA | NA | 167.99475966 | 1159.9572237 | NA | NA | 145.30672473 | NA | NA | NA | 4207.0475507 | 2152.4903402 | 208.62266809 | 850.54499498 | 94.714409902 | 89.670907956 | NA | 39.557679068 | 72.300283404 | NA | NA | NA | NA | 0.45938251148 | NA | 1.0621346704 | 0.20825935596 | 1.1455061307 | NA | NA | NA | NA | NA | 2.5306572229 | NA | NA | NA | NA | NA | NA | NA | NA | NA | NA | NA | NA | NA | NA | NA | NA | NA | NA | NA | NA | NA | NA | 2.4324350691 | NA | 0.7505264149 | NA
1220 | Fushan | No | NCCMB | Skarn | FS-type3-20 | Magnetite | LA-ICP-MS | Mag Fushan GCA | NA | NA | NA | 121.17316737 | 1097.487515 | NA | NA | NA | NA | NA | NA | 1529.2591994 | 2225.0339624 | 238.65627296 | 992.07814478 | 113.5350821 | 81.632206425 | 0.82443177418 | 71.961454326 | 74.34355799 | NA | NA | NA | NA | NA | NA | NA | NA | NA | NA | NA | NA | NA | NA | NA | NA | NA | NA | NA | NA | NA | NA | NA | NA | NA | NA | NA | NA | NA | NA | NA | NA | 0.93047146861 | 0.4907447508 | 4.8452155865 | NA | NA | 9.2340963833 | NA | NA | NA
1221 | Fushan | No | NCCMB | Skarn | FS-type3-21 | Magnetite | LA-ICP-MS | Mag Fushan GCA | NA | NA | NA | 88.298324301 | 1511.7018516 | NA | NA | NA | NA | NA | NA | 1137.3850144 | 2181.2788413 | 213.8102529 | 754.70200606 | 105.7340378 | 92.066957055 | 2.6894058497 | 61.213869138 | 68.804657467 | NA | NA | NA | NA | NA | 0.20743645537 | NA | NA | NA | NA | NA | NA | NA | NA | 4.51288195 | NA | NA | NA | NA | 0.99679393427 | NA | NA | NA | NA | NA | NA | NA | NA | NA | NA | NA | NA | NA | NA | NA | NA | NA | 8.2301058282 | NA | NA | NA
1222 | Fushan | No | NCCMB | Skarn | FS-type3-22 | Magnetite | LA-ICP-MS | Mag Fushan GCA | NA | NA | NA | 280.93510072 | 1597.712876 | NA | NA | 62.778335408 | NA | NA | NA | 1449.8381864 | 2245.7673048 | 153.14915058 | 837.47520427 | 112.70769747 | 116.8683056 | 0.52383561555 | 83.219056477 | 70.372124278 | NA | NA | NA | NA | NA | NA | 1.5747811002 | NA | 1.1350090679 | NA | NA | NA | NA | NA | 3.6110042309 | NA | NA | NA | NA | 0.32516483918 | NA | NA | NA | NA | NA | NA | NA | NA | NA | NA | NA | NA | NA | NA | NA | NA | NA | 0.50769973203 | NA | 1.0803052592 | NA
1223 | Fushan | No | NCCMB | Skarn | FS-type3-23 | Magnetite | LA-ICP-MS | Mag Fushan GCA | NA | NA | NA | 195.52697159 | 1219.9158243 | NA | NA | NA | NA | NA | NA | 892.75883879 | 2273.4539403 | 187.04700022 | 673.19216289 | 100.1583144 | 95.371461849 | 2.1379318464 | 21.002422356 | 61.815207185 | NA | NA | NA | NA | 5.1374464251 | 4.1776660026 | 1.7785712322 | NA | NA | NA | NA | NA | NA | NA | NA | NA | NA | NA | NA | 25.711271953 | NA | NA | NA | NA | NA | NA | NA | NA | NA | NA | NA | NA | NA | NA | NA | NA | NA | 1.5753268988 | NA | 0.66341459711 | NA
1224 | Fushan | No | NCCMB | Skarn | FS-type3-24 | Magnetite | LA-ICP-MS | Mag Fushan GCA | NA | NA | NA | 269.41179125 | 961.69947337 | NA | NA | NA | NA | NA | NA | 2763.61276 | 2427.5285063 | 202.49942374 | 799.10705466 | 102.70734578 | 83.90407964 | NA | 83.646874304 | 74.388305672 | NA | NA | NA | NA | 0.97307406102 | 0.22674116363 | NA | NA | NA | NA | NA | NA | NA | NA | NA | NA | NA | NA | NA | 0.73910383648 | NA | NA | NA | NA | NA | NA | NA | NA | NA | NA | NA | NA | 1.6392592333 | NA | 0.57671333863 | NA | NA | 1.1565164388 | NA | 0.79864955284 | NA
1225 | Fushan | No | NCCMB | Skarn | FS-type4-1 | Magnetite | LA-ICP-MS | Mag Fushan GCA | NA | NA | NA | 152.82077343 | 585.14225922 | NA | NA | NA | NA | NA | NA | 1588.380761 | 2305.6780709 | 206.76256442 | 1143.7843523 | 102.06947772 | 95.813367355 | 0.69529269604 | 33.575243708 | 60.59294363 | NA | NA | NA | NA | NA | 0.27905836942 | 0.54623728 | NA | NA | NA | NA | NA | 7.5815422847 | NA | 1.830867492 | NA | NA | NA | NA | NA | NA | NA | NA | NA | NA | NA | NA | NA | NA | NA | NA | NA | 1.2435580789 | NA | NA | NA | NA | 3.2904296334 | NA | 0.41607317631 | NA
1226 | Fushan | No | NCCMB | Skarn | FS-type4-2 | Magnetite | LA-ICP-MS | Mag Fushan GCA | NA | NA | NA | 378.3441652 | 983.05993363 | NA | NA | 205.48190166 | NA | NA | NA | 3085.9849133 | 2288.6541837 | 267.17372003 | 1190.7913157 | 114.03689586 | 90.936032245 | 0.9561452474 | 102.63659547 | 77.61471061 | NA | NA | NA | NA | NA | NA | 0.62941305346 | 0.19208713062 | 3.046752697 | NA | NA | NA | NA | NA | NA | NA | NA | NA | NA | NA | NA | NA | NA | NA | NA | NA | NA | NA | NA | NA | NA | NA | NA | NA | NA | NA | NA | 3.8000521996 | NA | 0.31598495291 | NA
1227 | Fushan | No | NCCMB | Skarn | FS-type4-3 | Magnetite | LA-ICP-MS | Mag Fushan GCA | NA | NA | NA | 146.60683584 | 881.91437352 | NA | NA | NA | NA | NA | NA | 1642.2686722 | 2391.5258515 | 336.05191318 | 1278.5146975 | 103.91517317 | 102.47486414 | 1.5083422928 | 103.2022521 | 67.904412216 | NA | NA | NA | NA | NA | NA | 1.2339131711 | NA | NA | NA | NA | NA | NA | NA | 6.1087745153 | NA | NA | NA | NA | NA | NA | NA | NA | NA | NA | NA | NA | NA | NA | NA | NA | NA | NA | 0.7485684211 | NA | NA | NA | 0.94984215754 | NA | NA | NA
1228 | Fushan | No | NCCMB | Skarn | FS-type4-4 | Magnetite | LA-ICP-MS | Mag Fushan GCA | NA | NA | NA | 136.63240999 | 678.77997867 | NA | NA | NA | NA | NA | NA | 754.96367831 | 2186.7823116 | 339.86164777 | 919.05603861 | 94.485973819 | 90.614931532 | NA | 42.906578189 | 57.529644868 | NA | NA | NA | NA | 1.0877196843 | 0.49768910932 | 0.47196687573 | NA | 4.2196464192 | NA | NA | NA | 4.8355353029 | NA | 2.3827491358 | NA | NA | NA | NA | NA | NA | NA | NA | NA | NA | NA | NA | NA | NA | NA | NA | NA | NA | 0.36883308533 | NA | NA | NA | NA | NA | NA | NA
1229 | Fushan | No | NCCMB | Skarn | FS-type4-5 | Magnetite | LA-ICP-MS | Mag Fushan GCA | NA | NA | NA | 52.505597225 | 493.78422301 | NA | NA | 56.967760243 | NA | NA | NA | 1123.0153733 | 2308.7660382 | 268.02384626 | 1089.2719015 | 100.88403878 | 91.850308374 | 0.41261689297 | 64.824021733 | 67.985612983 | NA | NA | NA | NA | NA | NA | 1.2664696531 | NA | NA | NA | NA | NA | NA | NA | NA | NA | NA | NA | NA | 0.2060209851 | NA | NA | NA | NA | NA | NA | NA | NA | NA | NA | NA | NA | NA | 0.29701141128 | NA | NA | NA | NA | NA | 0.44581447767 | NA
1230 | Fushan | No | NCCMB | Skarn | FS-type4-6 | Magnetite | LA-ICP-MS | Mag Fushan GCA | NA | NA | NA | 284.12834219 | 493.60294537 | NA | NA | 69.482232773 | NA | NA | NA | 1737.0119634 | 2212.9983533 | 244.79818424 | 1153.1699715 | 108.32872061 | 83.279169293 | 2.2067743975 | 57.49470898 | 66.65418073 | NA | NA | NA | NA | NA | NA | NA | 0.71764175689 | NA | NA | NA | NA | NA | NA | 3.4052536282 | NA | NA | NA | NA | 0.52039568266 | NA | NA | NA | NA | NA | NA | NA | NA | NA | NA | NA | NA | NA | NA | NA | NA | NA | 1.8174076798 | NA | NA | NA
1231 | Fushan | No | NCCMB | Skarn | FS-type4-7 | Magnetite | LA-ICP-MS | Mag Fushan GCA | NA | NA | NA | 254.99369865 | 1145.6984467 | NA | NA | NA | NA | NA | NA | 2551.2577684 | 2494.8649885 | 280.64929571 | 1147.7028079 | 116.99671399 | 89.363630049 | NA | 84.821026707 | 72.886767398 | NA | NA | NA | NA | NA | NA | 1.3060561719 | NA | NA | NA | NA | NA | 3.1700558355 | NA | 4.6899317562 | NA | NA | NA | NA | 0.25883039022 | NA | NA | NA | NA | NA | NA | NA | NA | NA | NA | NA | NA | 1.384506098 | NA | NA | NA | NA | 0.66456562895 | NA | 1.6903997893 | NA
1232 | Fushan | No | NCCMB | Skarn | FS-type4-8 | Magnetite | LA-ICP-MS | Mag Fushan GCA | NA | NA | NA | 214.86213933 | 880.68036419 | NA | NA | NA | NA | NA | NA | 1549.1071426 | 2259.0456695 | 192.09128745 | 1099.3971533 | 102.27216469 | 78.301625968 | 1.1512771898 | 58.218271295 | 66.902917335 | NA | NA | NA | NA | 1.0174293151 | NA | 0.96536976544 | 0.58494812799 | NA | NA | NA | NA | NA | NA | 6.0554587363 | NA | NA | NA | NA | NA | NA | NA | NA | NA | NA | NA | NA | NA | NA | NA | NA | NA | 1.3978793645 | 0.29231918039 | NA | NA | NA | 2.0723444823 | NA | 0.4270732639 | NA
1233 | Fushan | No | NCCMB | Skarn | FS-type4-9 | Magnetite | LA-ICP-MS | Mag Fushan GCA | NA | NA | NA | 173.27419991 | 577.27631019 | NA | NA | NA | NA | NA | NA | 1012.9229499 | 2281.9388682 | 276.85798785 | 940.23286463 | 98.672071148 | 103.1838513 | NA | 32.602186609 | 60.838531797 | NA | NA | NA | NA | NA | NA | NA | NA | 3.4996738367 | NA | NA | NA | NA | NA | NA | NA | NA | NA | NA | NA | NA | NA | NA | NA | NA | NA | NA | NA | NA | NA | NA | NA | 2.0466388125 | NA | NA | NA | NA | 0.6603664172 | NA | 1.2468470354 | NA
1234 | Fushan | No | NCCMB | Skarn | FS-type4-10 | Magnetite | LA-ICP-MS | Mag Fushan GCA | NA | NA | NA | 85.4134589 | 581.80699071 | NA | NA | NA | NA | NA | NA | 1534.3070644 | 2247.019238 | 273.82243192 | 1127.5816292 | 99.094415966 | 83.823245853 | 1.5988302206 | 65.988137658 | 78.18450566 | NA | NA | NA | NA | NA | 0.85448711181 | NA | NA | 2.269181475 | NA | NA | NA | NA | NA | NA | NA | NA | NA | NA | 0.5208262867 | NA | NA | NA | NA | NA | NA | NA | NA | NA | NA | NA | NA | NA | 0.56289776922 | NA | NA | NA | 2.4028506329 | NA | NA | NA
1235 | Fushan | No | NCCMB | Skarn | FS-type4-11 | Magnetite | LA-ICP-MS | Mag Fushan GCA | NA | NA | NA | 159.49943887 | 684.87035381 | NA | NA | 51.531417413 | NA | NA | NA | 1171.3603538 | 2196.2838292 | 196.62360323 | 1209.09 | 91.410819206 | 81.419098061 | 1.7681049774 | 66.908647092 | 71.460707926 | NA | NA | NA | NA | 0.27223757124 | 0.76399480192 | NA | 0.41287670419 | NA | NA | NA | NA | 13.900352717 | NA | NA | NA | NA | NA | NA | NA | NA | NA | NA | NA | NA | NA | NA | NA | NA | NA | NA | NA | NA | 0.58577807001 | 1.8581375458 | NA | NA | 4.6761848893 | NA | NA | NA
1236 | Fushan | No | NCCMB | Skarn | FS-type4-12 | Magnetite | LA-ICP-MS | Mag Fushan GCA | NA | NA | NA | 177.85886819 | 800.65751435 | NA | NA | NA | NA | NA | NA | 785.76357727 | 2246.9294572 | 140.23351838 | 774.51751435 | 117.59260476 | 73.630819126 | NA | 140.52610527 | 67.447251409 | NA | NA | NA | NA | 10.309523172 | 6.532077974 | 1.2094768047 | 0.24611617122 | 1.0068981493 | NA | NA | NA | 2.9503881001 | NA | 6.6365232199 | NA | NA | NA | NA | 34.709385042 | NA | NA | NA | NA | NA | NA | NA | NA | NA | NA | NA | NA | NA | NA | NA | NA | NA | 4.3669339309 | NA | 1.1799463083 | NA
1237 | Fushan | No | NCCMB | Skarn | FS-type4-13 | Magnetite | LA-ICP-MS | Mag Fushan GCA | NA | NA | NA | 170.1656466 | 1264.0535773 | NA | 314.19911366 | NA | NA | NA | NA | 1229.4392957 | 2306.1825131 | 286.55721082 | 1060.3249315 | 93.970208821 | 65.228985517 | 1.4917807724 | 24.650972336 | 62.046232302 | NA | NA | NA | NA | NA | NA | NA | 0.58914987343 | 1.1357421545 | NA | NA | NA | 8.2530228853 | NA | 9.6892777574 | NA | NA | NA | NA | 0.4986740989 | NA | NA | NA | NA | NA | NA | NA | NA | NA | NA | NA | NA | NA | NA | NA | NA | NA | 0.4776275512 | NA | NA | NA
1238 | Fushan | No | NCCMB | Skarn | FS-type4-14 | Magnetite | LA-ICP-MS | Mag Fushan GCA | NA | NA | NA | 109.03824699 | 505.24923803 | NA | 448.69606636 | 118.5660769 | NA | NA | NA | 1199.8175143 | 2480.0874188 | 146.46162931 | 1008.3749315 | 110.74567943 | 75.396317759 | 6.4093963525 | 50.219421551 | 80.786929445 | NA | NA | NA | NA | 1.8582174315 | 1.0632297675 | NA | 0.31520231957 | NA | NA | NA | NA | NA | NA | 3.1530502833 | NA | NA | NA | NA | 1.5329022627 | NA | NA | NA | NA | NA | NA | NA | NA | NA | NA | NA | NA | 3.0405857341 | 0.77771268486 | NA | NA | NA | 38.553966785 | NA | NA | NA
1239 | Fushan | No | NCCMB | Skarn | FS-type4-15 | Magnetite | LA-ICP-MS | Mag Fushan GCA | NA | NA | NA | 177.56247494 | 988.07357727 | NA | 689.02862353 | NA | NA | NA | NA | 945.61437352 | 2150.3556466 | 138.508256 | 795.75493153 | 110.17054007 | 74.861751436 | 5.6794029658 | 120.99301512 | 61.706790296 | NA | NA | NA | NA | NA | 1.1309833774 | 0.63252165115 | NA | NA | NA | NA | NA | NA | NA | NA | NA | NA | NA | NA | 0.37765892529 | NA | NA | NA | NA | NA | NA | NA | NA | NA | NA | NA | NA | NA | 0.89405694829 | NA | NA | NA | 38.581612593 | NA | 1.5118483137 | NA
1240 | Fushan | No | NCCMB | Skarn | FS-type4-16 | Magnetite | LA-ICP-MS | Mag Fushan GCA | NA | NA | NA | 175.95646597 | 966.48738163 | NA | 763.92566759 | NA | NA | NA | NA | 1102.5675143 | 2461.9311417 | 182.31493938 | 961.27514347 | 101.18504841 | 74.217404265 | 2.6700576388 | 101.36170804 | 68.119305066 | NA | NA | NA | NA | NA | NA | NA | 0.24383589269 | NA | NA | NA | NA | 6.2553427085 | NA | 7.9673664753 | NA | NA | NA | NA | 0.25550858024 | NA | NA | NA | NA | NA | NA | NA | NA | NA | NA | NA | NA | NA | 1.4668783631 | NA | NA | NA | NA | NA | 1.6950784518 | NA
1241 | Fushan | No | NCCMB | Skarn | FS-type4-17 | Magnetite | LA-ICP-MS | Mag Fushan GCA | NA | NA | NA | 138.84069508 | 1006.6430867 | NA | NA | NA | NA | NA | NA | 1154.2912875 | 2212.9335655 | 172.13179846 | 1120.5949315 | 115.53820026 | 102.03658663 | 3.4214830734 | 41.239444483 | 70.999106755 | NA | NA | NA | NA | 2.3655043748 | NA | NA | NA | NA | NA | NA | NA | 3.163166086 | NA | NA | NA | NA | NA | NA | NA | NA | NA | NA | NA | NA | NA | NA | NA | NA | NA | NA | NA | NA | 0.87238799614 | 2.2962780242 | NA | NA | 9.8621487887 | NA | 0.67903144842 | NA
1242 | Fushan | No | NCCMB | Skarn | FS-type4-18 | Magnetite | LA-ICP-MS | Mag Fushan GCA | NA | NA | NA | 313.07569624 | 1721.1578233 | NA | 753.70060547 | NA | NA | NA | NA | 1407.4950934 | 2438.9773816 | 177.57191533 | 933.09624239 | 87.874204053 | 71.488190446 | NA | 36.388190446 | 71.931982666 | NA | NA | NA | NA | 8.5387204375 | 1.8928000021 | 0.82728209006 | 1.1256137004 | NA | NA | NA | NA | NA | NA | NA | NA | NA | NA | NA | 10.098389155 | NA | NA | NA | NA | NA | NA | NA | NA | NA | NA | NA | NA | NA | NA | NA | NA | NA | 6.0292665766 | NA | NA | NA
1243 | Fushan | No | NCCMB | Skarn | FS-type4-19 | Magnetite | LA-ICP-MS | Mag Fushan GCA | NA | NA | NA | 111.03105944 | 1306.7363714 | NA | NA | NA | NA | NA | NA | 749.27989142 | 2196.718247 | 233.34226879 | 796.87707912 | 105.68117133 | 45.443665936 | NA | 47.120353814 | 75.008103284 | NA | NA | NA | NA | NA | 0.6437452862 | NA | 0.84217219033 | 8.4486631254 | NA | NA | NA | 5.8304232706 | NA | NA | NA | NA | NA | NA | 0.69339865412 | NA | NA | NA | NA | NA | NA | NA | NA | NA | NA | NA | NA | NA | NA | 1.8449466587 | NA | NA | 7.083769456 | NA | NA | NA
1244 | Fushan | No | NCCMB | Skarn | FS-type4-20 | Magnetite | LA-ICP-MS | Mag Fushan GCA | NA | NA | NA | 83.694455171 | 1171.3744368 | NA | 766.34460032 | NA | NA | NA | NA | 1215.1106951 | 2772.468966 | 125.27660245 | 902.68317507 | 92.256684838 | 51.383236927 | NA | 139.99546007 | 61.301732374 | NA | NA | NA | NA | NA | NA | 2.4818765593 | NA | NA | NA | NA | NA | NA | NA | 7.4767506461 | NA | NA | NA | NA | NA | NA | NA | NA | NA | NA | NA | NA | NA | NA | NA | NA | NA | NA | NA | 4.6191691422 | NA | NA | 8.4964271669 | NA | 1.2554819129 | NA
1245 | Fushan | No | NCCMB | Skarn | FS-type4-21 | Magnetite | LA-ICP-MS | Mag Fushan GCA | NA | NA | NA | 175.32035381 | 1123.385782 | NA | 967.2952168 | NA | NA | NA | NA | 993.82704549 | 2511.7373038 | 162.72308673 | 729.44062031 | 89.248082303 | 74.137472276 | NA | 66.934939379 | 63.32340056 | NA | NA | NA | NA | 2.3280727725 | NA | NA | 0.64398237843 | 3.4717263338 | NA | NA | NA | NA | NA | 7.4992620496 | NA | NA | NA | NA | 0.23198613915 | NA | NA | NA | NA | NA | NA | NA | NA | NA | NA | NA | NA | NA | NA | NA | NA | NA | 29.235231178 | NA | NA | NA
1246 | Fushan | No | NCCMB | Skarn | FS-type4-22 | Magnetite | LA-ICP-MS | Mag Fushan GCA | NA | NA | NA | 165.45529335 | 988.54719076 | NA | NA | NA | NA | NA | NA | 1444.1920222 | 2251.3235773 | 182.29035381 | 1076.9120159 | 120.50738534 | 50.054920021 | 0.40122864451 | 132.90435512 | 76.080945223 | NA | NA | NA | NA | NA | 2.4703224773 | NA | 2.954002069 | NA | NA | NA | NA | NA | NA | NA | NA | NA | NA | NA | NA | NA | NA | NA | NA | NA | NA | NA | NA | NA | NA | NA | NA | 1.010186941 | 0.85435645233 | NA | NA | NA | 8.3118199415 | NA | NA | NA
1247 | Fushan | No | NCCMB | Skarn | FS-type4-23 | Magnetite | LA-ICP-MS | Mag Fushan GCA | NA | NA | NA | 125.42518722 | 1415.3841091 | NA | NA | 170.01452614 | NA | NA | NA | 803.98477901 | 2371.6695924 | 214.81751435 | 938.18582868 | 97.882403597 | 79.788448439 | 2.2831948999 | 30.856742869 | 68.368801007 | NA | NA | NA | NA | 3.588680723 | NA | NA | 0.66572743252 | NA | NA | NA | NA | NA | NA | 2.2956472538 | NA | NA | NA | NA | NA | NA | NA | NA | NA | NA | NA | NA | NA | NA | NA | NA | NA | NA | NA | 2.8578015171 | NA | NA | 18.84352319 | NA | NA | NA
1248 | Fushan | No | NCCMB | Skarn | FS-type4-24 | Magnetite | LA-ICP-MS | Mag Fushan GCA | NA | NA | NA | 63.775785912 | 1337.9185696 | NA | NA | NA | NA | NA | NA | 998.26624749 | 2339.7273285 | 186.55862922 | 375.25549976 | 68.982538039 | 67.587542238 | 0.86860462848 | 54.862088796 | 66.42095873 | NA | NA | NA | NA | 1.0162451262 | 0.99683154881 | NA | 1.5937719036 | 2.4782783181 | NA | NA | NA | NA | NA | NA | NA | NA | NA | NA | 1.3015459093 | NA | NA | NA | NA | NA | NA | NA | NA | NA | NA | NA | NA | 4.4727860546 | 0.86187727927 | 2.1897451512 | NA | NA | 28.80728642 | NA | 0.71753357975 | NA
1249 | Fushan | No | NCCMB | Skarn | FS-type4-25 | Magnetite | LA-ICP-MS | Mag Fushan GCA | NA | NA | NA | 109.1223882 | 1482.6605368 | NA | NA | NA | NA | NA | NA | 1160.6152933 | 2516.6134039 | 195.75745953 | 673.01094258 | 97.85614103 | 98.829825591 | 1.3019124937 | 24.876290207 | 83.384140307 | NA | NA | NA | NA | 1.3383424744 | NA | NA | 1.7190897884 | NA | NA | NA | NA | NA | NA | 10.922352108 | NA | NA | NA | NA | NA | NA | NA | NA | NA | NA | NA | NA | NA | NA | NA | NA | NA | 2.8491021349 | NA | NA | NA | NA | 2.3104710923 | NA | NA | NA
1250 | Fushan | No | NCCMB | Skarn | FS-type4-26 | Magnetite | LA-ICP-MS | Mag Fushan GCA | NA | NA | NA | 21.830996778 | 1205.9726371 | NA | NA | 76.025905822 | NA | NA | NA | 1213.3156904 | 2409.4845522 | 59.849295231 | 628.87074579 | 83.728113252 | 60.809246204 | NA | 29.124779007 | 68.377860549 | NA | NA | NA | NA | 3.628276439 | 1.3351585747 | NA | NA | 4.6575385825 | NA | NA | NA | 2.2927709031 | NA | 5.2313723554 | NA | NA | NA | NA | 4.3969182173 | NA | NA | NA | NA | NA | NA | NA | NA | NA | NA | NA | NA | 1.6443464652 | 0.44481315772 | NA | NA | NA | 13.597451725 | NA | 0.55672076191 | NA
1251 | Fushan | No | NCCMB | Skarn | FS-type4-27 | Magnetite | LA-ICP-MS | Mag Fushan GCA | NA | NA | NA | 128.63883059 | 1413.1010209 | NA | 681.3824636 | 49.318708867 | NA | NA | NA | 1223.8418695 | 2453.0392978 | 204.2804514 | 744.7004256 | 86.4850577 | 76.995478624 | 2.0330627367 | 25.867674926 | 71.192640008 | NA | NA | NA | NA | 1.4021315482 | 0.78433099232 | 1.1176270645 | NA | NA | NA | NA | NA | NA | NA | NA | NA | NA | NA | NA | 1.0852042255 | NA | NA | NA | NA | NA | NA | NA | NA | NA | NA | NA | NA | NA | 0.25622288973 | NA | NA | NA | 32.104417388 | NA | NA | NA
1252 | Galinge | Yes | EKOB | Skarn | 23EKL-424-2 | Magnetite | LA-ICP-MS | Mag Galinge OGR | NA | NA | NA | NA | NA | NA | NA | NA | NA | NA | NA | NA | NA | NA | 3299.90166108531 | 3.30849744796219 | 1.79745949304905 | 0.587819301734181 | 170.163170426797 | 5.54912088816882 | 5.69327733733551 | 2.06162052237703 | NA | BDL | 0.147701911946968 | NA | NA | NA | BDL | NA | NA | BDL | 0.16542253891211 | NA | 42.6129535131434 | 0.330856817660956 | NA | NA | NA | NA | NA | NA | NA | NA | NA | NA | NA | NA | NA | NA | NA | NA | NA | NA | NA | NA | NA | 0.0276335775172786 | 0.138162487886792 | NA | NA
1253 | Galinge | Yes | EKOB | Skarn | 23EKL-424-3 | Magnetite | LA-ICP-MS | Mag Galinge OGR | NA | NA | NA | NA | NA | NA | NA | NA | NA | NA | NA | NA | NA | NA | 4250.0233215242 | 2.82326121487377 | 9.13231348936897 | 0.48826659763839 | 479.763045816462 | 2.50368656361431 | 3.2278311127112 | 0.248546969842272 | NA | 0.206775809737462 | 0.0862518780622605 | NA | NA | NA | 0.0982437956688443 | NA | NA | 0.0858150671232759 | 0.294285740152414 | NA | 5.01205730443597 | 0.0374353629556921 | NA | NA | NA | NA | NA | NA | NA | NA | NA | NA | NA | NA | NA | NA | NA | NA | NA | NA | NA | NA | NA | 0.148624115709429 | 0.00942507934922287 | NA | NA
1254 | Galinge | Yes | EKOB | Skarn | 23EKL-424-4 | Magnetite | LA-ICP-MS | Mag Galinge OGR | NA | NA | NA | NA | NA | NA | NA | NA | NA | NA | NA | NA | NA | NA | 3221.00595737423 | 2.83004372480761 | 5.7718658782903 | 0.886905666118364 | 395.104890918351 | 3.22867587489377 | 5.5647147811512 | 2.11661268099125 | NA | BDL | 0.194761005204895 | NA | NA | NA | 0.233890541969678 | NA | NA | BDL | BDL | NA | 6.57705890909843 | 1.59012856743904 | NA | NA | NA | NA | NA | NA | NA | NA | NA | NA | NA | NA | NA | NA | NA | NA | NA | NA | NA | NA | NA | 0.751243475775825 | BDL | NA | NA
1255 | Galinge | Yes | EKOB | Skarn | 23EKL-424-5 | Magnetite | LA-ICP-MS | Mag Galinge OGR | NA | NA | NA | NA | NA | NA | NA | NA | NA | NA | NA | NA | NA | NA | 3099.76783890936 | 3.11717846797546 | 1.86362092443392 | 0.129447140498723 | 240.246352243351 | 5.60391718689996 | 6.37183037279186 | BDL | NA | BDL | 0.289905017349445 | NA | NA | NA | 0.350155895505549 | NA | NA | BDL | BDL | NA | 160.482284143972 | BDL | NA | NA | NA | NA | NA | NA | NA | NA | NA | NA | NA | NA | NA | NA | NA | NA | NA | NA | NA | NA | NA | 3.48406988729073 | BDL | NA | NA
1256 | Galinge | Yes | EKOB | Skarn | 23EKL-424-6 | Magnetite | LA-ICP-MS | Mag Galinge OGR | NA | NA | NA | NA | NA | NA | NA | NA | NA | NA | NA | NA | NA | NA | 2935.59432028582 | 3.34257891690258 | 1.87551870660445 | 0.512303165703475 | 178.701942791036 | 7.03985346834749 | 3.82159932228697 | 3.31266635384591 | NA | 0.208938731259495 | 0.0353962902637547 | NA | NA | NA | BDL | NA | NA | BDL | 0.300661627059952 | NA | 15.5530251047958 | 0.158778437920691 | NA | NA | NA | NA | NA | NA | NA | NA | NA | NA | NA | NA | NA | NA | NA | NA | NA | NA | NA | NA | NA | BDL | 0.00995381801519615 | NA | NA
1257 | Galinge | Yes | EKOB | Skarn | 23EKL-424-7 | Magnetite | LA-ICP-MS | Mag Galinge OGR | NA | NA | NA | NA | NA | NA | NA | NA | NA | NA | NA | NA | NA | NA | 3590.0351817317 | 3.69351653610215 | 5.35184178517963 | 0.427163258138091 | 560.511833825459 | 5.06858255471061 | 2.57573495123869 | 5.19119517766625 | NA | 0.954027575091423 | 2.83291417653408 | NA | NA | NA | 0.21657723336469 | NA | NA | BDL | 1.13559823347936 | NA | 19.156294909182 | 4.89298366877581 | NA | NA | NA | NA | NA | NA | NA | NA | NA | NA | NA | NA | NA | NA | NA | NA | NA | NA | NA | NA | NA | 2.76984874882319 | 0.00538593014272182 | NA | NA
1258 | Galinge | Yes | EKOB | Skarn | 23EKL-424-8 | Magnetite | LA-ICP-MS | Mag Galinge OGR | NA | NA | NA | NA | NA | NA | NA | NA | NA | NA | NA | NA | NA | NA | 4352.5816774199 | 3.37048692950063 | 5.56736473505962 | BDL | 270.14686073438 | 3.94146829772899 | 2.67957379916027 | BDL | NA | 0.187513587531376 | 0.249215660646124 | NA | NA | NA | 0.189163306876778 | NA | NA | BDL | BDL | NA | 58.0248856977531 | 2.08983979228821 | NA | NA | NA | NA | NA | NA | NA | NA | NA | NA | NA | NA | NA | NA | NA | NA | NA | NA | NA | NA | NA | 3.05129581677644 | 0.0235200586950596 | NA | NA
1259 | Galinge | Yes | EKOB | Skarn | 23EKL-424-9 | Magnetite | LA-ICP-MS | Mag Galinge OGR | NA | NA | NA | NA | NA | NA | NA | NA | NA | NA | NA | NA | NA | NA | 3117.10890916182 | 3.72813529050492 | BDL | 0.435738288138707 | 161.022079285296 | 5.43776339821974 | 2.32431083575121 | BDL | NA | 0.0484512565594538 | 0.124874101360912 | NA | NA | NA | BDL | NA | NA | BDL | 0.00729004086155755 | NA | 20.5030540270565 | BDL | NA | NA | NA | NA | NA | NA | NA | NA | NA | NA | NA | NA | NA | NA | NA | NA | NA | NA | NA | NA | NA | 0.0854380384295751 | 0.0146035190610031 | NA | NA
1260 | Galinge | Yes | EKOB | Skarn | 23EKL-424-10 | Magnetite | LA-ICP-MS | Mag Galinge OGR | NA | NA | NA | NA | NA | NA | NA | NA | NA | NA | NA | NA | NA | NA | 4329.56876560561 | 2.4412532199194 | 10.8641481418279 | 0.326308618388683 | 483.586313224047 | 2.41900673062463 | 4.44103448375053 | BDL | NA | BDL | BDL | NA | NA | NA | 0.154395299761572 | NA | NA | BDL | 0.619199290273546 | NA | 7.01283107505384 | 0.122911799179911 | NA | NA | NA | NA | NA | NA | NA | NA | NA | NA | NA | NA | NA | NA | NA | NA | NA | NA | NA | NA | NA | 0.245198360557287 | 0.0103656533351415 | NA | NA
1261 | Galinge | Yes | EKOB | Skarn | 23EKL-424-11 | Magnetite | LA-ICP-MS | Mag Galinge OGR | NA | NA | NA | NA | NA | NA | NA | NA | NA | NA | NA | NA | NA | NA | 2916.93392349207 | 3.66064944778949 | 2.22105465709791 | 3.62856491753589 | 237.630743490308 | 8.06018751014105 | 3.08448903308866 | BDL | NA | BDL | BDL | NA | NA | NA | 12.8785446974775 | NA | NA | BDL | 0.83147386747352 | NA | 17.9472274705504 | BDL | NA | NA | NA | NA | NA | NA | NA | NA | NA | NA | NA | NA | NA | NA | NA | NA | NA | NA | NA | NA | NA | 0.26492146421865 | 0.0325726687178183 | NA | NA
1262 | Galinge | Yes | EKOB | Skarn | 23EKL-424-12 | Magnetite | LA-ICP-MS | Mag Galinge OGR | NA | NA | NA | NA | NA | NA | NA | NA | NA | NA | NA | NA | NA | NA | 2857.28445411455 | 4.01184541880813 | 0.944927088014196 | BDL | 172.104733983209 | 9.30031831014535 | 4.4377863187394 | 1.13087472049297 | NA | 0.754096854355425 | 0.0226011583207417 | NA | NA | NA | 0.294220493127598 | NA | NA | 0.112199976866633 | 0.446494409102938 | NA | 11.8649786928549 | 0.0386979956984314 | NA | NA | NA | NA | NA | NA | NA | NA | NA | NA | NA | NA | NA | NA | NA | NA | NA | NA | NA | NA | NA | 0.172974581329455 | 0.233979768844977 | NA | NA
1263 | Galinge | Yes | EKOB | Skarn | 23EKL-424-13 | Magnetite | LA-ICP-MS | Mag Galinge OGR | NA | NA | NA | NA | NA | NA | NA | NA | NA | NA | NA | NA | NA | NA | 2753.32322826036 | 4.41050209979577 | 2.09435063635039 | 74.9728334192416 | 152.369304420172 | 7.80329073962245 | 4.54952706853855 | 0.623846703623593 | NA | 0.935333865400449 | BDL | NA | NA | NA | 0.0989065298891233 | NA | NA | BDL | BDL | NA | 26.9031163946867 | 0.168748858747404 | NA | NA | NA | NA | NA | NA | NA | NA | NA | NA | NA | NA | NA | NA | NA | NA | NA | NA | NA | NA | NA | 0.169073950608886 | BDL | NA | NA
1264 | Galinge | Yes | EKOB | Skarn | 23EKL-424-14 | Magnetite | LA-ICP-MS | Mag Galinge OGR | NA | NA | NA | NA | NA | NA | NA | NA | NA | NA | NA | NA | NA | NA | 3219.70052531316 | 3.4682421041248 | 2.24203973707221 | 2.90303968876922 | 201.777683751205 | 6.93498212695987 | 4.87212661657076 | 1.72774345572397 | NA | BDL | BDL | NA | NA | NA | BDL | NA | NA | 1.92378750738467 | 0.015298737361261 | NA | 36.1253862184966 | 0.436418336860652 | NA | NA | NA | NA | NA | NA | NA | NA | NA | NA | NA | NA | NA | NA | NA | NA | NA | NA | NA | NA | NA | 0.000891231739043611 | BDL | NA | NA
1265 | Galinge | Yes | EKOB | Skarn | 23EKL-424-15 | Magnetite | LA-ICP-MS | Mag Galinge OGR | NA | NA | NA | NA | NA | NA | NA | NA | NA | NA | NA | NA | NA | NA | 4059.31246733591 | 2.68677592527289 | 7.1895832565246 | 9.94543744782531 | 407.420796541252 | 2.72111871200938 | 2.96822868649343 | BDL | NA | BDL | 1.39248919199392 | NA | NA | NA | 0.263309315955568 | NA | NA | 0.0240352674617343 | 0.00783899689851269 | NA | 6.09786944615074 | 0.0413613425278954 | NA | NA | NA | NA | NA | NA | NA | NA | NA | NA | NA | NA | NA | NA | NA | NA | NA | NA | NA | NA | NA | 0.00958245427367454 | 0.0103854420054597 | NA | NA
1266 | Galinge | Yes | EKOB | Skarn | 23EKL-424-16 | Magnetite | LA-ICP-MS | Mag Galinge OGR | NA | NA | NA | NA | NA | NA | NA | NA | NA | NA | NA | NA | NA | NA | 3938.06386357734 | 3.29818802163789 | 10.0164663875242 | 0.822562755212021 | 375.529774606479 | 1.97061655316386 | 6.95367429288553 | 0.105928929922627 | NA | 0.797712550500115 | 0.162556060352601 | NA | NA | NA | 0.324893369015784 | NA | NA | BDL | 0.644234364851257 | NA | 8.72609449551301 | 0.249595281086399 | NA | NA | NA | NA | NA | NA | NA | NA | NA | NA | NA | NA | NA | NA | NA | NA | NA | NA | NA | NA | NA | 0.25482691245047 | 0.191742889362556 | NA | NA
1267 | Galinge | Yes | EKOB | Skarn | 23EKL-424-17 | Magnetite | LA-ICP-MS | Mag Galinge OGR | NA | NA | NA | NA | NA | NA | NA | NA | NA | NA | NA | NA | NA | NA | 5249.1041731069 | 4.01885495309437 | 17.1415683291463 | 0.163913100256199 | 650.100999404728 | 3.60777082539911 | 2.22059910145406 | BDL | NA | 0.181352253925137 | 0.540287555381105 | NA | NA | NA | BDL | NA | NA | BDL | 0.0154856742947554 | NA | 11.248212293186 | 0.124389055163404 | NA | NA | NA | NA | NA | NA | NA | NA | NA | NA | NA | NA | NA | NA | NA | NA | NA | NA | NA | NA | NA | 0.314605529654479 | 0.136241757535972 | NA | NA
1268 | Galinge | Yes | EKOB | Skarn | 23EKL-424-18 | Magnetite | LA-ICP-MS | Mag Galinge OGR | NA | NA | NA | NA | NA | NA | NA | NA | NA | NA | NA | NA | NA | NA | 3919.59911650125 | 3.25884307912661 | 9.34653752020012 | BDL | 341.879439082427 | 2.10440984465199 | 2.53798551088811 | 0.291292289790814 | NA | BDL | 0.238814632845618 | NA | NA | NA | BDL | NA | NA | 0.0496465910420864 | 0.771853083998068 | NA | 5.94592425600895 | 0.00773720009246304 | NA | NA | NA | NA | NA | NA | NA | NA | NA | NA | NA | NA | NA | NA | NA | NA | NA | NA | NA | NA | NA | BDL | 0.0508685665427026 | NA | NA
1269 | Galinge | Yes | EKOB | Skarn | 23EKL-424-19 | Magnetite | LA-ICP-MS | Mag Galinge OGR | NA | NA | NA | NA | NA | NA | NA | NA | NA | NA | NA | NA | NA | NA | 4138.48469852346 | 3.82076681874181 | 8.25261726457977 | BDL | 360.009003156074 | 4.08068744891048 | 5.09383983873861 | BDL | NA | 0.413842853543751 | 0.0992939063831481 | NA | NA | NA | 0.108779927737635 | NA | NA | BDL | 0.967985971402367 | NA | 11.5269905371413 | BDL | NA | NA | NA | NA | NA | NA | NA | NA | NA | NA | NA | NA | NA | NA | NA | NA | NA | NA | NA | NA | NA | 0.0477456091570665 | 0.010614140270539 | NA | NA
1270 | Galinge | Yes | EKOB | Skarn | 23EKL-424-20 | Magnetite | LA-ICP-MS | Mag Galinge OGR | NA | NA | NA | NA | NA | NA | NA | NA | NA | NA | NA | NA | NA | NA | 3507.66103395188 | 2.26608793768348 | 8.00638612592457 | BDL | 264.30453098981 | 3.54244278529001 | 3.75470416936118 | BDL | NA | 0.196173561413601 | 0.0253452933571334 | NA | NA | NA | 0.165476316115053 | NA | NA | 0.0246537373042426 | 0.00803911377389803 | NA | 10.134179383908 | 0.145389393363676 | NA | NA | NA | NA | NA | NA | NA | NA | NA | NA | NA | NA | NA | NA | NA | NA | NA | NA | NA | NA | NA | 0.0950975022706271 | 0.0211199084022702 | NA | NA
1271 | Galinge | Yes | EKOB | Skarn | 23EKL-424-21 | Magnetite | LA-ICP-MS | Mag Galinge OGR | NA | NA | NA | NA | NA | NA | NA | NA | NA | NA | NA | NA | NA | NA | 3596.64636202689 | 3.06770628716394 | 8.84875197238326 | 0.777350604056882 | 354.56009649409 | 2.93898494259566 | BDL | 2.74541640545403 | NA | BDL | 2.52014227485307 | NA | NA | NA | 0.0589094501094465 | NA | NA | 0.487365279109569 | 0.00804090262833291 | NA | 7.97199933597831 | 0.125281972803937 | NA | NA | NA | NA | NA | NA | NA | NA | NA | NA | NA | NA | NA | NA | NA | NA | NA | NA | NA | NA | NA | 0.174273410818972 | BDL | NA | NA
1272 | Galinge | Yes | EKOB | Skarn | 23EKL-424-22 | Magnetite | LA-ICP-MS | Mag Galinge OGR | NA | NA | NA | NA | NA | NA | NA | NA | NA | NA | NA | NA | NA | NA | 3581.75655420749 | 3.65482008294245 | 15.0194441263866 | 0.143750077878023 | 531.668743307223 | 4.10046198770352 | 5.38651557542037 | 0.501331976568311 | NA | 0.374100997668292 | 0.0255998614164653 | NA | NA | NA | 0.711698776526971 | NA | NA | BDL | 0.833190260167967 | NA | 5.20108191241729 | 0.687639686785417 | NA | NA | NA | NA | NA | NA | NA | NA | NA | NA | NA | NA | NA | NA | NA | NA | NA | NA | NA | NA | NA | 0.0937170868244595 | 0.00558480528174884 | NA | NA
1273 | Galinge | Yes | EKOB | Skarn | 23EKL-424-23 | Magnetite | LA-ICP-MS | Mag Galinge OGR | NA | NA | NA | NA | NA | NA | NA | NA | NA | NA | NA | NA | NA | NA | 3293.14483957859 | 4.82683298623175 | 7.21680847272476 | 0.26381965852519 | 242.245120049906 | 6.66554555114879 | 2.67281383175614 | BDL | NA | 0.75674858843433 | BDL | NA | NA | NA | 0.366958051452476 | NA | NA | BDL | 0.00776157087820331 | NA | 6.50741263654981 | 0.0605882265481094 | NA | NA | NA | NA | NA | NA | NA | NA | NA | NA | NA | NA | NA | NA | NA | NA | NA | NA | NA | NA | NA | BDL | 0.214749261648706 | NA | NA
1274 | Galinge | Yes | EKOB | Skarn | 23EKL-424-24 | Magnetite | LA-ICP-MS | Mag Galinge OGR | NA | NA | NA | NA | NA | NA | NA | NA | NA | NA | NA | NA | NA | NA | 3659.46910256827 | 3.77573330838112 | 8.97996073442624 | 0.692051243666215 | 304.248668493855 | 3.12468691986058 | 2.21811350400265 | BDL | NA | 0.191860731879568 | 0.0809361931709156 | NA | NA | NA | 0.30382399648482 | NA | NA | 0.252723584367747 | 0.468874714529106 | NA | 8.33213609897896 | 0.308741579484273 | NA | NA | NA | NA | NA | NA | NA | NA | NA | NA | NA | NA | NA | NA | NA | NA | NA | NA | NA | NA | NA | BDL | 0.137827719921959 | NA | NA
1275 | Galinge | Yes | EKOB | Skarn | 23EKL-424-25 | Magnetite | LA-ICP-MS | Mag Galinge OGR | NA | NA | NA | NA | NA | NA | NA | NA | NA | NA | NA | NA | NA | NA | 4000.82031623754 | 3.94566122074201 | 11.6034446257148 | 50.3165444288486 | 524.83661861158 | 2.94849880905923 | 2.62559717135491 | 1.1865350771213 | NA | BDL | BDL | NA | NA | NA | 0.123438077156363 | NA | NA | 0.16390160979763 | 0.00917403880586213 | NA | 7.6687161863586 | 0.0929859941724048 | NA | NA | NA | NA | NA | NA | NA | NA | NA | NA | NA | NA | NA | NA | NA | NA | NA | NA | NA | NA | NA | 0.329454356845021 | BDL | NA | NA
1276 | Galinge | Yes | EKOB | Skarn | 23EKL-424-26 | Magnetite | LA-ICP-MS | Mag Galinge OGR | NA | NA | NA | NA | NA | NA | NA | NA | NA | NA | NA | NA | NA | NA | 4911.18176025596 | 3.71055137702275 | 22.7075438999989 | 5.10269526742067 | 507.669958158793 | 2.85375050085075 | 1.85079911161398 | 0.835475361647227 | NA | BDL | 0.489303812642242 | NA | NA | NA | 0.122706423689655 | NA | NA | BDL | 0.512918778232228 | NA | 8.42955120930902 | 0.130047316016637 | NA | NA | NA | NA | NA | NA | NA | NA | NA | NA | NA | NA | NA | NA | NA | NA | NA | NA | NA | NA | NA | 2.06894388967355 | 0.0114012799941933 | NA | NA
1277 | Galinge | Yes | EKOB | Skarn | 23EKL-426-27 | Magnetite | LA-ICP-MS | Mag Galinge OGR | NA | NA | NA | NA | NA | NA | NA | NA | NA | NA | NA | NA | NA | NA | 4999.41152805255 | 7.7627888425262 | BDL | BDL | 567.942437779807 | 10.3761341692026 | 2.97454251414429 | 2.06028002090375 | NA | 0.470735195052968 | 0.0393452657747182 | NA | NA | NA | 0.582315814705238 | NA | NA | 0.024011234505575 | BDL | NA | 121.120106068214 | 0.0252630121865754 | NA | NA | NA | NA | NA | NA | NA | NA | NA | NA | NA | NA | NA | NA | NA | NA | NA | NA | NA | NA | NA | 0.00994660557149761 | 0.0468561150040566 | NA | NA
1278 | Galinge | Yes | EKOB | Skarn | 23EKL-426-29 | Magnetite | LA-ICP-MS | Mag Galinge OGR | NA | NA | NA | NA | NA | NA | NA | NA | NA | NA | NA | NA | NA | NA | 3596.19195075451 | 4.56209016997855 | 1.62790650435765 | 0.291508275793301 | 172.498207657507 | 8.24443274307461 | 5.17606853915883 | 3.13395961358157 | NA | BDL | BDL | NA | NA | NA | BDL | NA | NA | 0.0248225662932058 | 0.347151501515954 | NA | 13.7081591794753 | 0.0889286858117809 | NA | NA | NA | NA | NA | NA | NA | NA | NA | NA | NA | NA | NA | NA | NA | NA | NA | NA | NA | NA | NA | 0.0284906811779805 | 0.0266297133940016 | NA | NA
1279 | Galinge | Yes | EKOB | Skarn | 23EKL-426-30 | Magnetite | LA-ICP-MS | Mag Galinge OGR | NA | NA | NA | NA | NA | NA | NA | NA | NA | NA | NA | NA | NA | NA | 5103.97509952151 | 7.46013355416141 | 4.06300974393467 | BDL | 492.835507805193 | 9.2607539925824 | 6.72391912206964 | 1.4010707791107 | NA | 0.474453115059873 | 0.0698472457938486 | NA | NA | NA | 0.470128274431794 | NA | NA | BDL | 1.42056925369457 | NA | 8.9438082721306 | BDL | NA | NA | NA | NA | NA | NA | NA | NA | NA | NA | NA | NA | NA | NA | NA | NA | NA | NA | NA | NA | NA | 0.121366315306541 | 0.00989221336786881 | NA | NA
1280 | Galinge | Yes | EKOB | Skarn | 23EKL-426-31 | Magnetite | LA-ICP-MS | Mag Galinge OGR | NA | NA | NA | NA | NA | NA | NA | NA | NA | NA | NA | NA | NA | NA | 4896.9383405836 | 7.17665303866229 | 9.27043599750676 | 23.29338429674 | 720.407780928281 | 10.1180569521754 | 4.96823975136887 | 2.7227858779727 | NA | 0.303708293776231 | 0.482275887978568 | NA | NA | NA | 0.605027745497428 | NA | NA | 0.0503850658657974 | 0.68588181017642 | NA | 183.552875509938 | BDL | NA | NA | NA | NA | NA | NA | NA | NA | NA | NA | NA | NA | NA | NA | NA | NA | NA | NA | NA | NA | NA | 0.170268601063392 | 0.0869743802816789 | NA | NA
1281 | Galinge | Yes | EKOB | Skarn | 23EKL-426-32 | Magnetite | LA-ICP-MS | Mag Galinge OGR | NA | NA | NA | NA | NA | NA | NA | NA | NA | NA | NA | NA | NA | NA | 4947.94979145431 | 4.51943789144438 | 1.35993670240521 | 2.49502819783896 | 786.650242465346 | 11.3044992489361 | 2.3186252957062 | 1.83670817139706 | NA | 0.486365209705239 | 0.995250949502229 | NA | NA | NA | 0.474643841875278 | NA | NA | 0.04964402878224 | 0.6555718690578 | NA | 27.7962428570321 | 1.93420669048305 | NA | NA | NA | NA | NA | NA | NA | NA | NA | NA | NA | NA | NA | NA | NA | NA | NA | NA | NA | NA | NA | 5.66170078104447 | 0.0154501931545047 | NA | NA
1282 | Galinge | Yes | EKOB | Skarn | 23EKL-426-33 | Magnetite | LA-ICP-MS | Mag Galinge OGR | NA | NA | NA | NA | NA | NA | NA | NA | NA | NA | NA | NA | NA | NA | 4286.24948098703 | 5.29257575661241 | 3.45863432866882 | 0.242081193304164 | 589.984963663887 | 9.0745315689149 | 1.27131620332886 | 1.74959053515106 | NA | 0.966290949660453 | 5.92080749296421 | NA | NA | NA | BDL | NA | NA | 0.0970412567639592 | BDL | NA | 12.1547861905399 | 0.307391791754302 | NA | NA | NA | NA | NA | NA | NA | NA | NA | NA | NA | NA | NA | NA | NA | NA | NA | NA | NA | NA | NA | 3.82309368326747 | BDL | NA | NA
1283 | Galinge | Yes | EKOB | Skarn | 23EKL-426-34 | Magnetite | LA-ICP-MS | Mag Galinge OGR | NA | NA | NA | NA | NA | NA | NA | NA | NA | NA | NA | NA | NA | NA | 3981.87157020993 | 5.38119620469112 | 5.17401621599835 | 1.17203314851177 | 981.274288787986 | 9.44319053270593 | 5.82856345164955 | 2.05406808289578 | NA | 0.915802416176021 | 0.756836289039787 | NA | NA | NA | 0.149136145520687 | NA | NA | BDL | BDL | NA | 7.73545608811802 | 3.39510145282345 | NA | NA | NA | NA | NA | NA | NA | NA | NA | NA | NA | NA | NA | NA | NA | NA | NA | NA | NA | NA | NA | 6.93516984602376 | 0.0145822335207708 | NA | NA
1284 | Galinge | Yes | EKOB | Skarn | 23EKL-426-35 | Magnetite | LA-ICP-MS | Mag Galinge OGR | NA | NA | NA | NA | NA | NA | NA | NA | NA | NA | NA | NA | NA | NA | 4947.14419325756 | 5.80898142510634 | 3.5563562200424 | 2.79777312393153 | 407.878807935477 | 10.4264275904198 | 1.8899345794093 | 2.68615374649834 | NA | 1.35332819787202 | 0.727474882914276 | NA | NA | NA | 0.222916009870256 | NA | NA | 0.0251549563151002 | 0.495882007988713 | NA | 10.9670483419808 | 0.623456263780498 | NA | NA | NA | NA | NA | NA | NA | NA | NA | NA | NA | NA | NA | NA | NA | NA | NA | NA | NA | NA | NA | 0.19633501075647 | 0.0159586585869227 | NA | NA
1285 | Galinge | Yes | EKOB | Skarn | 23EKL-426-36 | Magnetite | LA-ICP-MS | Mag Galinge OGR | NA | NA | NA | NA | NA | NA | NA | NA | NA | NA | NA | NA | NA | NA | 4981.30293442356 | 11.2208389985898 | 0.754455929723121 | BDL | 189.176279720974 | 9.23931071252676 | 4.63962747511398 | 1.28879140709216 | NA | 0.7983982633078 | 1.13587330611425 | NA | NA | NA | BDL | NA | NA | BDL | BDL | NA | 25.8360585997538 | 1.89450234487277 | NA | NA | NA | NA | NA | NA | NA | NA | NA | NA | NA | NA | NA | NA | NA | NA | NA | NA | NA | NA | NA | 3.71584074485156 | 0.524495207252882 | NA | NA
1286 | Galinge | Yes | EKOB | Skarn | 23EKL-426-37 | Magnetite | LA-ICP-MS | Mag Galinge OGR | NA | NA | NA | NA | NA | NA | NA | NA | NA | NA | NA | NA | NA | NA | 4858.2008382224 | 5.50619380397871 | BDL | 6.40344277479129 | 485.569092532714 | 10.5999657988345 | 1.41680603573756 | BDL | NA | 1.13386886112736 | 4.37780907076705 | NA | NA | NA | 0.257445475078405 | NA | NA | 0.383089536755347 | BDL | NA | 9.93122697225244 | 3.95866496982141 | NA | NA | NA | NA | NA | NA | NA | NA | NA | NA | NA | NA | NA | NA | NA | NA | NA | NA | NA | NA | NA | 11.3464105803243 | BDL | NA | NA
1287 | Galinge | Yes | EKOB | Skarn | 23EKL-426-38 | Magnetite | LA-ICP-MS | Mag Galinge OGR | NA | NA | NA | NA | NA | NA | NA | NA | NA | NA | NA | NA | NA | NA | 5356.4768571012 | 8.41986263587581 | 4.93445243380333 | 1.73358886239958 | 414.989343509004 | 10.2800255678738 | 2.10106377827871 | BDL | NA | 0.00921973076275114 | 1.5165894763154 | NA | NA | NA | 0.156017189089046 | NA | NA | 0.339403675754663 | 0.0078296510406613 | NA | 23.3995178656352 | 0.456850427133416 | NA | NA | NA | NA | NA | NA | NA | NA | NA | NA | NA | NA | NA | NA | NA | NA | NA | NA | NA | NA | NA | BDL | 0.0920248131220194 | NA | NA
1288 | Galinge | Yes | EKOB | Skarn | 23EKL-426-39 | Magnetite | LA-ICP-MS | Mag Galinge OGR | NA | NA | NA | NA | NA | NA | NA | NA | NA | NA | NA | NA | NA | NA | 4799.06707769279 | 6.82031146180013 | 5.13135180209941 | 17.834756640789 | 782.319233888884 | 10.2548545707787 | 3.15528334393766 | 0.13592663063183 | NA | 2.84957289510833 | 2.82334446092486 | NA | NA | NA | 0.785649983091861 | NA | NA | 0.0734267954512248 | BDL | NA | 4.77587565744388 | 3.28554360561206 | NA | NA | NA | NA | NA | NA | NA | NA | NA | NA | NA | NA | NA | NA | NA | NA | NA | NA | NA | NA | NA | 10.0070591281937 | 0.00539445262576665 | NA | NA
1289 | Galinge | Yes | EKOB | Skarn | 23EKL-426-40 | Magnetite | LA-ICP-MS | Mag Galinge OGR | NA | NA | NA | NA | NA | NA | NA | NA | NA | NA | NA | NA | NA | NA | 4666.91271150112 | 5.90669732694457 | 4.3521702846811 | 31.601044679929 | 536.672774888104 | 9.33347188889503 | 3.47666272305386 | 1.39122814134146 | NA | 2.68677211154908 | 14.0409818891975 | NA | NA | NA | 0.318811512402032 | NA | NA | 0.328464783273091 | 0.0155086084833071 | NA | 18.003890753257 | 4.86998530678725 | NA | NA | NA | NA | NA | NA | NA | NA | NA | NA | NA | NA | NA | NA | NA | NA | NA | NA | NA | NA | NA | 9.76693984028014 | 0.109531242568275 | NA | NA
1290 | Galinge | Yes | EKOB | Skarn | 23EKL-426-41 | Magnetite | LA-ICP-MS | Mag Galinge OGR | NA | NA | NA | NA | NA | NA | NA | NA | NA | NA | NA | NA | NA | NA | 5212.69534583264 | 5.74978451511152 | 0.817240215701031 | 2.39813926970237 | 629.427069546112 | 11.2339411993657 | 5.13619440289009 | BDL | NA | 3.25586165862419 | 3.29694914739716 | NA | NA | NA | 0.182832721415252 | NA | NA | 0.506103476287116 | 0.016809469671865 | NA | 14.1387485095018 | 4.6423931435765 | NA | NA | NA | NA | NA | NA | NA | NA | NA | NA | NA | NA | NA | NA | NA | NA | NA | NA | NA | NA | NA | 3.10145245306472 | 0.0726507444264682 | NA | NA
1291 | Galinge | Yes | EKOB | Skarn | 23EKL-426-42 | Magnetite | LA-ICP-MS | Mag Galinge OGR | NA | NA | NA | NA | NA | NA | NA | NA | NA | NA | NA | NA | NA | NA | 4478.79240249583 | 6.22937557988299 | 4.52101814411856 | 1.84245101717641 | 1114.03484494538 | 11.0422386000919 | 5.71746071076747 | 2.18755187886945 | NA | 3.94464078257599 | 11.1214407049934 | NA | NA | NA | 0.121997961112906 | NA | NA | 0.378212144688315 | BDL | NA | 18.4040873738362 | 4.63668738879669 | NA | NA | NA | NA | NA | NA | NA | NA | NA | NA | NA | NA | NA | NA | NA | NA | NA | NA | NA | NA | NA | 21.4648208887689 | 0.0283617041845547 | NA | NA
1292 | Galinge | Yes | EKOB | Skarn | 23EKL-426-43 | Magnetite | LA-ICP-MS | Mag Galinge OGR | NA | NA | NA | NA | NA | NA | NA | NA | NA | NA | NA | NA | NA | NA | 4102.06638313983 | 4.23269604567268 | BDL | 0.104135755026972 | 257.702781943599 | 13.3212759045806 | 6.50819352305136 | BDL | NA | 0.0782902234296907 | 4.69010262798314 | NA | NA | NA | 0.0564152216703462 | NA | NA | 8.04276257276847 | 0.187733000729571 | NA | 143.619248999637 | 2.02159786785286 | NA | NA | NA | NA | NA | NA | NA | NA | NA | NA | NA | NA | NA | NA | NA | NA | NA | NA | NA | NA | NA | 5.54157373847037 | 0.847170105494023 | NA | NA
1293 | Galinge | Yes | EKOB | Skarn | 23EKL-428-44 | Magnetite | LA-ICP-MS | Mag Galinge OGR | NA | NA | NA | NA | NA | NA | NA | NA | NA | NA | NA | NA | NA | NA | 7990.84959912613 | 5.92886429729771 | 2.84526817711159 | 22.8154004821324 | 174.066625102339 | 8.08063385370688 | 1.03042124154607 | 2.3639258832429 | NA | 0.472692865109982 | 4.72191037136647 | NA | NA | NA | 0.337646087722628 | NA | NA | 0.0787221893418741 | 0.50767296588856 | NA | 182.086410899635 | 0.108416710315057 | NA | NA | NA | NA | NA | NA | NA | NA | NA | NA | NA | NA | NA | NA | NA | NA | NA | NA | NA | NA | NA | 4.81095304314193 | 0.189997601156367 | NA | NA
1294 | Galinge | Yes | EKOB | Skarn | 23EKL-428-45 | Magnetite | LA-ICP-MS | Mag Galinge OGR | NA | NA | NA | NA | NA | NA | NA | NA | NA | NA | NA | NA | NA | NA | 4908.3862917394 | 6.76586092478002 | BDL | 72.4535480245378 | 960.217912785332 | 8.26896074086066 | 3.25304943034375 | 0.323180051224882 | NA | 0.259770818246524 | 0.921438344153034 | NA | NA | NA | 0.464680021088196 | NA | NA | 0.0264746594145166 | 1.22044509080308 | NA | 8.28206646245563 | 1.40573789080852 | NA | NA | NA | NA | NA | NA | NA | NA | NA | NA | NA | NA | NA | NA | NA | NA | NA | NA | NA | NA | NA | 0.887018990623272 | BDL | NA | NA
1295 | Galinge | Yes | EKOB | Skarn | 23EKL-428-46 | Magnetite | LA-ICP-MS | Mag Galinge OGR | NA | NA | NA | NA | NA | NA | NA | NA | NA | NA | NA | NA | NA | NA | 4089.91856400911 | 5.26562666734566 | 2.51511115228792 | BDL | 784.31735494267 | 10.1058490327759 | 3.72779954596028 | 0.810448707127538 | NA | 2.1134784640965 | 4.42323502234779 | NA | NA | NA | 0.0103175049441146 | NA | NA | 1.36639945814801 | 0.659979025079477 | NA | 70.5385548323457 | 0.828646104410572 | NA | NA | NA | NA | NA | NA | NA | NA | NA | NA | NA | NA | NA | NA | NA | NA | NA | NA | NA | NA | NA | 7.09074621862289 | BDL | NA | NA
1296 | Galinge | Yes | EKOB | Skarn | 23EKL-428-47 | Magnetite | LA-ICP-MS | Mag Galinge OGR | NA | NA | NA | NA | NA | NA | NA | NA | NA | NA | NA | NA | NA | NA | 4245.4040827491 | 5.21896446346404 | 20.1369639631929 | 2.12416702924774 | 823.47341175847 | 9.50060376864688 | 6.64631173459065 | 1.89619011476471 | NA | BDL | 3.29554520177833 | NA | NA | NA | 0.26754266847101 | NA | NA | 0.0491779781835436 | 0.163355748850747 | NA | 11.8381288626537 | 0.224514584162638 | NA | NA | NA | NA | NA | NA | NA | NA | NA | NA | NA | NA | NA | NA | NA | NA | NA | NA | NA | NA | NA | 0.741583764699255 | 0.00570147756061822 | NA | NA
1297 | Galinge | Yes | EKOB | Skarn | 23EKL-428-48 | Magnetite | LA-ICP-MS | Mag Galinge OGR | NA | NA | NA | NA | NA | NA | NA | NA | NA | NA | NA | NA | NA | NA | 4405.02325441945 | 5.78813662950461 | 2.06930491981187 | BDL | 954.697893058539 | 10.9323211126305 | 3.50285642994036 | 1.59775961214947 | NA | 1.0458272715733 | 0.866412257433717 | NA | NA | NA | 0.17674445018636 | NA | NA | BDL | BDL | NA | 342.943679351251 | 0.398058630489752 | NA | NA | NA | NA | NA | NA | NA | NA | NA | NA | NA | NA | NA | NA | NA | NA | NA | NA | NA | NA | NA | 1.81835800422555 | BDL | NA | NA
1298 | Galinge | Yes | EKOB | Skarn | 23EKL-428-49 | Magnetite | LA-ICP-MS | Mag Galinge OGR | NA | NA | NA | NA | NA | NA | NA | NA | NA | NA | NA | NA | NA | NA | 4181.64656453681 | 4.76556314654052 | 2.40764947555996 | 0.0660796738545037 | 923.002947990696 | 9.96307739861976 | 1.48555901645832 | 3.72495860471532 | NA | BDL | 0.932103660788164 | NA | NA | NA | 0.790290891992841 | NA | NA | 0.128695566615992 | 0.517432902174778 | NA | 13.5194720456911 | 0.114890716932501 | NA | NA | NA | NA | NA | NA | NA | NA | NA | NA | NA | NA | NA | NA | NA | NA | NA | NA | NA | NA | NA | 0.000946075569708188 | 0.250019593242166 | NA | NA
1299 | Galinge | Yes | EKOB | Skarn | 23EKL-428-50 | Magnetite | LA-ICP-MS | Mag Galinge OGR | NA | NA | NA | NA | NA | NA | NA | NA | NA | NA | NA | NA | NA | NA | 3845.50157577089 | 5.87825389926342 | 0.728053689330737 | BDL | 470.080838787128 | 9.67580204287021 | 3.27387388151476 | 0.966837580990155 | NA | 0.382205201469565 | 4.16500708469513 | NA | NA | NA | BDL | NA | NA | BDL | 0.704515522990779 | NA | 14.2302076552432 | 0.505691544458263 | NA | NA | NA | NA | NA | NA | NA | NA | NA | NA | NA | NA | NA | NA | NA | NA | NA | NA | NA | NA | NA | 0.405595668798519 | 0.00552961083114317 | NA | NA
1300 | Galinge | Yes | EKOB | Skarn | 23EKL-428-51 | Magnetite | LA-ICP-MS | Mag Galinge OGR | NA | NA | NA | NA | NA | NA | NA | NA | NA | NA | NA | NA | NA | NA | 4272.77565999496 | 4.63973823437418 | BDL | BDL | 772.221923253683 | 8.30242829328778 | 1.52129937280954 | 1.32997236066586 | NA | BDL | 0.380674348401151 | NA | NA | NA | 0.0605147990417413 | NA | NA | BDL | 0.00828537862770796 | NA | 18.8590194736368 | 0.522332570878292 | NA | NA | NA | NA | NA | NA | NA | NA | NA | NA | NA | NA | NA | NA | NA | NA | NA | NA | NA | NA | NA | 0.731313187354516 | BDL | NA | NA
1301 | Galinge | Yes | EKOB | Skarn | 23EKL-428-52 | Magnetite | LA-ICP-MS | Mag Galinge OGR | NA | NA | NA | NA | NA | NA | NA | NA | NA | NA | NA | NA | NA | NA | 3976.89876707352 | 4.95349517953588 | 1.30496542011863 | 0.277556493598386 | 879.718763814474 | 9.58992802269024 | 2.82812351402279 | 0.847902250054402 | NA | 1.53581860477048 | 4.70119433844507 | NA | NA | NA | 0.526745650976764 | NA | NA | BDL | 0.350607692661847 | NA | 13.8557158632724 | 0.604847903810262 | NA | NA | NA | NA | NA | NA | NA | NA | NA | NA | NA | NA | NA | NA | NA | NA | NA | NA | NA | NA | NA | 12.1134507987719 | 0.00556211330909169 | NA | NA
1302 | Galinge | Yes | EKOB | Skarn | 23EKL-428-53 | Magnetite | LA-ICP-MS | Mag Galinge OGR | NA | NA | NA | NA | NA | NA | NA | NA | NA | NA | NA | NA | NA | NA | 4409.13505015305 | 4.95390007740582 | 4.74421287630923 | BDL | 760.999597016579 | 9.49636311049261 | 4.66508060763779 | BDL | NA | BDL | 1.16740645274593 | NA | NA | NA | 0.276742201661893 | NA | NA | 0.350674414259771 | 0.329703030952232 | NA | 36.6516669573497 | 0.396813039667475 | NA | NA | NA | NA | NA | NA | NA | NA | NA | NA | NA | NA | NA | NA | NA | NA | NA | NA | NA | NA | NA | 0.283850645615967 | 0.0107532487606166 | NA | NA
1303 | Galinge | Yes | EKOB | Skarn | 23EKL-428-54 | Magnetite | LA-ICP-MS | Mag Galinge OGR | NA | NA | NA | NA | NA | NA | NA | NA | NA | NA | NA | NA | NA | NA | 4596.85552696939 | 5.9792369837847 | 4.3505503723782 | 109.77755636555 | 757.639102745334 | 7.83976331858956 | 2.3198627027407 | 0.493067165701391 | NA | 0.536670811307957 | 0.696038826988615 | NA | NA | NA | 0.330807995285676 | NA | NA | 0.638654521902301 | 0.168641242083786 | NA | 8.61293656013276 | 0.469242847355155 | NA | NA | NA | NA | NA | NA | NA | NA | NA | NA | NA | NA | NA | NA | NA | NA | NA | NA | NA | NA | NA | 0.0107430530243694 | 0.12840369088062 | NA | NA
1304 | Galinge | Yes | EKOB | Skarn | 23EKL-428-55 | Magnetite | LA-ICP-MS | Mag Galinge OGR | NA | NA | NA | NA | NA | NA | NA | NA | NA | NA | NA | NA | NA | NA | 5282.04203792182 | 5.11030357197507 | 4.47351130229362 | 14.6232984037624 | 2236.50074130994 | 9.54669572663827 | 4.9333641393225 | 1.57320640452257 | NA | 0.312640741106765 | 2.41172487977702 | NA | NA | NA | 0.191554616438097 | NA | NA | 0.482855563407009 | 2.3852681217689 | NA | 171.26083474033 | 2.17880757923444 | NA | NA | NA | NA | NA | NA | NA | NA | NA | NA | NA | NA | NA | NA | NA | NA | NA | NA | NA | NA | NA | 3.34242565609681 | 0.0407979102650217 | NA | NA
1305 | Galinge | Yes | EKOB | Skarn | 23EKL-428-56 | Magnetite | LA-ICP-MS | Mag Galinge OGR | NA | NA | NA | NA | NA | NA | NA | NA | NA | NA | NA | NA | NA | NA | 6048.14007526591 | 5.15557598499634 | 3.38235382657059 | 20.0611454011299 | 1384.98227516674 | 8.35059528856325 | 1.31235335540648 | 1.53361994342869 | NA | 0.646472315175103 | 0.941875818404528 | NA | NA | NA | 0.292339491229162 | NA | NA | 0.0735226144668804 | 1.90949658281792 | NA | 114.708229729089 | 0.433914028318899 | NA | NA | NA | NA | NA | NA | NA | NA | NA | NA | NA | NA | NA | NA | NA | NA | NA | NA | NA | NA | NA | 2.0139951231657 | 0.0204304761516932 | NA | NA
1306 | Galinge | Yes | EKOB | Skarn | 23EKL-428-57 | Magnetite | LA-ICP-MS | Mag Galinge OGR | NA | NA | NA | NA | NA | NA | NA | NA | NA | NA | NA | NA | NA | NA | 3997.59663811125 | 5.28616192293191 | 2.69203447981526 | 14.041189425358 | 2022.30796994984 | 9.96571099012421 | 3.7728555009678 | 1.04024601512901 | NA | 3.10749450697709 | 1.46003800263864 | NA | NA | NA | 0.249643803388952 | NA | NA | 0.165930224213618 | 1.42701958231191 | NA | 276.054047227642 | 2.01979703395816 | NA | NA | NA | NA | NA | NA | NA | NA | NA | NA | NA | NA | NA | NA | NA | NA | NA | NA | NA | NA | NA | 3.4469535939822 | 0.0228266992451614 | NA | NA
1307 | Galinge | Yes | EKOB | Skarn | 23EKL-428-58 | Magnetite | LA-ICP-MS | Mag Galinge OGR | NA | NA | NA | NA | NA | NA | NA | NA | NA | NA | NA | NA | NA | NA | 4061.85487871142 | 4.77629387542341 | 3.78598560095527 | BDL | 2027.95635367804 | 10.4546802551146 | 3.49269538777891 | 0.943492823112557 | NA | BDL | 0.756285242187557 | NA | NA | NA | 0.113257362207309 | NA | NA | BDL | 0.327828479771027 | NA | 165.023941134671 | 0.359790604611801 | NA | NA | NA | NA | NA | NA | NA | NA | NA | NA | NA | NA | NA | NA | NA | NA | NA | NA | NA | NA | NA | 0.185383762419734 | 0.00529260277427422 | NA | NA
1308 | Galinge | Yes | EKOB | Skarn | 23EKL-428-59 | Magnetite | LA-ICP-MS | Mag Galinge OGR | NA | NA | NA | NA | NA | NA | NA | NA | NA | NA | NA | NA | NA | NA | 4300.78164244196 | 5.73115684413992 | 4.06637245167551 | 3.63389886315485 | 1940.06139853793 | 9.21866592500099 | 2.80223829098962 | BDL | NA | 0.512011834601285 | 1.94988982743233 | NA | NA | NA | 0.855800292572897 | NA | NA | BDL | 0.554140357353566 | NA | 160.389772528113 | 1.22557866338762 | NA | NA | NA | NA | NA | NA | NA | NA | NA | NA | NA | NA | NA | NA | NA | NA | NA | NA | NA | NA | NA | 3.10631412461366 | 0.0170916202855152 | NA | NA
1309 | Galinge | Yes | EKOB | Skarn | 23EKL-428-60 | Magnetite | LA-ICP-MS | Mag Galinge OGR | NA | NA | NA | NA | NA | NA | NA | NA | NA | NA | NA | NA | NA | NA | 5038.82705201229 | 5.08179621897345 | 5.25421132479714 | 10.6802527830552 | 1532.14331640694 | 10.6812758881318 | 0.127485413307391 | 2.39073364505554 | NA | 2.50164417331122 | 2.00248460004373 | NA | NA | NA | 0.291170384053677 | NA | NA | 0.103521917672488 | 0.998042485276863 | NA | 127.534699802656 | 3.13298625130056 | NA | NA | NA | NA | NA | NA | NA | NA | NA | NA | NA | NA | NA | NA | NA | NA | NA | NA | NA | NA | NA | 9.14872742206138 | 0.0056265929963754 | NA | NA
1310 | Galinge | Yes | EKOB | Skarn | 23EKL-428-61 | Magnetite | LA-ICP-MS | Mag Galinge OGR | NA | NA | NA | NA | NA | NA | NA | NA | NA | NA | NA | NA | NA | NA | 4494.46641131357 | 5.2471040038516 | 0.749172956718708 | 86.0229650597711 | 1108.93623965511 | 9.25331672630445 | BDL | BDL | NA | 0.834935038767028 | 0.160858545507227 | NA | NA | NA | 0.128830282789293 | NA | NA | 0.173342701535133 | 1.89289723544416 | NA | 168.857491309835 | 0.193163300370068 | NA | NA | NA | NA | NA | NA | NA | NA | NA | NA | NA | NA | NA | NA | NA | NA | NA | NA | NA | NA | NA | 0.745191839883596 | 0.047696710834951 | NA | NA
1311 | Galinge | Yes | EKOB | Skarn | 23EKL-428-62 | Magnetite | LA-ICP-MS | Mag Galinge OGR | NA | NA | NA | NA | NA | NA | NA | NA | NA | NA | NA | NA | NA | NA | 4643.27426011197 | 4.23594390073539 | 0.0317032834640098 | 0.954717594945275 | 1672.34301349914 | 9.63179739676705 | 5.19073913325805 | 0.117104003688876 | NA | 3.41058446336146 | 1.06908935786929 | NA | NA | NA | 0.00866321422373143 | NA | NA | 0.0518112796762778 | 1.00767528369917 | NA | 216.400402552051 | 0.240799022588341 | NA | NA | NA | NA | NA | NA | NA | NA | NA | NA | NA | NA | NA | NA | NA | NA | NA | NA | NA | NA | NA | 3.26548342440108 | BDL | NA | NA
1312 | Galinge | Yes | EKOB | Skarn | 23EKL-428-63 | Magnetite | LA-ICP-MS | Mag Galinge OGR | NA | NA | NA | NA | NA | NA | NA | NA | NA | NA | NA | NA | NA | NA | 4191.16912822497 | 4.8171824133812 | 6.46945117873034 | 1.84546561308177 | 1917.62464597001 | 10.4497128561036 | 1.64836378932064 | 3.59140728166157 | NA | 6.72498782686943 | 6.82963751270884 | NA | NA | NA | 0.447635778644818 | NA | NA | 0.52838624567382 | 0.490352253478148 | NA | 145.152449487262 | 1.35040875926429 | NA | NA | NA | NA | NA | NA | NA | NA | NA | NA | NA | NA | NA | NA | NA | NA | NA | NA | NA | NA | NA | 17.4531737260072 | 0.114118925365976 | NA | NA
1313 | Galinge | Yes | EKOB | Skarn | 23EKL-428-65 | Magnetite | LA-ICP-MS | Mag Galinge OGR | NA | NA | NA | NA | NA | NA | NA | NA | NA | NA | NA | NA | NA | NA | 4779.79979133841 | 5.49384018907536 | 1.19820970913693 | 2.42828211601517 | 1853.77867878648 | 10.3847200240113 | 2.2359874786573 | 0.32762191181381 | NA | 0.980821483444132 | 2.02318623088335 | NA | NA | NA | 0.471933640146003 | NA | NA | 0.0526072407919763 | 2.7653886498903 | NA | 132.274791541059 | 0.788011129806416 | NA | NA | NA | NA | NA | NA | NA | NA | NA | NA | NA | NA | NA | NA | NA | NA | NA | NA | NA | NA | NA | 5.06351517460486 | 0.184529274711039 | NA | NA
1314 | Galinge | Yes | EKOB | Skarn | 23EKL-428-67 | Magnetite | LA-ICP-MS | Mag Galinge OGR | NA | NA | NA | NA | NA | NA | NA | NA | NA | NA | NA | NA | NA | NA | 4736.35286769285 | 5.35324020955366 | 3.44813109314089 | 6.69436173529215 | 1798.93966705846 | 9.23299377635144 | 2.14850581045131 | 1.18086687698617 | NA | 0.76792619696449 | 0.244711561466596 | NA | NA | NA | 0.118004582152165 | NA | NA | 0.0769122418506969 | BDL | NA | 141.916543307442 | 0.630346320386448 | NA | NA | NA | NA | NA | NA | NA | NA | NA | NA | NA | NA | NA | NA | NA | NA | NA | NA | NA | NA | NA | 1.3860110168873 | BDL | NA | NA
1315 | Galinge | Yes | EKOB | Skarn | 23EKL-546-69 | Magnetite | LA-ICP-MS | Mag Galinge OGR | NA | NA | NA | NA | NA | NA | NA | NA | NA | NA | NA | NA | NA | NA | 7601.89509827848 | 11.4146619272661 | 8.85496495532851 | 5.7629312155147 | 618.404682308885 | 9.94605405689136 | 2.67957895583347 | BDL | NA | 0.921608741246344 | 2.6274876814406 | NA | NA | NA | 0.149219826954877 | NA | NA | BDL | 0.719757561589175 | NA | 20.8055082234232 | 0.240648990579584 | NA | NA | NA | NA | NA | NA | NA | NA | NA | NA | NA | NA | NA | NA | NA | NA | NA | NA | NA | NA | NA | 0.214982388522658 | BDL | NA | NA
1316 | Galinge | Yes | EKOB | Skarn | 23EKL-546-70 | Magnetite | LA-ICP-MS | Mag Galinge OGR | NA | NA | NA | NA | NA | NA | NA | NA | NA | NA | NA | NA | NA | NA | 5279.85573352415 | 12.357196198727 | 11.9237700041543 | 0.870872666659394 | 280.347011017952 | 11.268445874075 | 2.70383443434376 | 3.218776097529 | NA | BDL | 0.0880714697638544 | NA | NA | NA | 0.056993340793202 | NA | NA | 0.0500662155552425 | BDL | NA | 346.611505983154 | 0.531176064850847 | NA | NA | NA | NA | NA | NA | NA | NA | NA | NA | NA | NA | NA | NA | NA | NA | NA | NA | NA | NA | NA | 38.3549152892108 | 0.380631340369712 | NA | NA
1317 | Galinge | Yes | EKOB | Skarn | 23EKL-546-71 | Magnetite | LA-ICP-MS | Mag Galinge OGR | NA | NA | NA | NA | NA | NA | NA | NA | NA | NA | NA | NA | NA | NA | 7068.01887906851 | 10.2080170829972 | 11.5738237457558 | 3.237450606482 | 1816.9370520577 | 11.6719704250477 | 5.3524311083812 | 4.84656315861119 | NA | BDL | 0.265514652905779 | NA | NA | NA | 0.789302860075616 | NA | NA | 0.0790146079207821 | 0.338668501778236 | NA | 52.3155692812631 | 0.997792332373719 | NA | NA | NA | NA | NA | NA | NA | NA | NA | NA | NA | NA | NA | NA | NA | NA | NA | NA | NA | NA | NA | 1.01074711498178 | 0.0319732627499384 | NA | NA
1318 | Galinge | Yes | EKOB | Skarn | 23EKL-546-72 | Magnetite | LA-ICP-MS | Mag Galinge OGR | NA | NA | NA | NA | NA | NA | NA | NA | NA | NA | NA | NA | NA | NA | 5297.4463772701 | 14.810037834837 | 4.40579997659148 | 0.787886425750562 | 406.99333485349 | 13.9742267810888 | 3.23502797336054 | 80.209728920079 | NA | 1.60545698634919 | 3.3316609609785 | NA | NA | NA | 0.382113381093636 | NA | NA | 0.149394139431885 | 0.166428889174777 | NA | 167.451819140081 | 10.823029765406 | NA | NA | NA | NA | NA | NA | NA | NA | NA | NA | NA | NA | NA | NA | NA | NA | NA | NA | NA | NA | NA | 4.49339044264627 | 0.0661703443200629 | NA | NA
1319 | Galinge | Yes | EKOB | Skarn | 23EKL-546-73 | Magnetite | LA-ICP-MS | Mag Galinge OGR | NA | NA | NA | NA | NA | NA | NA | NA | NA | NA | NA | NA | NA | NA | 6603.26176943144 | 16.9112568387917 | 5.81338782195954 | 261.60888702062 | 449.402347671098 | 12.0194044547507 | 3.3487758600665 | 49.0980256083736 | NA | 1.19434264450951 | 1.87891989279367 | NA | NA | NA | 0.238576886312403 | NA | NA | 0.0835449248748601 | BDL | NA | 61.4673044900253 | 7.60331970245761 | NA | NA | NA | NA | NA | NA | NA | NA | NA | NA | NA | NA | NA | NA | NA | NA | NA | NA | NA | NA | NA | 7.0077093705192 | 0.551677690579414 | NA | NA
1320 | Galinge | Yes | EKOB | Skarn | 23EKL-546-74 | Magnetite | LA-ICP-MS | Mag Galinge OGR | NA | NA | NA | NA | NA | NA | NA | NA | NA | NA | NA | NA | NA | NA | 4374.22560479127 | 12.0382372664607 | 10.1405024803207 | 32.2242045678283 | 139.306502338991 | 8.97363060207778 | 2.48265389268584 | 1.86840825582039 | NA | BDL | 0.00114751436574229 | NA | NA | NA | 0.246842070432247 | NA | NA | BDL | 0.291844592407973 | NA | 35.0651378044227 | 0.167761907190294 | NA | NA | NA | NA | NA | NA | NA | NA | NA | NA | NA | NA | NA | NA | NA | NA | NA | NA | NA | NA | NA | 0.0156351948109302 | BDL | NA | NA
1321 | Galinge | Yes | EKOB | Skarn | 23EKL-546-75 | Magnetite | LA-ICP-MS | Mag Galinge OGR | NA | NA | NA | NA | NA | NA | NA | NA | NA | NA | NA | NA | NA | NA | 7184.37266208542 | 10.6769603074087 | 12.0030004336651 | 0.386929528230522 | 230.474637173371 | 11.1138244893773 | 4.17119946294204 | 2.32734122623984 | NA | 0.222462267454179 | 0.0259722705946554 | NA | NA | NA | 0.55987605820677 | NA | NA | 0.0463116333531217 | 0.30758432187802 | NA | 22.4344996225475 | 0.734415269399002 | NA | NA | NA | NA | NA | NA | NA | NA | NA | NA | NA | NA | NA | NA | NA | NA | NA | NA | NA | NA | NA | 0.00961313345963782 | BDL | NA | NA
1322 | Galinge | Yes | EKOB | Skarn | 23EKL-546-76 | Magnetite | LA-ICP-MS | Mag Galinge OGR | NA | NA | NA | NA | NA | NA | NA | NA | NA | NA | NA | NA | NA | NA | 6067.98408674754 | 10.8945310571791 | 10.8625275882791 | 0.757758979495154 | 716.722071568748 | 11.917333804348 | 2.59628884893983 | 2.10681860079474 | NA | 0.482261358252725 | 1.1374450523753 | NA | NA | NA | 0.663047160789641 | NA | NA | BDL | 0.155342414074824 | NA | 16.2455595556829 | 2.06937193694496 | NA | NA | NA | NA | NA | NA | NA | NA | NA | NA | NA | NA | NA | NA | NA | NA | NA | NA | NA | NA | NA | 0.374113312163293 | BDL | NA | NA
1323 | Galinge | Yes | EKOB | Skarn | 23EKL-546-77 | Magnetite | LA-ICP-MS | Mag Galinge OGR | NA | NA | NA | NA | NA | NA | NA | NA | NA | NA | NA | NA | NA | NA | 4299.01553967446 | 11.3065001653122 | 20.9319735317302 | BDL | 156.628696044722 | 4.3758608631659 | 6.1039941190164 | 6.90566987374043 | NA | 1.89914366789326 | 0.402628032362982 | NA | NA | NA | BDL | NA | NA | 0.0506654896352877 | 0.959206912309413 | NA | 208.056776779516 | 2.86763605293661 | NA | NA | NA | NA | NA | NA | NA | NA | NA | NA | NA | NA | NA | NA | NA | NA | NA | NA | NA | NA | NA | 1.62797772134661 | 0.0306859790042359 | NA | NA
1324 | Galinge | Yes | EKOB | Skarn | 23EKL-546-78 | Magnetite | LA-ICP-MS | Mag Galinge OGR | NA | NA | NA | NA | NA | NA | NA | NA | NA | NA | NA | NA | NA | NA | 7303.98141904134 | 9.94336579001216 | 12.4281756082644 | 3.7361939925493 | 419.687207572302 | 10.1882378243056 | 0.982963081196197 | 2.78643924055847 | NA | 0.39308667369481 | 0.0792077842962312 | NA | NA | NA | 0.394615078666502 | NA | NA | 0.0256635111438725 | 0.0160156236325088 | NA | 23.0085413015816 | 1.31783599966827 | NA | NA | NA | NA | NA | NA | NA | NA | NA | NA | NA | NA | NA | NA | NA | NA | NA | NA | NA | NA | NA | BDL | 0.147634425185392 | NA | NA
1325 | Galinge | Yes | EKOB | Skarn | 23EKL-546-79 | Magnetite | LA-ICP-MS | Mag Galinge OGR | NA | NA | NA | NA | NA | NA | NA | NA | NA | NA | NA | NA | NA | NA | 7107.55750036639 | 14.1831381787542 | 6.48267019370286 | 7.07882818210304 | 429.348332642399 | 17.7935987943453 | 2.67347354915601 | BDL | NA | 0.130442206418637 | 3.01678495250513 | NA | NA | NA | 1.22397206509117 | NA | NA | 0.0805721935951278 | 0.347780131695453 | NA | 29.8372443533451 | 0.239266349077724 | NA | NA | NA | NA | NA | NA | NA | NA | NA | NA | NA | NA | NA | NA | NA | NA | NA | NA | NA | NA | NA | 0.665021758183826 | 0.0382151377574785 | NA | NA
1326 | Galinge | Yes | EKOB | Skarn | 23EKL-546-80 | Magnetite | LA-ICP-MS | Mag Galinge OGR | NA | NA | NA | NA | NA | NA | NA | NA | NA | NA | NA | NA | NA | NA | 5196.10160802464 | 11.1320503917745 | 9.74321717265935 | BDL | 309.813992821626 | 11.4536798810596 | 1.34103493137168 | 0.88850639584725 | NA | 0.315950832407406 | 0.403790044745565 | NA | NA | NA | 0.0582556281728856 | NA | NA | 0.402602035307501 | BDL | NA | 67.022611088549 | BDL | NA | NA | NA | NA | NA | NA | NA | NA | NA | NA | NA | NA | NA | NA | NA | NA | NA | NA | NA | NA | NA | 0.820045717128347 | 0.0256897102677425 | NA | NA
1327 | Galinge | Yes | EKOB | Skarn | 23EKL-546-81 | Magnetite | LA-ICP-MS | Mag Galinge OGR | NA | NA | NA | NA | NA | NA | NA | NA | NA | NA | NA | NA | NA | NA | 3259.46449075956 | 14.1458321510317 | 51.1397526633594 | 0.0685479575721465 | 210.524946083653 | 4.89118912750479 | 4.3145764113734 | 20.4112034875227 | NA | 1.83651527127418 | 0.683505848176439 | NA | NA | NA | 0.00279230990473752 | NA | NA | 11.1258561618268 | BDL | NA | 41.7226172301759 | 1.93655311202071 | NA | NA | NA | NA | NA | NA | NA | NA | NA | NA | NA | NA | NA | NA | NA | NA | NA | NA | NA | NA | NA | 2.50186347318134 | 0.113817615747409 | NA | NA
1328 | Galinge | Yes | EKOB | Skarn | 23EKL-546-82 | Magnetite | LA-ICP-MS | Mag Galinge OGR | NA | NA | NA | NA | NA | NA | NA | NA | NA | NA | NA | NA | NA | NA | 4456.83230320923 | 12.0962853512508 | 4.5301737090887 | 6.39873903683768 | 295.093700266243 | 12.2133551218039 | 0.401508813225971 | BDL | NA | BDL | 0.0402940589685207 | NA | NA | NA | 0.00281619346174634 | NA | NA | 1.3996435855063 | 0.165386311326613 | NA | 55.8363470724478 | 0.314448628228314 | NA | NA | NA | NA | NA | NA | NA | NA | NA | NA | NA | NA | NA | NA | NA | NA | NA | NA | NA | NA | NA | 1.26404877398558 | 0.469957729621646 | NA | NA
1329 | Galinge | Yes | EKOB | Skarn | 23EKL-546-83 | Magnetite | LA-ICP-MS | Mag Galinge OGR | NA | NA | NA | NA | NA | NA | NA | NA | NA | NA | NA | NA | NA | NA | 8319.89239116875 | 13.1850872641789 | 14.3144091199991 | BDL | 287.680461126522 | 13.7872037687389 | 2.06394013077564 | 3.28488602944047 | NA | BDL | 0.0153424905027356 | NA | NA | NA | 2.46240420664409 | NA | NA | 0.0246618832058179 | BDL | NA | 20.6200639264821 | 0.0520958410945158 | NA | NA | NA | NA | NA | NA | NA | NA | NA | NA | NA | NA | NA | NA | NA | NA | NA | NA | NA | NA | NA | 1.67427118991012 | 0.157739208044869 | NA | NA
1330 | Galinge | Yes | EKOB | Skarn | 23EKL-546-84 | Magnetite | LA-ICP-MS | Mag Galinge OGR | NA | NA | NA | NA | NA | NA | NA | NA | NA | NA | NA | NA | NA | NA | 7569.8922681619 | 12.8746833429715 | 7.64759606849182 | 285.407892121543 | 1591.58529613956 | 11.9580557267435 | 1.09964182651728 | 0.30794999313142 | NA | BDL | 0.689374202824644 | NA | NA | NA | 0.0619999876987209 | NA | NA | 0.304277610579356 | 0.673185465042254 | NA | 24.4742602834032 | 0.501074321834301 | NA | NA | NA | NA | NA | NA | NA | NA | NA | NA | NA | NA | NA | NA | NA | NA | NA | NA | NA | NA | NA | 0.96038866224082 | 0.250963072393052 | NA | NA
1331 | Galinge | Yes | EKOB | Skarn | 23EKL-546-85 | Magnetite | LA-ICP-MS | Mag Galinge OGR | NA | NA | NA | NA | NA | NA | NA | NA | NA | NA | NA | NA | NA | NA | 3680.21682125913 | 12.9152063063578 | 22.4430387308023 | 1.44414474466654 | 246.067023958333 | 8.9931715602115 | 0.923379488355205 | 38.2383262700476 | NA | 8.67861531045122 | 6.2851172251636 | NA | NA | NA | 0.430650836874502 | NA | NA | 0.0966638335648775 | 0.3182000329512 | NA | 31.6698187604086 | 3.19241081716354 | NA | NA | NA | NA | NA | NA | NA | NA | NA | NA | NA | NA | NA | NA | NA | NA | NA | NA | NA | NA | NA | 15.0613831560893 | 0.239717572184353 | NA | NA
1332 | Galinge | Yes | EKOB | Skarn | 23EKL-546-86 | Magnetite | LA-ICP-MS | Mag Galinge OGR | NA | NA | NA | NA | NA | NA | NA | NA | NA | NA | NA | NA | NA | NA | 3321.10436572768 | 12.8385007670997 | 39.8728369865954 | BDL | 218.463526026227 | 8.80304491469863 | 1.47768945375468 | 11.2444013948368 | NA | 1.16052205934828 | 1.10831421135109 | NA | NA | NA | 0.130387726088764 | NA | NA | 0.0939125402585548 | BDL | NA | 19.3742588471414 | 2.36985564466038 | NA | NA | NA | NA | NA | NA | NA | NA | NA | NA | NA | NA | NA | NA | NA | NA | NA | NA | NA | NA | NA | 2.3038457688429 | 0.0486409109698407 | NA | NA
1333 | Galinge | Yes | EKOB | Skarn | 23EKL-546-87 | Magnetite | LA-ICP-MS | Mag Galinge OGR | NA | NA | NA | NA | NA | NA | NA | NA | NA | NA | NA | NA | NA | NA | 5110.06648194678 | 15.8599354091318 | 2.60123280795974 | 0.527539869710647 | 357.987846281575 | 18.0908592109409 | 5.95794251446831 | 5.70748436744019 | NA | BDL | 0.166693851292349 | NA | NA | NA | 0.26861205935879 | NA | NA | 0.168098187340587 | BDL | NA | 23.5401554914583 | 0.673218158580789 | NA | NA | NA | NA | NA | NA | NA | NA | NA | NA | NA | NA | NA | NA | NA | NA | NA | NA | NA | NA | NA | 0.0171235077620744 | BDL | NA | NA
1334 | Galinge | Yes | EKOB | Skarn | 23EKL-546-88 | Magnetite | LA-ICP-MS | Mag Galinge OGR | NA | NA | NA | NA | NA | NA | NA | NA | NA | NA | NA | NA | NA | NA | 2657.28950615611 | 7.07752107237122 | 8.76175347443389 | BDL | 106.284767796073 | 3.83968234762755 | 1.78246264767527 | 7.79753587845783 | NA | 2.28148030950228 | 1.40323811143387 | NA | NA | NA | 0.276502911622972 | NA | NA | 0.0491584726881885 | 0.814539858041592 | NA | 515.166680954807 | 6.5913497499932 | NA | NA | NA | NA | NA | NA | NA | NA | NA | NA | NA | NA | NA | NA | NA | NA | NA | NA | NA | NA | NA | 3.9202994862549 | 0.661892474327001 | NA | NA
1335 | Galinge | Yes | EKOB | Skarn | 23EKL-546-89 | Magnetite | LA-ICP-MS | Mag Galinge OGR | NA | NA | NA | NA | NA | NA | NA | NA | NA | NA | NA | NA | NA | NA | 3419.84755184993 | 10.0357066675604 | 17.3485393156341 | 0.986515087265169 | 204.421360870402 | 11.171601613975 | 1.3861311926766 | 0.138071348569073 | NA | 0.1745989663245 | 0.69076325561738 | NA | NA | NA | 2.13282931675731 | NA | NA | BDL | 1.20102613590341 | NA | 34.0381611750266 | 1.40548634635015 | NA | NA | NA | NA | NA | NA | NA | NA | NA | NA | NA | NA | NA | NA | NA | NA | NA | NA | NA | NA | NA | 2.51054623681003 | 0.0372315904931293 | NA | NA
1336 | Galinge | Yes | EKOB | Skarn | 23EKL-546-90 | Magnetite | LA-ICP-MS | Mag Galinge OGR | NA | NA | NA | NA | NA | NA | NA | NA | NA | NA | NA | NA | NA | NA | 2726.92575253149 | 12.5957941033884 | 18.4141176728289 | BDL | 118.562066201033 | 3.89700618828017 | 4.04603168125181 | 3.10616607014976 | NA | 0.570587253592764 | 3.19942472313503 | NA | NA | NA | 0.120808508225772 | NA | NA | 0.0784478544674707 | 0.00863826014413535 | NA | 144.100619013971 | 0.451270593085167 | NA | NA | NA | NA | NA | NA | NA | NA | NA | NA | NA | NA | NA | NA | NA | NA | NA | NA | NA | NA | NA | 0.151460853288546 | 1.33963147538781 | NA | NA
1337 | Galinge | Yes | EKOB | Skarn | 23EKL-546-91 | Magnetite | LA-ICP-MS | Mag Galinge OGR | NA | NA | NA | NA | NA | NA | NA | NA | NA | NA | NA | NA | NA | NA | 2525.21212063396 | 12.4373895863923 | 28.9357862654244 | BDL | 138.931421444056 | 4.69832577228837 | 4.1996551216643 | 8.98550116571363 | NA | 0.955136114112772 | 0.377617330854858 | NA | NA | NA | BDL | NA | NA | 1.12057932467244 | 0.176376589451166 | NA | 160.670963607662 | 1.28987973770426 | NA | NA | NA | NA | NA | NA | NA | NA | NA | NA | NA | NA | NA | NA | NA | NA | NA | NA | NA | NA | NA | 0.102244186095498 | 0.0215021099943208 | NA | NA
1338 | Galinge | Yes | EKOB | Skarn | 23EKL-546-92 | Magnetite | LA-ICP-MS | Mag Galinge OGR | NA | NA | NA | NA | NA | NA | NA | NA | NA | NA | NA | NA | NA | NA | 4669.66363028016 | 11.0039577630115 | 6.20883090088313 | BDL | 226.006349546318 | 9.28541373644455 | 4.04975041888907 | BDL | NA | BDL | 1.0709143864644 | NA | NA | NA | BDL | NA | NA | 0.467404716014614 | 0.313955279182601 | NA | 12.928386233681 | 0.040800341640154 | NA | NA | NA | NA | NA | NA | NA | NA | NA | NA | NA | NA | NA | NA | NA | NA | NA | NA | NA | NA | NA | 0.0343629697268662 | 0.0095632050959997 | NA | NA
1339 | Galinge | Yes | EKOB | Skarn | 23EKL-546-93 | Magnetite | LA-ICP-MS | Mag Galinge OGR | NA | NA | NA | NA | NA | NA | NA | NA | NA | NA | NA | NA | NA | NA | 5151.93994664246 | 16.486243330147 | 4.75533479579162 | 1.09337248112635 | 455.079048099501 | 17.7559664492122 | 2.77480559372269 | 37.6971489179064 | NA | 0.0459149474777681 | 1.53285443675713 | NA | NA | NA | 0.768786597135691 | NA | NA | BDL | 0.167845989205133 | NA | 29.7254849011581 | 2.59702765407403 | NA | NA | NA | NA | NA | NA | NA | NA | NA | NA | NA | NA | NA | NA | NA | NA | NA | NA | NA | NA | NA | 0.350786739528001 | 0.964268695877086 | NA | NA
1340 | Galinge | Yes | EKOB | Skarn | 23EKL-546-94 | Magnetite | LA-ICP-MS | Mag Galinge OGR | NA | NA | NA | NA | NA | NA | NA | NA | NA | NA | NA | NA | NA | NA | 4522.57450277057 | 14.7305324266539 | 9.75919045005681 | BDL | 355.686951562025 | 10.2426208411909 | 0.228287140933493 | 31.8236579871886 | NA | 3.16567454886897 | 4.52396754536562 | NA | NA | NA | BDL | NA | NA | BDL | 1.66903288400195 | NA | 29.9316740004192 | 1.95188919860315 | NA | NA | NA | NA | NA | NA | NA | NA | NA | NA | NA | NA | NA | NA | NA | NA | NA | NA | NA | NA | NA | 3.61058031561424 | 0.380551507747679 | NA | NA
1341 | Galinge | Yes | EKOB | Skarn | 23EKL-05-95 | Magnetite | LA-ICP-MS | Mag Galinge OGR | NA | NA | NA | NA | NA | NA | NA | NA | NA | NA | NA | NA | NA | NA | 4694.49304216917 | 9.3487479522562 | 5.74604328832794 | 13.7928498469617 | 571.404912942354 | 11.2419929078382 | 3.7387674956944 | BDL | NA | 0.182180517121766 | 3.59699591531596 | NA | NA | NA | 0.904926469209637 | NA | NA | BDL | BDL | NA | 53.8864950400352 | 0.285924534122561 | NA | NA | NA | NA | NA | NA | NA | NA | NA | NA | NA | NA | NA | NA | NA | NA | NA | NA | NA | NA | NA | 0.0688749294602217 | 1.72251172470697 | NA | NA
1342 | Galinge | Yes | EKOB | Skarn | 23EKL-05-96 | Magnetite | LA-ICP-MS | Mag Galinge OGR | NA | NA | NA | NA | NA | NA | NA | NA | NA | NA | NA | NA | NA | NA | 5837.83518661283 | 16.9498237705248 | 0.995996978213812 | BDL | 671.724403990335 | 6.7416767789988 | 4.9115220715972 | 1.3799256595116 | NA | 0.226034717653271 | 0.0306463911163175 | NA | NA | NA | 0.845055026284535 | NA | NA | 0.0565210897117953 | 0.619051283859248 | NA | 37.48503318601 | 0.771257497305074 | NA | NA | NA | NA | NA | NA | NA | NA | NA | NA | NA | NA | NA | NA | NA | NA | NA | NA | NA | NA | NA | 1.01833769363266 | 0.0234912956465028 | NA | NA
1343 | Galinge | Yes | EKOB | Skarn | 23EKL-05-97 | Magnetite | LA-ICP-MS | Mag Galinge OGR | NA | NA | NA | NA | NA | NA | NA | NA | NA | NA | NA | NA | NA | NA | 7212.64424500365 | 17.4923976125527 | 3.15375472002799 | 0.706289191189373 | 1344.81156529248 | 30.7077705597696 | 7.13869251469054 | 1.11636993087661 | NA | 0.675353774805795 | 0.0932228238143103 | NA | NA | NA | 0.615437106226424 | NA | NA | 0.0576631285389823 | BDL | NA | 138.635817776515 | 0.592604146363966 | NA | NA | NA | NA | NA | NA | NA | NA | NA | NA | NA | NA | NA | NA | NA | NA | NA | NA | NA | NA | NA | 0.160145371906767 | 0.0610611912829157 | NA | NA
1344 | Galinge | Yes | EKOB | Skarn | 23EKL-05-98 | Magnetite | LA-ICP-MS | Mag Galinge OGR | NA | NA | NA | NA | NA | NA | NA | NA | NA | NA | NA | NA | NA | NA | 7865.9486718109 | 16.5358711792937 | 4.23378458049766 | 47.1624836055607 | 1171.64825115699 | 29.4867468129811 | 7.90372929359545 | 2.41084829395406 | NA | 4.05706651599426 | 6.65691180086395 | NA | NA | NA | 0.702366332254746 | NA | NA | 0.246681892890431 | BDL | NA | 57.9681866387243 | 4.03955576925072 | NA | NA | NA | NA | NA | NA | NA | NA | NA | NA | NA | NA | NA | NA | NA | NA | NA | NA | NA | NA | NA | 9.70730603216497 | 0.0379051141706035 | NA | NA
1345 | Galinge | Yes | EKOB | Skarn | 23EKL-05-99 | Magnetite | LA-ICP-MS | Mag Galinge OGR | NA | NA | NA | NA | NA | NA | NA | NA | NA | NA | NA | NA | NA | NA | 6289.16320327131 | 15.3032331375066 | 4.0027896483487 | 0.32150385042293 | 838.787632199621 | 2.46164502628853 | 2.95742730367004 | BDL | NA | 1.36814169450148 | 1.61924221091905 | NA | NA | NA | 1.07263592435533 | NA | NA | BDL | BDL | NA | 101.708745917137 | 2.52596594346085 | NA | NA | NA | NA | NA | NA | NA | NA | NA | NA | NA | NA | NA | NA | NA | NA | NA | NA | NA | NA | NA | 6.44543761968993 | 0.00595653586624314 | NA | NA
1346 | Galinge | Yes | EKOB | Skarn | 23EKL-05-100 | Magnetite | LA-ICP-MS | Mag Galinge OGR | NA | NA | NA | NA | NA | NA | NA | NA | NA | NA | NA | NA | NA | NA | 6600.980672194 | 8.18275752920148 | 5.20502230442657 | 214.163528824293 | 676.024501315286 | 20.6164151190107 | 10.3816883903247 | BDL | NA | 0.506529918268343 | 0.292683171195997 | NA | NA | NA | BDL | NA | NA | 0.260359568891603 | 0.0134737548224911 | NA | 38.789526123394 | 0.724269408976721 | NA | NA | NA | NA | NA | NA | NA | NA | NA | NA | NA | NA | NA | NA | NA | NA | NA | NA | NA | NA | NA | 0.39706765220506 | 0.134485194380353 | NA | NA
1347 | Galinge | Yes | EKOB | Skarn | 23EKL-05-101 | Magnetite | LA-ICP-MS | Mag Galinge OGR | NA | NA | NA | NA | NA | NA | NA | NA | NA | NA | NA | NA | NA | NA | 6290.48464677231 | 14.6410253071502 | 2.02867301828306 | BDL | 498.464847526916 | 7.76588639356305 | 1.93111370732656 | 2.09265854210598 | NA | 1.48664253809333 | 5.34535835836145 | NA | NA | NA | 1.24282494247623 | NA | NA | 0.105526384518357 | BDL | NA | 140.420529015946 | 10.1921537318274 | NA | NA | NA | NA | NA | NA | NA | NA | NA | NA | NA | NA | NA | NA | NA | NA | NA | NA | NA | NA | NA | 6.46154862952335 | 0.0556372630325476 | NA | NA
1348 | Galinge | Yes | EKOB | Skarn | 23EKL-05-102 | Magnetite | LA-ICP-MS | Mag Galinge OGR | NA | NA | NA | NA | NA | NA | NA | NA | NA | NA | NA | NA | NA | NA | 4909.5787865226 | 8.6214563805557 | 3.21693168007588 | 153.520661652178 | 791.707654109877 | 24.6489148691813 | 6.35824477351408 | 0.640395625415752 | NA | 1.25068015153292 | 1.13481828219101 | NA | NA | NA | 0.822415771695808 | NA | NA | BDL | 0.163697634959904 | NA | 44.0437592186048 | 0.708028048202705 | NA | NA | NA | NA | NA | NA | NA | NA | NA | NA | NA | NA | NA | NA | NA | NA | NA | NA | NA | NA | NA | 0.794322491573568 | 0.496109784463031 | NA | NA
1349 | Galinge | Yes | EKOB | Skarn | 23EKL-05-103 | Magnetite | LA-ICP-MS | Mag Galinge OGR | NA | NA | NA | NA | NA | NA | NA | NA | NA | NA | NA | NA | NA | NA | 5487.77564133971 | 11.0201587227183 | 2.09051727560757 | 14.3017359540537 | 1077.50169960601 | 21.5734966812144 | 7.44131244499376 | 1.77704097436602 | NA | BDL | 1.28698939472875 | NA | NA | NA | 0.501134390662492 | NA | NA | 0.0661653604146072 | 0.156476456555988 | NA | 12.5837932333101 | 0.397139595379503 | NA | NA | NA | NA | NA | NA | NA | NA | NA | NA | NA | NA | NA | NA | NA | NA | NA | NA | NA | NA | NA | 0.369041549201139 | 0.059886727068054 | NA | NA
1350 | Galinge | Yes | EKOB | Skarn | 23EKL-05-104 | Magnetite | LA-ICP-MS | Mag Galinge OGR | NA | NA | NA | NA | NA | NA | NA | NA | NA | NA | NA | NA | NA | NA | 6028.98838260573 | 7.05072569317615 | BDL | 0.193804506343013 | 496.925972771246 | 20.8653534949153 | 2.2015407292366 | 1.32449758043139 | NA | 0.949409284191322 | 0.453320068902459 | NA | NA | NA | 0.697762422831883 | NA | NA | 0.765421096664856 | BDL | NA | 108.426878609029 | 9.38811873210429 | NA | NA | NA | NA | NA | NA | NA | NA | NA | NA | NA | NA | NA | NA | NA | NA | NA | NA | NA | NA | NA | 6.47291428074568 | 83.6424472777715 | NA | NA
1351 | Galinge | Yes | EKOB | Skarn | 23EKL-05-105 | Magnetite | LA-ICP-MS | Mag Galinge OGR | NA | NA | NA | NA | NA | NA | NA | NA | NA | NA | NA | NA | NA | NA | 5823.58459572686 | 7.95816113775126 | 6.74875776718192 | 3.57658272719428 | 1011.73032384098 | 25.9959339383127 | 3.22911439228488 | 15.5496579189979 | NA | 0.591154325989561 | 0.588524603760302 | NA | NA | NA | 0.534648618353159 | NA | NA | 0.234330239555113 | 1.26436962679513 | NA | 37.9729136483053 | 1.78646829975224 | NA | NA | NA | NA | NA | NA | NA | NA | NA | NA | NA | NA | NA | NA | NA | NA | NA | NA | NA | NA | NA | 2.54321643442192 | 0.117575298787098 | NA | NA
1352 | Galinge | Yes | EKOB | Skarn | 23EKL-05-106 | Magnetite | LA-ICP-MS | Mag Galinge OGR | NA | NA | NA | NA | NA | NA | NA | NA | NA | NA | NA | NA | NA | NA | 6928.68869355221 | 9.44858388368627 | 3.01126862980657 | 0.55749642890909 | 1421.59134675574 | 23.3575783158187 | 2.53027688269156 | 0.442352442209807 | NA | 0.311438248531043 | 1.46460106142036 | NA | NA | NA | 0.885641069204143 | NA | NA | 0.107743267102346 | 0.140235528797485 | NA | 632.750868831023 | 5.19318225703692 | NA | NA | NA | NA | NA | NA | NA | NA | NA | NA | NA | NA | NA | NA | NA | NA | NA | NA | NA | NA | NA | 4.88226159044026 | 1.0111137903808 | NA | NA
1353 | Galinge | Yes | EKOB | Skarn | 23EKL-05-107 | Magnetite | LA-ICP-MS | Mag Galinge OGR | NA | NA | NA | NA | NA | NA | NA | NA | NA | NA | NA | NA | NA | NA | 5517.02016024435 | 10.676885782036 | 6.11497123169505 | 22.7581726358512 | 1048.79897161776 | 18.7205581429636 | 5.68016312729745 | 1.30155987153688 | NA | 0.361816661819998 | 0.930621816905752 | NA | NA | NA | 0.910483243467545 | NA | NA | 0.476240832352095 | 1.20924569959645 | NA | 47.192952976059 | 1.99138325422547 | NA | NA | NA | NA | NA | NA | NA | NA | NA | NA | NA | NA | NA | NA | NA | NA | NA | NA | NA | NA | NA | 1.96687210932408 | 13.7625906966261 | NA | NA
1354 | Galinge | Yes | EKOB | Skarn | 23EKL-07-108 | Magnetite | LA-ICP-MS | Mag Galinge OGR | NA | NA | NA | NA | NA | NA | NA | NA | NA | NA | NA | NA | NA | NA | 4366.11813963775 | 3.92851770814962 | 3.85100129679541 | 2.69152023607238 | 940.82583429614 | 12.6770711473865 | 3.14471457254985 | 4.53226223869164 | NA | 0.0217523227219296 | 0.23415595026365 | NA | NA | NA | 1.4014807354107 | NA | NA | 0.0599703496748586 | 0.130949877852622 | NA | 211.496018790665 | 1.6772309663572 | NA | NA | NA | NA | NA | NA | NA | NA | NA | NA | NA | NA | NA | NA | NA | NA | NA | NA | NA | NA | NA | 0.972871886641569 | 0.171890175718317 | NA | NA
1355 | Galinge | Yes | EKOB | Skarn | 23EKL-07-109 | Magnetite | LA-ICP-MS | Mag Galinge OGR | NA | NA | NA | NA | NA | NA | NA | NA | NA | NA | NA | NA | NA | NA | 4238.1562326953 | 2.88321374399989 | 5.78548648711849 | 21.4109978279312 | 662.764744422547 | 12.2816026572467 | 6.05073707572449 | 1.54003778152885 | NA | BDL | 0.0935878636897703 | NA | NA | NA | 7.25135694521491 | NA | NA | BDL | 0.149082196865921 | NA | 87.6479477528461 | 0.191096414510013 | NA | NA | NA | NA | NA | NA | NA | NA | NA | NA | NA | NA | NA | NA | NA | NA | NA | NA | NA | NA | NA | 0.191904189432976 | 0.0877424038840062 | NA | NA
1356 | Galinge | Yes | EKOB | Skarn | 23EKL-07-110 | Magnetite | LA-ICP-MS | Mag Galinge OGR | NA | NA | NA | NA | NA | NA | NA | NA | NA | NA | NA | NA | NA | NA | 4161.80471414674 | 3.5290156253248 | 1.10729331003849 | 0.222576342081616 | 664.519396586697 | 15.2157418122448 | 3.95646724999344 | 9.00295628603795 | NA | 0.0872111230806171 | 0.336400611888063 | NA | NA | NA | 1.51306651681745 | NA | NA | BDL | 0.768347498018692 | NA | 148.257745112837 | 0.896738106485833 | NA | NA | NA | NA | NA | NA | NA | NA | NA | NA | NA | NA | NA | NA | NA | NA | NA | NA | NA | NA | NA | 0.356642576824529 | 0.0154118263542408 | NA | NA
1357 | Galinge | Yes | EKOB | Skarn | 23EKL-07-111 | Magnetite | LA-ICP-MS | Mag Galinge OGR | NA | NA | NA | NA | NA | NA | NA | NA | NA | NA | NA | NA | NA | NA | 5095.6513467827 | 3.18164755116381 | 0.898502746215771 | 65.785179378864 | 736.77503884373 | 14.0924686699669 | 1.36894272114294 | 3.63139934050545 | NA | 1.35711445490507 | 2.4038139009275 | NA | NA | NA | 6.92598080183981 | NA | NA | 0.0581281323324244 | 0.76914096910165 | NA | 86.9241401828423 | 0.99392635748506 | NA | NA | NA | NA | NA | NA | NA | NA | NA | NA | NA | NA | NA | NA | NA | NA | NA | NA | NA | NA | NA | 4.04493554499356 | 0.065364189459914 | NA | NA
1358 | Galinge | Yes | EKOB | Skarn | 23EKL-07-112 | Magnetite | LA-ICP-MS | Mag Galinge OGR | NA | NA | NA | NA | NA | NA | NA | NA | NA | NA | NA | NA | NA | NA | 4490.22435302589 | 4.20342582045309 | 1.26310610447391 | 0.510976897739504 | 649.782656686289 | 10.8654850606092 | 1.62875719013153 | 0.601293652275061 | NA | 0.0758479854013103 | 0.163114038881372 | NA | NA | NA | 11.4883237307089 | NA | NA | 0.072488379476245 | BDL | NA | 75.9465076224419 | 0.378837643312474 | NA | NA | NA | NA | NA | NA | NA | NA | NA | NA | NA | NA | NA | NA | NA | NA | NA | NA | NA | NA | NA | 0.403308056219395 | 0.00674419056656825 | NA | NA
1359 | Galinge | Yes | EKOB | Skarn | 23EKL-07-115 | Magnetite | LA-ICP-MS | Mag Galinge OGR | NA | NA | NA | NA | NA | NA | NA | NA | NA | NA | NA | NA | NA | NA | 3691.07455707161 | 5.17361494988833 | 2.97914898420621 | 10.5981340443532 | 947.08490693935 | 13.0028235491639 | 0.87434546019837 | 3.4009523400296 | NA | 5.64440061640066 | 6.08514320231242 | NA | NA | NA | 21.4240326567086 | NA | NA | 0.0260139539485339 | 0.629187589966302 | NA | 268.926285691236 | 1.72358351253372 | NA | NA | NA | NA | NA | NA | NA | NA | NA | NA | NA | NA | NA | NA | NA | NA | NA | NA | NA | NA | NA | 10.3426556427946 | 0.219561695656268 | NA | NA
1360 | Galinge | Yes | EKOB | Skarn | 23EKL-07-117 | Magnetite | LA-ICP-MS | Mag Galinge OGR | NA | NA | NA | NA | NA | NA | NA | NA | NA | NA | NA | NA | NA | NA | 3658.9744989129 | 4.42275971828703 | 2.92275573132649 | BDL | 1071.60307490979 | 12.168842352775 | 3.23224565985296 | 8.51658068300444 | NA | 11.6207430563239 | 12.0063764474315 | NA | NA | NA | 3.38316498433429 | NA | NA | 0.112562191660535 | 0.743245351265481 | NA | 94.7472855046034 | 10.9269039855356 | NA | NA | NA | NA | NA | NA | NA | NA | NA | NA | NA | NA | NA | NA | NA | NA | NA | NA | NA | NA | NA | 41.1056522308375 | 0.142214445529362 | NA | NA
1361 | Galinge | Yes | EKOB | Skarn | 23EKL-07-118 | Magnetite | LA-ICP-MS | Mag Galinge OGR | NA | NA | NA | NA | NA | NA | NA | NA | NA | NA | NA | NA | NA | NA | 3723.23510469272 | 4.15353450206176 | 3.35282105191989 | 0.111506192905226 | 1089.6887238132 | 12.6117099958983 | 2.10961828282162 | 1.00948904147408 | NA | 0.730613505782364 | 1.000299393092 | NA | NA | NA | 16.4310796798579 | NA | NA | BDL | BDL | NA | 118.453603014546 | 2.08081420049394 | NA | NA | NA | NA | NA | NA | NA | NA | NA | NA | NA | NA | NA | NA | NA | NA | NA | NA | NA | NA | NA | 3.78303244698184 | 0.00634510968584167 | NA | NA
1362 | Galinge | Yes | EKOB | Skarn | 23EKL-07-119 | Magnetite | LA-ICP-MS | Mag Galinge OGR | NA | NA | NA | NA | NA | NA | NA | NA | NA | NA | NA | NA | NA | NA | 4106.84051388195 | 3.85469874470581 | 3.52122102979373 | 79.368632910518 | 813.227108410655 | 12.1405666123597 | 1.04988790698718 | 2.41382936182919 | NA | 0.643399170773304 | 0.822822696283223 | NA | NA | NA | 1.99640933439029 | NA | NA | BDL | 0.134374145783067 | NA | 118.602956104646 | 2.81190228417692 | NA | NA | NA | NA | NA | NA | NA | NA | NA | NA | NA | NA | NA | NA | NA | NA | NA | NA | NA | NA | NA | 3.32291339850088 | 0.0829063344126631 | NA | NA
1363 | Galinge | Yes | EKOB | Skarn | 23EKL-07-121 | Magnetite | LA-ICP-MS | Mag Galinge OGR | NA | NA | NA | NA | NA | NA | NA | NA | NA | NA | NA | NA | NA | NA | 5374.33604140209 | 4.80098703375867 | 5.01776865261989 | BDL | 473.576293138481 | 9.36281488208017 | 1.44375062532528 | 1.74770764537904 | NA | 1.24251784721983 | 1.71703649530008 | NA | NA | NA | 1.10377380228205 | NA | NA | 0.0241723157223891 | 1.20384140411295 | NA | 135.97663394009 | 0.524007371982855 | NA | NA | NA | NA | NA | NA | NA | NA | NA | NA | NA | NA | NA | NA | NA | NA | NA | NA | NA | NA | NA | 0.563593339240919 | 0.751218917266261 | NA | NA
1364 | Galinge | Yes | EKOB | Skarn | 23EKL-07-122 | Magnetite | LA-ICP-MS | Mag Galinge OGR | NA | NA | NA | NA | NA | NA | NA | NA | NA | NA | NA | NA | NA | NA | 4226.97977973951 | 5.77260642664601 | 1.13089112913305 | BDL | 815.401902325289 | 12.1157799178321 | 3.87809099780174 | 0.458521733244385 | NA | BDL | 0.166426656825202 | NA | NA | NA | 0.564044662558739 | NA | NA | 0.102175431986096 | 0.532957791112028 | NA | 100.154899682228 | 0.201609465040502 | NA | NA | NA | NA | NA | NA | NA | NA | NA | NA | NA | NA | NA | NA | NA | NA | NA | NA | NA | NA | NA | 0.0102980668056581 | BDL | NA | NA
1365 | Galinge | Yes | EKOB | Skarn | 23EKL-07-123 | Magnetite | LA-ICP-MS | Mag Galinge OGR | NA | NA | NA | NA | NA | NA | NA | NA | NA | NA | NA | NA | NA | NA | 4149.31975653476 | 7.44268966111043 | 1.21167229648942 | 2.31996705863238 | 1068.40645816611 | 13.3200052242604 | 4.72334344614112 | 1.28007916674802 | NA | BDL | 0.782049480578737 | NA | NA | NA | 3.48536186608269 | NA | NA | 0.600181534027618 | BDL | NA | 87.5784581098984 | 1.07218367921746 | NA | NA | NA | NA | NA | NA | NA | NA | NA | NA | NA | NA | NA | NA | NA | NA | NA | NA | NA | NA | NA | 1.05959767763674 | 0.0101311940857828 | NA | NA
1366 | Galinge | Yes | EKOB | Skarn | 23EKL-07-124 | Magnetite | LA-ICP-MS | Mag Galinge OGR | NA | NA | NA | NA | NA | NA | NA | NA | NA | NA | NA | NA | NA | NA | 5733.78004054725 | 2.60142475039835 | BDL | 4.1874179387764 | 711.662330811568 | 14.1995471218632 | 3.56394754347656 | 4.83883827924138 | NA | 2.41219433974172 | 2.06325779221072 | NA | NA | NA | 1.1524736976769 | NA | NA | BDL | 0.311739936552311 | NA | 54.7049206083362 | 2.28902871715189 | NA | NA | NA | NA | NA | NA | NA | NA | NA | NA | NA | NA | NA | NA | NA | NA | NA | NA | NA | NA | NA | 9.28996296076427 | 0.151701708948893 | NA | NA
1367 | Galinge | Yes | EKOB | Skarn | 23EKL-07-125 | Magnetite | LA-ICP-MS | Mag Galinge OGR | NA | NA | NA | NA | NA | NA | NA | NA | NA | NA | NA | NA | NA | NA | 4465.09881623534 | 7.91782445227327 | 0.696416143524385 | BDL | 937.735984998932 | 11.2831496051867 | 5.04761152744708 | 0.092103498816576 | NA | BDL | 1.14709044808635 | NA | NA | NA | 0.683080913500844 | NA | NA | 0.232008211856608 | 0.544669349024692 | NA | 98.0435408195494 | 0.444439983307463 | NA | NA | NA | NA | NA | NA | NA | NA | NA | NA | NA | NA | NA | NA | NA | NA | NA | NA | NA | NA | NA | 0.212234713259028 | BDL | NA | NA
1368 | Galinge | Yes | EKOB | Skarn | 23EKL-07-126 | Magnetite | LA-ICP-MS | Mag Galinge OGR | NA | NA | NA | NA | NA | NA | NA | NA | NA | NA | NA | NA | NA | NA | 5436.19163091133 | 8.78045864293668 | 4.62015127006722 | 3.78075671778842 | 1276.37456851139 | 10.9780603441112 | 1.46729888150009 | BDL | NA | 0.0484319488626381 | 0.827895307563239 | NA | NA | NA | BDL | NA | NA | BDL | BDL | NA | 101.67689106913 | 0.401754515549761 | NA | NA | NA | NA | NA | NA | NA | NA | NA | NA | NA | NA | NA | NA | NA | NA | NA | NA | NA | NA | NA | 1.15471001383351 | 0.101746075225308 | NA | NA
1369 | Galinge | Yes | EKOB | Skarn | 23EKL-07-127 | Magnetite | LA-ICP-MS | Mag Galinge OGR | NA | NA | NA | NA | NA | NA | NA | NA | NA | NA | NA | NA | NA | NA | 4268.89664265022 | 6.44818283138095 | BDL | 0.936958361008389 | 867.239502929669 | 12.7530825818158 | 3.97639819837047 | BDL | NA | 0.148294526490994 | 0.137092806818612 | NA | NA | NA | 0.583403892704673 | NA | NA | 0.0466222181203224 | BDL | NA | 29.0080118508778 | 0.100513752406995 | NA | NA | NA | NA | NA | NA | NA | NA | NA | NA | NA | NA | NA | NA | NA | NA | NA | NA | NA | NA | NA | 0.247137274780649 | 0.0270018884952137 | NA | NA
1370 | Galinge | Yes | EKOB | Skarn | 23EKL-07-128 | Magnetite | LA-ICP-MS | Mag Galinge OGR | NA | NA | NA | NA | NA | NA | NA | NA | NA | NA | NA | NA | NA | NA | 4987.96388438271 | 7.26573167743601 | 7.99241562852824 | 37.6199983409184 | 1135.17942964737 | 11.9317250809776 | 3.57635742588825 | 2.41167757965768 | NA | 1.54555896881142 | 1.75237173873686 | NA | NA | NA | 8.76880255555409 | NA | NA | 0.0989840993278045 | 0.630085257946411 | NA | 113.971992701348 | 2.82824183311539 | NA | NA | NA | NA | NA | NA | NA | NA | NA | NA | NA | NA | NA | NA | NA | NA | NA | NA | NA | NA | NA | 17.2950850572759 | 0.0175104731923308 | NA | NA
1371 | Galinge | Yes | EKOB | Skarn | 23EKL-07-129 | Magnetite | LA-ICP-MS | Mag Galinge OGR | NA | NA | NA | NA | NA | NA | NA | NA | NA | NA | NA | NA | NA | NA | 4084.33948109248 | 4.47741017727578 | 4.60301026456923 | 0.966545470535315 | 818.573853162424 | 11.1587798211418 | 4.64704574925997 | 16.2452321784284 | NA | 0.477390901081481 | 0.0594870216217631 | NA | NA | NA | 0.764943416199975 | NA | NA | BDL | 0.281682977922126 | NA | 113.327438371812 | 4.30539678808938 | NA | NA | NA | NA | NA | NA | NA | NA | NA | NA | NA | NA | NA | NA | NA | NA | NA | NA | NA | NA | NA | 0.235515238442795 | 0.0980262000601389 | NA | NA
1372 | Galinge | Yes | EKOB | Skarn | 23EKL-07-130 | Magnetite | LA-ICP-MS | Mag Galinge OGR | NA | NA | NA | NA | NA | NA | NA | NA | NA | NA | NA | NA | NA | NA | 4204.20985311102 | 5.04444325754429 | 0.681203227503029 | 0.802635106703215 | 660.424577552036 | 13.8363785529798 | 3.05330930693641 | BDL | NA | 0.261403145083355 | 0.843813044589024 | NA | NA | NA | 0.462902139514855 | NA | NA | 0.0672500303459729 | BDL | NA | 21.7844218610249 | 0.253318516401552 | NA | NA | NA | NA | NA | NA | NA | NA | NA | NA | NA | NA | NA | NA | NA | NA | NA | NA | NA | NA | NA | 2.78114720623105 | BDL | NA | NA
1373 | Galinge | Yes | EKOB | Skarn | 23EKL-08-131 | Magnetite | LA-ICP-MS | Mag Galinge OGR | NA | NA | NA | NA | NA | NA | NA | NA | NA | NA | NA | NA | NA | NA | 3380.41919059192 | 7.89652761344979 | 15.7193096636014 | 2.73452033360437 | 342.592629973612 | 7.93001672576001 | 3.97563568479997 | BDL | NA | 0.142599964781397 | 0.036941339021695 | NA | NA | NA | 1.12172522515654 | NA | NA | BDL | 0.00734599527693515 | NA | 70.8301603365785 | 0.50144675974196 | NA | NA | NA | NA | NA | NA | NA | NA | NA | NA | NA | NA | NA | NA | NA | NA | NA | NA | NA | NA | NA | 0.0564805724754162 | 0.0109675510553442 | NA | NA
1374 | Galinge | Yes | EKOB | Skarn | 23EKL-08-132 | Magnetite | LA-ICP-MS | Mag Galinge OGR | NA | NA | NA | NA | NA | NA | NA | NA | NA | NA | NA | NA | NA | NA | 3044.58275162427 | 6.43301193137645 | 0.610945366846027 | BDL | 283.635633237196 | 5.83089212276958 | 1.53210601811678 | 0.103783688436226 | NA | 0.471249483577127 | 0.0579641786912551 | NA | NA | NA | 0.801487024486135 | NA | NA | BDL | BDL | NA | 123.511471691033 | 1.48803242137907 | NA | NA | NA | NA | NA | NA | NA | NA | NA | NA | NA | NA | NA | NA | NA | NA | NA | NA | NA | NA | NA | 0.0354328264216887 | 0.00996055627621321 | NA | NA
1375 | Galinge | Yes | EKOB | Skarn | 23EKL-08-133 | Magnetite | LA-ICP-MS | Mag Galinge OGR | NA | NA | NA | NA | NA | NA | NA | NA | NA | NA | NA | NA | NA | NA | 3343.98346525583 | 7.03088814548218 | 3.86355224585302 | 0.718870308287014 | 398.007160578659 | 9.51456433289972 | BDL | 0.148270347934845 | NA | 0.808497071210631 | 0.027594295506227 | NA | NA | NA | 14.4835420447691 | NA | NA | 0.023288444516129 | BDL | NA | 390.654550684397 | 2.19763795260708 | NA | NA | NA | NA | NA | NA | NA | NA | NA | NA | NA | NA | NA | NA | NA | NA | NA | NA | NA | NA | NA | BDL | 0.785427855780899 | NA | NA
1376 | Galinge | Yes | EKOB | Skarn | 23EKL-08-134 | Magnetite | LA-ICP-MS | Mag Galinge OGR | NA | NA | NA | NA | NA | NA | NA | NA | NA | NA | NA | NA | NA | NA | 3160.61318996597 | 6.33529486811514 | 2.96652911203463 | 5.77949408987935 | 265.473769759114 | 12.6000795822751 | 2.80698863165146 | 0.838130761468219 | NA | 0.265251006113192 | BDL | NA | NA | NA | 0.28039042789339 | NA | NA | 0.0476333536993028 | 0.458953155124564 | NA | 6.15243850132769 | 0.252243674209417 | NA | NA | NA | NA | NA | NA | NA | NA | NA | NA | NA | NA | NA | NA | NA | NA | NA | NA | NA | NA | NA | 1.52153777254206 | BDL | NA | NA
1377 | Galinge | Yes | EKOB | Skarn | 23EKL-08-135 | Magnetite | LA-ICP-MS | Mag Galinge OGR | NA | NA | NA | NA | NA | NA | NA | NA | NA | NA | NA | NA | NA | NA | 2945.93385623542 | 3.6012492041105 | 1.31845713232311 | BDL | 316.490386213599 | 10.2776084280798 | 1.77187478680549 | 2.07515206184137 | NA | 3.63347038763727 | 5.03889962794382 | NA | NA | NA | 1.4751762082485 | NA | NA | 0.0978784200077789 | 1.25522530244314 | NA | 37.974146056855 | 2.98290962947394 | NA | NA | NA | NA | NA | NA | NA | NA | NA | NA | NA | NA | NA | NA | NA | NA | NA | NA | NA | NA | NA | 22.0671388693352 | 0.017004658336504 | NA | NA
1378 | Galinge | Yes | EKOB | Skarn | 23EKL-08-136 | Magnetite | LA-ICP-MS | Mag Galinge OGR | NA | NA | NA | NA | NA | NA | NA | NA | NA | NA | NA | NA | NA | NA | 3471.89339731272 | 7.57788437073872 | 2.01213737456074 | 1.05607680770863 | 332.044590725275 | 7.96647622095864 | 3.90711771403548 | 3.35087443665311 | NA | BDL | 0.0597898876832054 | NA | NA | NA | 3.5518021585039 | NA | NA | BDL | 0.293639064817832 | NA | 275.434075655073 | 2.56503344038089 | NA | NA | NA | NA | NA | NA | NA | NA | NA | NA | NA | NA | NA | NA | NA | NA | NA | NA | NA | NA | NA | 0.406029985668891 | 0.0206623122648081 | NA | NA
1379 | Galinge | Yes | EKOB | Skarn | 23EKL-08-137 | Magnetite | LA-ICP-MS | Mag Galinge OGR | NA | NA | NA | NA | NA | NA | NA | NA | NA | NA | NA | NA | NA | NA | 3439.8460049498 | 10.0821840944936 | 8.00566800296417 | BDL | 399.58696087353 | 4.2949479214271 | 3.47983185172108 | 0.307739040032049 | NA | BDL | 0.00128601680317549 | NA | NA | NA | 0.174258463733912 | NA | NA | 0.0252832270899191 | 0.162018418879702 | NA | 8.46316670693781 | 0.168520591841306 | NA | NA | NA | NA | NA | NA | NA | NA | NA | NA | NA | NA | NA | NA | NA | NA | NA | NA | NA | NA | NA | 0.542988130468576 | 0.0333286077141287 | NA | NA
1380 | Galinge | Yes | EKOB | Skarn | 23EKL-08-138 | Magnetite | LA-ICP-MS | Mag Galinge OGR | NA | NA | NA | NA | NA | NA | NA | NA | NA | NA | NA | NA | NA | NA | 3494.05936407443 | 6.82733643912361 | BDL | 0.0290117105156681 | 395.992350791036 | 16.1872046435628 | 4.04866925511339 | 0.176432590590776 | NA | BDL | 4.04645699959595 | NA | NA | NA | 0.01088599561257 | NA | NA | BDL | 0.624009701952914 | NA | 11.579489555337 | 1.30345813682689 | NA | NA | NA | NA | NA | NA | NA | NA | NA | NA | NA | NA | NA | NA | NA | NA | NA | NA | NA | NA | NA | 0.198258245056724 | 0.0173646042417889 | NA | NA
1381 | Galinge | Yes | EKOB | Skarn | 23EKL-08-139 | Magnetite | LA-ICP-MS | Mag Galinge OGR | NA | NA | NA | NA | NA | NA | NA | NA | NA | NA | NA | NA | NA | NA | 3062.29122637272 | 5.26179635427229 | 2.38005484888354 | 0.0114165458040456 | 393.762110134921 | 10.4434633259893 | 2.60823148211719 | 0.0906120050171754 | NA | 0.616386814857602 | 0.350871591592773 | NA | NA | NA | 7.85811719668077 | NA | NA | 0.0256046935314076 | 0.0156166309330915 | NA | 123.451964782035 | 2.2928986795814 | NA | NA | NA | NA | NA | NA | NA | NA | NA | NA | NA | NA | NA | NA | NA | NA | NA | NA | NA | NA | NA | 1.10415159207442 | 0.594097122634004 | NA | NA
1382 | Galinge | Yes | EKOB | Skarn | 23EKL-08-140 | Magnetite | LA-ICP-MS | Mag Galinge OGR | NA | NA | NA | NA | NA | NA | NA | NA | NA | NA | NA | NA | NA | NA | 3791.61389984892 | 8.70726124619819 | 20.4159552967563 | 0.270611347283693 | 287.708733094778 | 19.0462945638752 | 3.93813050238299 | 1.26350998909918 | NA | 0.260418868804039 | 0.309342577918627 | NA | NA | NA | BDL | NA | NA | 0.023218072315991 | BDL | NA | 143.543113119426 | 1.18286872021176 | NA | NA | NA | NA | NA | NA | NA | NA | NA | NA | NA | NA | NA | NA | NA | NA | NA | NA | NA | NA | NA | 0.00271207043074798 | 0.0212880276950554 | NA | NA
1383 | Galinge | Yes | EKOB | Skarn | 23EKL-08-141 | Magnetite | LA-ICP-MS | Mag Galinge OGR | NA | NA | NA | NA | NA | NA | NA | NA | NA | NA | NA | NA | NA | NA | 3090.29072451028 | 4.50849724878462 | 1.89253250644549 | 1.36963910859071 | 240.24038609262 | 12.5046749345682 | 3.22769233742505 | 3.15821277043862 | NA | BDL | BDL | NA | NA | NA | 4.18185749429443 | NA | NA | BDL | 0.148774739093411 | NA | 44.2882921426849 | 0.249345270612514 | NA | NA | NA | NA | NA | NA | NA | NA | NA | NA | NA | NA | NA | NA | NA | NA | NA | NA | NA | NA | NA | 5.5544043277337 | 0.0407629323724371 | NA | NA
1384 | Galinge | Yes | EKOB | Skarn | 23EKL-08-142 | Magnetite | LA-ICP-MS | Mag Galinge OGR | NA | NA | NA | NA | NA | NA | NA | NA | NA | NA | NA | NA | NA | NA | 4349.22081917796 | 5.49138602905301 | 9.51050435575928 | 0.605792619056274 | 519.46052099426 | 6.68821241930915 | 3.61221675972206 | 1.90422155007328 | NA | 0.591563823927966 | 0.937145183097954 | NA | NA | NA | 4.06777739438857 | NA | NA | 0.142033269975751 | 1.35582507109222 | NA | 61.1593495868311 | 1.8837924934085 | NA | NA | NA | NA | NA | NA | NA | NA | NA | NA | NA | NA | NA | NA | NA | NA | NA | NA | NA | NA | NA | 0.196881533320282 | 0.0106317765392412 | NA | NA
1385 | Galinge | Yes | EKOB | Skarn | 23EKL-08-143 | Magnetite | LA-ICP-MS | Mag Galinge OGR | NA | NA | NA | NA | NA | NA | NA | NA | NA | NA | NA | NA | NA | NA | 3407.52235418539 | 4.98937230159877 | 12.2165548946294 | 12.9844100250363 | 628.904802985741 | 8.61835428326475 | 1.55667696297687 | BDL | NA | BDL | 5.85599175726812 | NA | NA | NA | 8.16071228932006 | NA | NA | BDL | 0.573812192391013 | NA | 326.955192649339 | 1.04307264039047 | NA | NA | NA | NA | NA | NA | NA | NA | NA | NA | NA | NA | NA | NA | NA | NA | NA | NA | NA | NA | NA | 1.61040320219555 | BDL | NA | NA
1386 | Galinge | Yes | EKOB | Skarn | 23EKL-08-144 | Magnetite | LA-ICP-MS | Mag Galinge OGR | NA | NA | NA | NA | NA | NA | NA | NA | NA | NA | NA | NA | NA | NA | 5064.03631914366 | 5.32089254597689 | BDL | 12.7253155799991 | 260.176060699605 | 6.6601720556484 | BDL | 9.27583729891124 | NA | BDL | 0.105429978882018 | NA | NA | NA | 5.23688318939039 | NA | NA | 0.0494561746574515 | 0.324108581696412 | NA | 349.617590110066 | 3.73566444836195 | NA | NA | NA | NA | NA | NA | NA | NA | NA | NA | NA | NA | NA | NA | NA | NA | NA | NA | NA | NA | NA | 0.312879109141039 | BDL | NA | NA
1387 | Galinge | Yes | EKOB | Skarn | 23EKL-08-145 | Magnetite | LA-ICP-MS | Mag Galinge OGR | NA | NA | NA | NA | NA | NA | NA | NA | NA | NA | NA | NA | NA | NA | 3733.13644259259 | 4.8757101209871 | 4.98578435412193 | 31.6410733815967 | 224.081802056132 | 9.16522384905389 | 3.11748825770755 | BDL | NA | 12.5955120388129 | 3.73219708041835 | NA | NA | NA | 4.66355307925756 | NA | NA | 0.0922587844226451 | BDL | NA | 451.457591846866 | 0.700431912119971 | NA | NA | NA | NA | NA | NA | NA | NA | NA | NA | NA | NA | NA | NA | NA | NA | NA | NA | NA | NA | NA | 1.32263189911595 | 10.0110266086138 | NA | NA
1388 | Galinge | Yes | EKOB | Skarn | 23EKL-08-146 | Magnetite | LA-ICP-MS | Mag Galinge OGR | NA | NA | NA | NA | NA | NA | NA | NA | NA | NA | NA | NA | NA | NA | 3223.06198571531 | 4.89231658234917 | 3.90578466938076 | 0.465068571108595 | 910.54541238246 | 10.4035224348338 | 1.5611247458584 | BDL | NA | 0.39425368907234 | 6.6249246816472 | NA | NA | NA | 7.09675279222835 | NA | NA | 0.044483290554893 | 0.995850370616646 | NA | 87.872720374552 | 0.188660743608509 | NA | NA | NA | NA | NA | NA | NA | NA | NA | NA | NA | NA | NA | NA | NA | NA | NA | NA | NA | NA | NA | 0.0785070437199248 | BDL | NA | NA
1389 | Galinge | Yes | EKOB | Skarn | 23EKL-08-147 | Magnetite | LA-ICP-MS | Mag Galinge OGR | NA | NA | NA | NA | NA | NA | NA | NA | NA | NA | NA | NA | NA | NA | 3152.9130340535 | 7.5598663241329 | 1.77331118391908 | BDL | 175.964471185825 | 7.31890410980984 | 0.548978897052111 | 234.92898073141 | NA | 1.115792940657 | 0.903549612027294 | NA | NA | NA | 12.1259208520544 | NA | NA | 0.0463030836237259 | 0.447877456783954 | NA | 20.1442530971209 | 4935.95249860914 | NA | NA | NA | NA | NA | NA | NA | NA | NA | NA | NA | NA | NA | NA | NA | NA | NA | NA | NA | NA | NA | BDL | 1.0773171413339 | NA | NA
1390 | Galinge | Yes | EKOB | Skarn | 23EKL-08-148 | Magnetite | LA-ICP-MS | Mag Galinge OGR | NA | NA | NA | NA | NA | NA | NA | NA | NA | NA | NA | NA | NA | NA | 3639.78417142523 | 8.78167345878882 | 2.13335727317247 | BDL | 500.81001569932 | 7.61530993160081 | 2.25054120438383 | 1.80221050094344 | NA | 0.596555493244273 | 0.908130162531409 | NA | NA | NA | 4.81325185539709 | NA | NA | BDL | 0.58943108012867 | NA | 409.776665500766 | 0.902102539751742 | NA | NA | NA | NA | NA | NA | NA | NA | NA | NA | NA | NA | NA | NA | NA | NA | NA | NA | NA | NA | NA | 1.17638231907166 | 0.0207502609996681 | NA | NA
1391 | Galinge | Yes | EKOB | Skarn | 23EKL-08-149 | Magnetite | LA-ICP-MS | Mag Galinge OGR | NA | NA | NA | NA | NA | NA | NA | NA | NA | NA | NA | NA | NA | NA | 3384.47686923949 | 5.49387844290637 | 2.99092997462232 | BDL | 344.301871680496 | 6.53580842572515 | 1.36091622129369 | BDL | NA | 0.296019530259788 | 0.059440202612329 | NA | NA | NA | 8.17786804445205 | NA | NA | 0.0219058900190146 | 0.14551441754494 | NA | 405.366025546139 | 0.95956153423315 | NA | NA | NA | NA | NA | NA | NA | NA | NA | NA | NA | NA | NA | NA | NA | NA | NA | NA | NA | NA | NA | 1.1329762467011 | 0.00511712128738511 | NA | NA
1392 | Galinge | Yes | EKOB | Skarn | 23EKL-08-150 | Magnetite | LA-ICP-MS | Mag Galinge OGR | NA | NA | NA | NA | NA | NA | NA | NA | NA | NA | NA | NA | NA | NA | 3102.67756281344 | 4.16084988526741 | 5.32488158500713 | 4.72024621393307 | 168.386582388825 | 7.63255163406629 | 2.81785905477345 | 1.66673039541448 | NA | 1.4579572509869 | 0.710800776757438 | NA | NA | NA | 0.0577329300664164 | NA | NA | BDL | 0.162217301571418 | NA | 8.33327878287688 | 0.310780102526916 | NA | NA | NA | NA | NA | NA | NA | NA | NA | NA | NA | NA | NA | NA | NA | NA | NA | NA | NA | NA | NA | 0.0105165628430075 | 0.277123622241784 | NA | NA
1459 | Gol-Gohar | No | Other | Skarn | G04-49-1 | Magnetite | LA-ICP-MS | Mag Gol-Gohar OGR | NA | NA | NA | 0.1 | BDL | 0.09 | NA | NA | NA | BDL | 0.42 | BDL | 23 | 0.38 | 0.02 | 5.21 | 42.18 | 0.14 | 24.07 | 9.03 | 0.5 | 0.62 | NA | 0.01 | 0.04 | 0.01 | BDL | 0.04 | BDL | NA | NA | 0.01 | 0.06 | 0.04 | 4.1 | 0.03 | NA | 0.05 | NA | NA | NA | NA | NA | NA | NA | NA | NA | NA | NA | NA | NA | NA | BDL | BDL | 0.15 | NA | NA | 0.17 | 0.02 | 0.01 | BDL
1460 | Gol-Gohar | No | Other | Skarn | G04-49-2 | Magnetite | LA-ICP-MS | Mag Gol-Gohar OGR | NA | NA | NA | 0.09 | BDL | 0.08 | NA | NA | NA | BDL | 0.25 | BDL | 22 | 1.47 | 0.02 | 5.12 | 41.51 | 0.12 | 25.54 | 8.77 | 0.42 | 0.09 | NA | BDL | BDL | BDL | 0.04 | BDL | 0.03 | NA | NA | 0.02 | 0.01 | 0.02 | 4.65 | BDL | NA | 0.01 | NA | NA | NA | NA | NA | NA | NA | NA | NA | NA | NA | NA | NA | NA | 0.05 | BDL | BDL | NA | NA | 0.09 | BDL | BDL | 0.01
1461 | Gol-Gohar | No | Other | Skarn | G04-49-3 | Magnetite | LA-ICP-MS | Mag Gol-Gohar OGR | NA | NA | NA | 0.11 | 0.01 | 0.09 | NA | NA | NA | BDL | 0.5 | 0.01 | 23 | 0.27 | 0.02 | 4.99 | 46.18 | BDL | 26.93 | 8.9 | 0.61 | BDL | NA | 0.04 | 0.05 | 0.01 | 0.14 | 0.09 | 0.02 | NA | NA | BDL | BDL | 0.04 | 3.51 | 0.02 | NA | 0.02 | NA | NA | NA | NA | NA | NA | NA | NA | NA | NA | NA | NA | NA | NA | BDL | 0.01 | 0.02 | NA | NA | 0.12 | BDL | 0.01 | 0.02
1462 | Gol-Gohar | No | Other | Skarn | G04-49-4 | Magnetite | LA-ICP-MS | Mag Gol-Gohar OGR | NA | NA | NA | 0.12 | 0.01 | 0.08 | NA | NA | NA | BDL | 0.69 | 0.01 | 24 | 1.72 | 0.02 | 5.27 | 46.18 | 0.04 | 26.38 | 9.09 | 0.37 | 0.02 | NA | BDL | BDL | BDL | 0.04 | 0.01 | 0.03 | NA | NA | BDL | BDL | 0.02 | 3.38 | 0.04 | NA | 0.07 | NA | NA | NA | NA | NA | NA | NA | NA | NA | NA | NA | NA | NA | NA | 0.04 | 0.01 | BDL | NA | NA | 0.18 | 0.02 | 0.02 | 0.02
1463 | Gol-Gohar | No | Other | Skarn | G04-49-5 | Magnetite | LA-ICP-MS | Mag Gol-Gohar OGR | NA | NA | NA | 0.13 | 0.01 | 0.1 | NA | NA | NA | BDL | 0.37 | 0.01 | 23 | 1.12 | 0.02 | 5.62 | 44.99 | 0.32 | 26.61 | 9.13 | 0.49 | 0.3 | NA | BDL | 0.01 | BDL | 0.06 | 0.01 | 0.06 | NA | NA | 0.01 | 0.04 | 0.01 | 3.92 | 0.02 | NA | BDL | NA | NA | NA | NA | NA | NA | NA | NA | NA | NA | NA | NA | NA | NA | BDL | BDL | 0.01 | NA | NA | 0.13 | BDL | 0.01 | 0.01
1464 | Gol-Gohar | No | Other | Skarn | G04-49-6 | Magnetite | LA-ICP-MS | Mag Gol-Gohar OGR | NA | NA | NA | 0.13 | 0.01 | 0.08 | NA | NA | NA | BDL | 0.49 | 0.01 | 24 | 0.36 | 0.02 | 5.14 | 50.57 | 2.14 | 24.96 | 9.18 | 0.3 | 0.34 | NA | BDL | 0.01 | BDL | BDL | 0.02 | 0.03 | NA | NA | BDL | 0.01 | 0.05 | 3.82 | BDL | NA | 0.03 | NA | NA | NA | NA | NA | NA | NA | NA | NA | NA | NA | NA | NA | NA | BDL | BDL | 0.01 | NA | NA | 0.09 | BDL | 0.01 | BDL
1465 | Gol-Gohar | No | Other | Skarn | G04-49-7 | Magnetite | LA-ICP-MS | Mag Gol-Gohar OGR | NA | NA | NA | 0.18 | 0.02 | 0.13 | NA | NA | NA | BDL | 0.46 | 0.01 | 24 | 1.04 | 0.02 | 5.1 | 52.37 | 0.74 | 27.37 | 9.81 | 0.68 | 0.2 | NA | 0.01 | 0.04 | 0.01 | BDL | 0.02 | 0.05 | NA | NA | BDL | 0.05 | 0.03 | 5.45 | BDL | NA | 0.08 | NA | NA | NA | NA | NA | NA | NA | NA | NA | NA | NA | NA | NA | NA | 0.03 | 0.01 | 0.12 | NA | NA | 0.06 | 0.01 | 0.02 | BDL
1466 | Gol-Gohar | No | Other | Skarn | G04-49-8 | Magnetite | LA-ICP-MS | Mag Gol-Gohar OGR | NA | NA | NA | 0.15 | 0.01 | 0.1 | NA | NA | NA | BDL | 0.27 | 0.01 | 24 | 0.55 | 0.02 | 5.01 | 52.08 | 0.28 | 27.03 | 9.29 | 0.32 | 0.4 | NA | 0.03 | 0.05 | BDL | 0.07 | 0.03 | 0.02 | NA | NA | BDL | BDL | 0.04 | 5.48 | BDL | NA | 0.07 | NA | NA | NA | NA | NA | NA | NA | NA | NA | NA | NA | NA | NA | NA | BDL | BDL | 0.1 | NA | NA | 0.11 | 0.01 | BDL | 0.01
1467 | Gol-Gohar | No | Other | Skarn | G02-236-1 | Magnetite | LA-ICP-MS | Mag Gol-Gohar OGR | NA | NA | NA | 0.31 | BDL | 0.1 | NA | NA | NA | BDL | BDL | 0.01 | 3.89 | 4.53 | 0.02 | 9.11 | 27.1 | 0.11 | 20.55 | 1.4 | 0.25 | 0.3 | NA | BDL | BDL | 0.01 | BDL | 0.07 | 0.03 | NA | NA | BDL | BDL | 0.07 | 19.13 | 0.03 | NA | 0.04 | NA | NA | NA | NA | NA | NA | NA | NA | NA | NA | NA | NA | NA | NA | 0.01 | 0.01 | BDL | NA | NA | 0.37 | BDL | 0.01 | BDL
1468 | Gol-Gohar | No | Other | Skarn | G02-236-2 | Magnetite | LA-ICP-MS | Mag Gol-Gohar OGR | NA | NA | NA | 0.31 | BDL | 0.19 | NA | NA | NA | 0.02 | 0.11 | 0.01 | 3.86 | 1.95 | 0.02 | 9.83 | 44 | 0.06 | 20.75 | 1.37 | 0.48 | 0.6 | NA | 0.09 | 0.24 | 0.05 | 0.31 | 0.26 | 0.11 | NA | NA | 0.01 | 0.04 | 0.11 | 20.41 | 0.04 | NA | 1.12 | NA | NA | NA | NA | NA | NA | NA | NA | NA | NA | NA | NA | NA | NA | BDL | BDL | 0.09 | NA | NA | 0.29 | 0.03 | 0.13 | 0.1
1469 | Gol-Gohar | No | Other | Skarn | G02-236-3 | Magnetite | LA-ICP-MS | Mag Gol-Gohar OGR | NA | NA | NA | 0.38 | 0.01 | 0.26 | NA | NA | NA | 0.01 | 0.01 | 0.01 | 3.8 | 2.9 | 0.02 | 9.3 | 54.2 | 0.14 | 18.43 | 1.42 | 0.28 | 0.38 | NA | 0.02 | 0.11 | 0.07 | 0.19 | 0.42 | 0.02 | NA | NA | 0.01 | 0.07 | 0.04 | 9.9 | 0.05 | NA | 0.26 | NA | NA | NA | NA | NA | NA | NA | NA | NA | NA | NA | NA | NA | NA | BDL | 0.01 | 0.12 | NA | NA | 0.62 | BDL | 0.05 | 0.02
1470 | Gol-Gohar | No | Other | Skarn | G02-236-4 | Magnetite | LA-ICP-MS | Mag Gol-Gohar OGR | NA | NA | NA | 0.33 | 0.01 | 0.24 | NA | NA | NA | 0.01 | 0.11 | 0.01 | 3.4 | 2.47 | 0.02 | 10.22 | 55.1 | BDL | 20.46 | 1.36 | 0.49 | 0.12 | NA | 0.04 | 0.15 | 0.02 | 0.23 | 0.04 | 0.04 | NA | NA | 0.01 | 0.02 | 0.08 | 22.59 | 0.02 | NA | 0.14 | NA | NA | NA | NA | NA | NA | NA | NA | NA | NA | NA | NA | NA | NA | BDL | 0.01 | BDL | NA | NA | 0.1 | BDL | 0.01 | BDL
1471 | Gol-Gohar | No | Other | Skarn | G02-236-5 | Magnetite | LA-ICP-MS | Mag Gol-Gohar OGR | NA | NA | NA | 0.32 | BDL | 0.12 | NA | NA | NA | 0.01 | 0.2 | 0.01 | 3.66 | 2.47 | 0.02 | 9.46 | 46.79 | 0.01 | 19.32 | 1.32 | 0.42 | 0.23 | NA | 0.01 | 0.05 | BDL | 0.13 | 0.02 | 0.02 | NA | NA | BDL | 0.04 | 0.08 | 16.26 | BDL | NA | 0.08 | NA | NA | NA | NA | NA | NA | NA | NA | NA | NA | NA | NA | NA | NA | 0.02 | BDL | 0.06 | NA | NA | 0.1 | 0.01 | 0.01 | BDL
1472 | Gol-Gohar | No | Other | Skarn | G02-236-6 | Magnetite | LA-ICP-MS | Mag Gol-Gohar OGR | NA | NA | NA | 0.3 | BDL | 0.08 | NA | NA | NA | BDL | 0.38 | 0.01 | 3.85 | 4.28 | 0.02 | 9.25 | 41.3 | BDL | 19.32 | 1.42 | 0.37 | 0.17 | NA | BDL | BDL | 0.01 | BDL | 0.03 | 0.02 | NA | NA | BDL | 0.01 | 0.06 | 12.71 | BDL | NA | BDL | NA | NA | NA | NA | NA | NA | NA | NA | NA | NA | NA | NA | NA | NA | BDL | BDL | 0.04 | NA | NA | 0.08 | BDL | BDL | 0.02
1473 | Gol-Gohar | No | Other | Skarn | G02-236-7 | Magnetite | LA-ICP-MS | Mag Gol-Gohar OGR | NA | NA | NA | 0.31 | BDL | 0.1 | NA | NA | NA | BDL | 0.01 | 0.01 | 3.72 | 0.87 | 0.02 | 9.33 | 41.7 | 0.04 | 18.41 | 1.32 | 0.23 | BDL | NA | 0.01 | BDL | BDL | 0.01 | 0.01 | 0.01 | NA | NA | BDL | BDL | 0.08 | 19.21 | 0.03 | NA | BDL | NA | NA | NA | NA | NA | NA | NA | NA | NA | NA | NA | NA | NA | NA | BDL | BDL | BDL | NA | NA | 0.09 | BDL | BDL | BDL
1474 | Gol-Gohar | No | Other | Skarn | G02-236-8 | Magnetite | LA-ICP-MS | Mag Gol-Gohar OGR | NA | NA | NA | 0.31 | BDL | 0.12 | NA | NA | NA | BDL | 0.17 | 0.01 | 3.58 | 0.72 | 0.02 | 9.32 | 41.69 | 0.02 | 19.59 | 1.35 | 0.2 | 0.43 | NA | 0.01 | 0.04 | BDL | BDL | 0.01 | 0.06 | NA | NA | BDL | 0.06 | 0.08 | 18.68 | BDL | NA | 0.07 | NA | NA | NA | NA | NA | NA | NA | NA | NA | NA | NA | NA | NA | NA | BDL | BDL | 0.04 | NA | NA | 0.07 | 0.01 | 0.01 | BDL
1475 | Gol-Gohar | No | Other | Skarn | G04-M3-1 | Magnetite | LA-ICP-MS | Mag Gol-Gohar OGR | NA | NA | NA | 1.69 | BDL | 0.09 | NA | NA | NA | BDL | 0.12 | BDL | 2.97 | BDL | 0.03 | 2.02 | 64.15 | BDL | 28.08 | 1.09 | 0.17 | 0.31 | NA | 0.01 | BDL | BDL | 0.04 | BDL | 0.01 | NA | NA | BDL | BDL | 0.07 | 5.23 | 0.01 | NA | BDL | NA | NA | NA | NA | NA | NA | NA | NA | NA | NA | NA | NA | NA | NA | 0.03 | BDL | 0.04 | NA | NA | 0.09 | BDL | 0.01 | BDL
1476 | Gol-Gohar | No | Other | Skarn | G04-M3-2 | Magnetite | LA-ICP-MS | Mag Gol-Gohar OGR | NA | NA | NA | 1.72 | BDL | 0.1 | NA | NA | NA | BDL | 0.18 | BDL | 3.17 | 0.84 | 0.03 | 1.92 | 62.26 | 0.16 | 27.66 | 1.04 | 0.03 | BDL | NA | 0.04 | 0.09 | 0.01 | BDL | 0.03 | 0.05 | NA | NA | 0.01 | BDL | 0.02 | 4.95 | 0.02 | NA | 0.09 | NA | NA | NA | NA | NA | NA | NA | NA | NA | NA | NA | NA | NA | NA | BDL | BDL | 0.09 | NA | NA | 0.08 | BDL | BDL | BDL
1477 | Gol-Gohar | No | Other | Skarn | G04-M3-3 | Magnetite | LA-ICP-MS | Mag Gol-Gohar OGR | NA | NA | NA | 1.65 | 0.01 | 0.13 | NA | NA | NA | BDL | 0.17 | BDL | 2.99 | 0.59 | 0.03 | 4.44 | 55.01 | 0.09 | 27.88 | 1.33 | 0.19 | 0.33 | NA | 0.02 | 0.01 | BDL | BDL | 0.14 | BDL | NA | NA | BDL | 0.08 | 0.06 | 6.91 | 0.03 | NA | 0.03 | NA | NA | NA | NA | NA | NA | NA | NA | NA | NA | NA | NA | NA | NA | 0.02 | 0.01 | 0.03 | NA | NA | 0.16 | BDL | BDL | 0.02
1478 | Gol-Gohar | No | Other | Skarn | G04-M3-4 | Magnetite | LA-ICP-MS | Mag Gol-Gohar OGR | NA | NA | NA | 1.57 | BDL | 0.11 | NA | NA | NA | BDL | 0.07 | BDL | 2.45 | 0.26 | 0.03 | 3.62 | 55.86 | 0.15 | 31.11 | 1.16 | 0.06 | 0.55 | NA | 0.03 | 0.16 | BDL | BDL | 0.93 | BDL | NA | NA | 0.01 | BDL | 0.04 | 5.69 | BDL | NA | BDL | NA | NA | NA | NA | NA | NA | NA | NA | NA | NA | NA | NA | NA | NA | 0.01 | BDL | 0.02 | NA | NA | 0.21 | 0.01 | BDL | 0.01
1479 | Gol-Gohar | No | Other | Skarn | G04-M3-5 | Magnetite | LA-ICP-MS | Mag Gol-Gohar OGR | NA | NA | NA | 0.06 | 0.01 | 0.07 | NA | NA | NA | BDL | BDL | BDL | 0.21 | 0.19 | BDL | 3.01 | 20.87 | 1065 | 1.56 | 0.43 | 0.14 | 36.13 | NA | BDL | 0.03 | BDL | BDL | BDL | 0.05 | NA | NA | 0.15 | 0.04 | 0.04 | 0.14 | 0.01 | NA | BDL | NA | NA | NA | NA | NA | NA | NA | NA | NA | NA | NA | NA | NA | NA | 0.01 | BDL | 0.01 | NA | NA | 0.43 | 0.15 | BDL | BDL
1480 | Gol-Gohar | No | Other | Skarn | G04-M3-6 | Magnetite | LA-ICP-MS | Mag Gol-Gohar OGR | NA | NA | NA | 1.62 | BDL | 0.11 | NA | NA | NA | BDL | BDL | BDL | 4.14 | 7.95 | 0.03 | 3.13 | 55.36 | 0.51 | 30.98 | 1.26 | 0.38 | 1.81 | NA | 0.05 | 0.13 | 0.08 | 0.23 | 1.17 | 0.03 | NA | NA | BDL | 0.18 | 0.03 | 4.39 | 0.09 | NA | 0.19 | NA | NA | NA | NA | NA | NA | NA | NA | NA | NA | NA | NA | NA | NA | 0.02 | 0.01 | 0.32 | NA | NA | 0.77 | 0.02 | 0.05 | 0.14
1481 | Gol-Gohar | No | Other | Skarn | G04-M3-7 | Magnetite | LA-ICP-MS | Mag Gol-Gohar OGR | NA | NA | NA | 1.37 | BDL | 0.12 | NA | NA | NA | 0.01 | 0.17 | BDL | 3.95 | 1.41 | 0.03 | 3.96 | 56.94 | 2.17 | 29.26 | 1.02 | 0.3 | 0.21 | NA | BDL | 0.13 | 0.04 | 0.17 | 0.49 | 0.03 | NA | NA | BDL | 0.17 | 0.04 | 3.43 | BDL | NA | 0.11 | NA | NA | NA | NA | NA | NA | NA | NA | NA | NA | NA | NA | NA | NA | 0.02 | 0.01 | BDL | NA | NA | 1.02 | 0.01 | BDL | 0.13
1482 | Gunjiu | No | Gangdese | Skarn | GJ-T1 | Magnetite | LA-ICP-MS | Mag Gunjiu SGTG | NA | NA | NA | NA | NA | NA | NA | NA | NA | NA | 1.25 | 118 | 15.7 | 14.2 | NA | 22.6 | 13.3 | 1.15 | 256 | 12.2 | NA | NA | NA | 0.95 | 2.37 | 0.75 | 1.07 | 0.16 | NA | NA | NA | 3.24 | NA | NA | NA | 7.88 | 0.46 | 3.68 | 0.22 | 0.53 | 0.08 | 0.34 | 0.08 | BDL | 0.09 | BDL | 0.09 | BDL | 0.06 | BDL | 0.06 | BDL | 0.05 | 0.11 | 22.3 | NA | NA | NA | NA | 0.35 | 0.16
1483 | Gunjiu | No | Gangdese | Skarn | GJ-T2 | Magnetite | LA-ICP-MS | Mag Gunjiu SGTG | NA | NA | NA | NA | NA | NA | NA | NA | NA | NA | 0.88 | 66.9 | 4.65 | 0.59 | NA | 29.6 | 10.4 | 5.23 | 136 | 13.2 | NA | NA | NA | 0.81 | 2.25 | 0.34 | 1.08 | 0.18 | NA | NA | NA | 0.09 | NA | NA | NA | 0.35 | 0.36 | 2.49 | 0.29 | 0.41 | 0.08 | 0.31 | 0.05 | BDL | 0.06 | BDL | BDL | BDL | 0.08 | BDL | BDL | BDL | 0.05 | 0.14 | 0.69 | NA | NA | NA | NA | 0.38 | 0.4
1484 | Gunjiu | No | Gangdese | Skarn | GJ-T3 | Magnetite | LA-ICP-MS | Mag Gunjiu SGTG | NA | NA | NA | NA | NA | NA | NA | NA | NA | NA | 1.42 | 160 | 11.4 | 2.13 | NA | 34.1 | 5.04 | 3.74 | 368 | 5.55 | NA | NA | NA | 1.36 | 3.62 | 0.61 | 6.49 | 0.67 | NA | NA | NA | 145 | NA | NA | NA | 7.76 | 0.78 | 4.38 | 0.28 | 0.29 | 0.05 | 0.23 | 0.06 | BDL | 0.07 | BDL | 0.08 | BDL | BDL | BDL | BDL | BDL | 0.23 | 0.14 | 188 | NA | NA | NA | NA | 0.32 | 0.17
1485 | Gunjiu | No | Gangdese | Skarn | GJ-T4 | Magnetite | LA-ICP-MS | Mag Gunjiu SGTG | NA | NA | NA | NA | NA | NA | NA | NA | NA | NA | 1.35 | 101 | 5.3 | 1.36 | NA | 27.6 | 5.08 | 0.76 | 217 | 8.12 | NA | NA | NA | 1.43 | 5.8 | 0.72 | 4.97 | 0.99 | NA | NA | NA | 62.4 | NA | NA | NA | 9.05 | 0.68 | 4.76 | 0.14 | 0.26 | BDL | 0.17 | 0.05 | BDL | 0.06 | BDL | 0.09 | BDL | 0.07 | BDL | 0.06 | BDL | 0.19 | 0.15 | 175 | NA | NA | NA | NA | 0.4 | 0.29
1486 | Gunjiu | No | Gangdese | Skarn | GJ-T5 | Magnetite | LA-ICP-MS | Mag Gunjiu SGTG | NA | NA | NA | NA | NA | NA | NA | NA | NA | NA | 1.02 | 66.3 | 9.88 | 0.86 | NA | 26.9 | 13.9 | 0.5 | 177 | 13.2 | NA | NA | NA | 0.39 | 1.5 | 0.1 | 0.35 | 0.06 | NA | NA | NA | 1.97 | NA | NA | NA | 10.2 | 0.16 | 10 | 0.09 | 0.15 | 0.05 | 0.09 | 0.05 | BDL | 0.05 | BDL | BDL | BDL | BDL | BDL | 0.08 | BDL | 0.05 | 0.05 | 107 | NA | NA | NA | NA | 0.16 | 0.06
1487 | Gunjiu | No | Gangdese | Skarn | GJ-T6 | Magnetite | LA-ICP-MS | Mag Gunjiu SGTG | NA | NA | NA | NA | NA | NA | NA | NA | NA | NA | 1.08 | 123 | 4.82 | 2.49 | NA | 25.7 | 4.07 | 0.81 | 180 | 7.86 | NA | NA | NA | 1.21 | 6.05 | 0.72 | 4.88 | 0.9 | NA | NA | NA | 1.1 | NA | NA | NA | 7.87 | 0.58 | 4.23 | 0.13 | 0.25 | BDL | 0.16 | 0.07 | BDL | 0.06 | BDL | 0.08 | BDL | 0.06 | BDL | 0.06 | BDL | 0.18 | 0.12 | 29.1 | NA | NA | NA | NA | 0.64 | 0.49
1488 | Gunjiu | No | Gangdese | Skarn | GJ-T7 | Magnetite | LA-ICP-MS | Mag Gunjiu SGTG | NA | NA | NA | NA | NA | NA | NA | NA | NA | NA | 1.15 | 98 | 9.7 | 4.2 | NA | 28.67 | 8.13 | 1.45 | 156 | 11.1 | NA | NA | NA | 1.65 | 4.37 | 0.55 | 4.07 | 0.56 | NA | NA | NA | 27.6 | NA | NA | NA | 8.52 | 0.56 | 4.68 | 0.2 | 0.43 | 0.06 | 0.24 | 0.08 | BDL | 0.08 | BDL | 0.13 | BDL | 0.09 | BDL | BDL | BDL | 0.17 | 0.11 | 101 | NA | NA | NA | NA | 0.33 | 0.26
1489 | Gunjiu | No | Gangdese | Skarn | GJ-T8 | Magnetite | LA-ICP-MS | Mag Gunjiu SGTG | NA | NA | NA | NA | NA | NA | NA | NA | NA | NA | 1.16 | 82 | 9.71 | 8.52 | NA | 32.6 | 11.34 | 1.35 | 182 | 9.2 | NA | NA | NA | 1.25 | 6.12 | 0.65 | 3.87 | 0.43 | NA | NA | NA | 66.3 | NA | NA | NA | 7.88 | 0.86 | 5.18 | 0.17 | 0.23 | BDL | 0.21 | BDL | BDL | 0.09 | BDL | 0.05 | BDL | 0.06 | BDL | 0.11 | BDL | 0.14 | 0.1 | 145 | NA | NA | NA | NA | 0.37 | 0.37
1490 | Gunjiu | No | Gangdese | Skarn | GJ-T9 | Magnetite | LA-ICP-MS | Mag Gunjiu SGTG | NA | NA | NA | NA | NA | NA | NA | NA | NA | NA | 1.27 | 119 | 8.59 | 2.21 | NA | 37.14 | 9.53 | 0.95 | 296 | 9.67 | NA | NA | NA | 1.11 | 4.17 | 0.47 | 3.27 | 0.72 | NA | NA | NA | 2.13 | NA | NA | NA | 7.7 | 0.53 | 4.58 | 0.18 | 0.33 | 0.07 | 0.36 | 0.07 | BDL | 0.05 | BDL | 0.11 | BDL | 0.05 | BDL | 0.09 | BDL | 0.2 | 0.09 | 34.1 | NA | NA | NA | NA | 0.35 | 0.29
1491 | Haobugao | No | North East China | Skarn | ZK0107-2-01-1 | Magnetite | LA-ICP-MS | Mag Haobugao GJ | NA | NA | NA | 2678.1 | 1203.7 | 1876.8 | 55 | NA | NA | NA | 0.2 | 417.3 | 7.2 | NA | 5964.9 | 13 | 27.1 | NA | 1193.2 | NA | NA | NA | NA | NA | NA | NA | 0.8 | NA | NA | NA | NA | NA | NA | NA | 135.5 | NA | NA | NA | NA | NA | NA | NA | NA | NA | NA | NA | NA | NA | NA | NA | NA | NA | NA | NA | NA | NA | NA | 0.2 | NA | NA | NA
1492 | Haobugao | No | North East China | Skarn | ZK0107-2-02-2 | Magnetite | LA-ICP-MS | Mag Haobugao GJ | NA | NA | NA | 2925.2 | 1567.3 | 1692.3 | 12.3 | NA | NA | NA | 0.4 | 447.1 | 7.8 | NA | 6166.6 | 13 | 38 | NA | 1281.2 | NA | NA | NA | NA | NA | NA | NA | 1 | 0.1 | NA | NA | NA | NA | NA | NA | 250.8 | NA | NA | NA | NA | NA | NA | NA | NA | NA | NA | NA | NA | NA | NA | NA | NA | NA | NA | NA | NA | NA | NA | 0.3 | NA | NA | NA
1493 | Haobugao | No | North East China | Skarn | ZK0107-2-03-3 | Magnetite | LA-ICP-MS | Mag Haobugao GJ | NA | NA | NA | 1941 | 1490.3 | 579.5 | 116.1 | NA | NA | 20.3 | 1 | 542.6 | 10.4 | NA | 5860.5 | 14.6 | 36.3 | NA | 1240 | NA | NA | NA | NA | NA | NA | NA | 0.1 | NA | NA | NA | NA | NA | NA | NA | 176.3 | NA | NA | NA | NA | NA | NA | NA | NA | NA | NA | NA | NA | NA | NA | NA | NA | NA | NA | NA | NA | NA | NA | 0.3 | NA | NA | NA
1494 | Haobugao | No | North East China | Skarn | ZK0107-2-04-4 | Magnetite | LA-ICP-MS | Mag Haobugao GJ | NA | NA | NA | 1562.8 | 1388.7 | 1070 | 12.9 | NA | NA | NA | NA | 544.9 | 9.1 | NA | 5551.5 | 16.8 | 34.1 | NA | 972.2 | NA | NA | NA | NA | NA | NA | NA | NA | NA | NA | NA | NA | NA | NA | NA | 139.3 | NA | NA | NA | NA | NA | NA | NA | NA | NA | NA | NA | NA | NA | NA | NA | NA | NA | NA | NA | NA | NA | NA | 0.2 | NA | NA | NA
1495 | Haobugao | No | North East China | Skarn | ZK0107-2-05-5 | Magnetite | LA-ICP-MS | Mag Haobugao GJ | NA | NA | NA | 2596.8 | 1521.6 | NA | 55 | NA | NA | NA | 0.9 | 527.1 | 8.3 | 5.8 | 6056.6 | 13.1 | 36 | NA | 1325.9 | NA | NA | NA | NA | NA | NA | NA | 0.5 | NA | NA | NA | NA | NA | NA | NA | 144.3 | NA | NA | NA | NA | NA | NA | NA | NA | NA | NA | NA | NA | NA | NA | NA | NA | NA | NA | NA | NA | NA | NA | 0.3 | NA | NA | NA
1496 | Haobugao | No | North East China | Skarn | ZK0107-2-06-6 | Magnetite | LA-ICP-MS | Mag Haobugao GJ | NA | NA | NA | 2983.1 | 1462.2 | 1311.9 | 86.3 | NA | NA | 580.2 | 0.1 | 446.1 | 8.2 | 7.8 | 6354.3 | 14.2 | 33.9 | NA | 1337 | NA | NA | NA | NA | NA | NA | NA | 1.8 | 0.1 | NA | NA | NA | NA | NA | NA | 201.4 | NA | NA | NA | NA | NA | NA | NA | NA | NA | NA | NA | NA | NA | NA | NA | NA | NA | 0.1 | NA | NA | NA | NA | 0.5 | NA | NA | NA
1497 | Haobugao | No | North East China | Skarn | ZK0107-2-07-7 | Magnetite | LA-ICP-MS | Mag Haobugao GJ | NA | NA | NA | 3899.3 | 2068.4 | 4932.6 | 715.4 | NA | NA | 4671 | NA | 661.7 | 12.2 | 45 | 6175.7 | 14.4 | 28.6 | 3 | 1382.8 | NA | NA | NA | NA | NA | NA | 0.3 | 2 | 0.2 | NA | NA | NA | NA | NA | NA | 284.9 | NA | NA | NA | NA | NA | NA | NA | NA | NA | NA | NA | NA | NA | NA | NA | NA | NA | NA | NA | NA | NA | NA | 29.1 | NA | NA | NA
1498 | Haobugao | No | North East China | Skarn | ZK0107-2-08-8 | Magnetite | LA-ICP-MS | Mag Haobugao GJ | NA | NA | NA | 2928.4 | 2029.1 | 2846 | 84.3 | NA | NA | 492.9 | 0.6 | 774.7 | 12.1 | 17.9 | 6137.1 | 12.8 | 31.2 | 2.9 | 1443.6 | NA | NA | NA | NA | NA | NA | 0.1 | 1.7 | 0.1 | NA | NA | NA | NA | NA | NA | 284.8 | NA | NA | NA | NA | NA | NA | NA | NA | NA | NA | NA | NA | NA | NA | NA | NA | NA | NA | NA | NA | NA | NA | 25.9 | NA | NA | NA
1499 | Haobugao | No | North East China | Skarn | ZK0107-2-09-9 | Magnetite | LA-ICP-MS | Mag Haobugao GJ | NA | NA | NA | 3678.4 | 2193.9 | 4488.5 | 27.9 | NA | NA | 1932 | 1.3 | 776.7 | 11.7 | 26 | 5999.2 | 11.8 | 29.3 | 9 | 1326.2 | NA | NA | NA | NA | NA | NA | 0.5 | 3.3 | 0.2 | NA | NA | NA | NA | NA | NA | 264.9 | NA | NA | NA | NA | NA | NA | NA | NA | NA | NA | NA | NA | NA | NA | NA | NA | NA | 0.1 | NA | NA | NA | NA | 21.1 | NA | NA | NA
1500 | Haobugao | No | North East China | Skarn | ZK0107-2-10 -10 | Magnetite | LA-ICP-MS | Mag Haobugao GJ | NA | NA | NA | 2942.4 | 2109.4 | 4800.5 | 51.4 | NA | NA | 1765.1 | NA | 669.9 | 11.6 | 17.8 | 5773.1 | 14.3 | 29.6 | 2.1 | 1411.1 | NA | NA | NA | NA | NA | NA | 0.2 | 2.5 | 0.5 | NA | NA | NA | NA | NA | NA | 303 | NA | NA | NA | NA | NA | NA | NA | NA | NA | NA | NA | NA | NA | NA | NA | NA | NA | 0.1 | NA | NA | NA | NA | 31.7 | NA | NA | NA
1501 | Haobugao | No | North East China | Skarn | ZK0107-2-11-11 | Magnetite | LA-ICP-MS | Mag Haobugao GJ | NA | NA | NA | 3485.3 | 2221 | 4389.8 | 38.9 | NA | NA | 607.8 | 0.6 | 620.4 | 9.9 | 64.5 | 5817.5 | 13.3 | 34.4 | 4.2 | 1492.5 | NA | NA | NA | NA | NA | NA | NA | 2.4 | 0.2 | NA | NA | NA | NA | NA | NA | 267 | NA | NA | NA | NA | NA | NA | NA | NA | NA | NA | NA | NA | NA | NA | NA | NA | NA | NA | NA | NA | NA | NA | 17.6 | NA | NA | NA
1502 | Haobugao | No | North East China | Skarn | ZK0107-2-12-12 | Magnetite | LA-ICP-MS | Mag Haobugao GJ | NA | NA | NA | 3540.8 | 2040.1 | 6530.2 | 74.6 | NA | NA | 2421.4 | NA | 738.6 | 12.4 | 38.2 | 6325.1 | 12.3 | 33.7 | 1.7 | 1478.2 | NA | NA | NA | NA | NA | NA | 0.2 | 2.3 | 0.2 | NA | NA | NA | NA | NA | NA | 311.5 | NA | NA | NA | NA | NA | NA | NA | NA | NA | NA | NA | NA | NA | NA | NA | NA | NA | NA | NA | NA | NA | NA | 14.9 | NA | NA | NA
1503 | Haobugao | No | North East China | Skarn | ZK0605-8-1-1 | Magnetite | LA-ICP-MS | Mag Haobugao GJ | NA | NA | NA | 83.5 | 1945.2 | 2497.1 | 58.3 | NA | NA | 36.7 | 0.5 | 50.5 | 1.6 | NA | 2331 | 6.3 | 3.9 | 0.1 | 1234.5 | NA | NA | NA | NA | NA | NA | NA | 1.8 | 1.2 | NA | NA | NA | NA | NA | NA | 4792.7 | NA | NA | NA | NA | NA | NA | NA | NA | NA | NA | NA | NA | NA | NA | NA | NA | NA | 0.2 | 0.1 | NA | NA | NA | 0.1 | NA | NA | NA
1504 | Haobugao | No | North East China | Skarn | ZK0605-8-2-2 | Magnetite | LA-ICP-MS | Mag Haobugao GJ | NA | NA | NA | 80.7 | 1911.7 | 1469.9 | 137.1 | NA | NA | NA | NA | 61 | 2.8 | NA | 2357.4 | 5.6 | 3.7 | NA | 1318 | NA | NA | NA | NA | NA | NA | NA | 1.4 | 1.1 | NA | NA | NA | NA | NA | NA | 5163 | NA | NA | NA | NA | NA | NA | NA | NA | NA | NA | NA | NA | NA | NA | NA | NA | NA | NA | 0.1 | NA | NA | NA | 0.4 | NA | NA | NA
1505 | Haobugao | No | North East China | Skarn | ZK0605-8-3-3 | Magnetite | LA-ICP-MS | Mag Haobugao GJ | NA | NA | NA | 87.4 | 1927.4 | 1735.6 | 57.7 | NA | NA | 570.9 | 0.2 | 58 | 2.4 | 8 | 2349.9 | 6.3 | 3 | NA | 1359.7 | NA | NA | NA | NA | NA | NA | 0.1 | 0.9 | 1.1 | NA | NA | NA | NA | NA | NA | 5046.5 | NA | NA | NA | NA | NA | NA | NA | NA | NA | NA | NA | NA | NA | NA | NA | NA | NA | 0.1 | NA | NA | NA | NA | 0.5 | NA | NA | NA
1506 | Haobugao | No | North East China | Skarn | ZK0605-8-4-4 | Magnetite | LA-ICP-MS | Mag Haobugao GJ | NA | NA | NA | 450 | 2337.1 | 20804.9 | 78.1 | NA | NA | 699.1 | NA | 17.9 | 0.7 | NA | 2321.6 | 6.5 | 1 | 1.3 | 1362.1 | NA | NA | NA | NA | NA | NA | 0.7 | 1.5 | 0.9 | NA | NA | NA | NA | NA | NA | 4283.8 | NA | NA | NA | NA | NA | NA | NA | NA | NA | NA | NA | NA | NA | NA | NA | NA | NA | NA | 0.1 | NA | NA | NA | 0.8 | NA | NA | NA
1507 | Haobugao | No | North East China | Skarn | ZK0605-8-5-5 | Magnetite | LA-ICP-MS | Mag Haobugao GJ | NA | NA | NA | 322.8 | 2426.5 | 23621.6 | 89.2 | NA | NA | 266.2 | NA | 7 | 0.3 | 1.1 | 2085.6 | 6.6 | 3.2 | 2.5 | 1564.4 | NA | NA | NA | NA | NA | NA | 0.8 | 1.8 | 0.9 | NA | NA | NA | NA | NA | NA | 5368.2 | NA | NA | NA | NA | NA | NA | NA | NA | NA | NA | NA | NA | NA | NA | NA | NA | NA | NA | 0.1 | NA | NA | NA | 0.8 | NA | NA | NA
1508 | Haobugao | No | North East China | Skarn | ZK0605-8-6-6 | Magnetite | LA-ICP-MS | Mag Haobugao GJ | NA | NA | NA | 1492.8 | 3254.2 | 29318 | 72.5 | NA | NA | 1322.3 | NA | 37.1 | NA | 17.5 | 4015.6 | 7.8 | 3.3 | 2.8 | 1624.4 | NA | NA | NA | NA | NA | NA | 1.1 | 1.8 | 0.9 | NA | NA | NA | NA | NA | NA | 3636.2 | NA | NA | NA | NA | NA | NA | NA | NA | NA | NA | NA | NA | NA | NA | NA | NA | NA | 0.2 | 0.1 | NA | NA | NA | 1.3 | NA | NA | NA
1509 | Haobugao | No | North East China | Skarn | ZK0605-8-07-7 | Magnetite | LA-ICP-MS | Mag Haobugao GJ | NA | NA | NA | 936.2 | 1706.3 | 30727.7 | 175.7 | NA | NA | NA | NA | 21.5 | 1.5 | 4.1 | 2733.4 | 5.8 | 3.2 | 0.5 | 1387.1 | NA | NA | NA | NA | NA | NA | 1.7 | 1.8 | 1.3 | NA | NA | NA | NA | NA | NA | 7306.6 | NA | NA | NA | NA | NA | NA | NA | NA | NA | NA | NA | NA | NA | NA | NA | NA | NA | 0.1 | 0.1 | NA | NA | NA | 1.3 | NA | NA | NA
1510 | Haobugao | No | North East China | Skarn | ZK0605-8-08-8 | Magnetite | LA-ICP-MS | Mag Haobugao GJ | NA | NA | NA | 1084.8 | 1978.7 | 28594.3 | 133.2 | NA | NA | 36.7 | 0.7 | 38.9 | 1 | 8.9 | 2960.3 | 6.5 | 4.7 | 0.2 | 1380.6 | NA | NA | NA | NA | NA | NA | 1.8 | 2 | 1.2 | NA | NA | NA | NA | NA | NA | 6066.2 | NA | NA | NA | NA | NA | NA | NA | NA | NA | NA | NA | NA | NA | NA | NA | NA | NA | 0.1 | NA | NA | NA | NA | 1.3 | NA | NA | NA
1511 | Haobugao | No | North East China | Skarn | ZK0605-8-09-9 | Magnetite | LA-ICP-MS | Mag Haobugao GJ | NA | NA | NA | 840.8 | 1764.9 | 26828.7 | 19.7 | NA | NA | 208.1 | 1.4 | 51.2 | 1.1 | 7 | 2883.7 | 6.1 | 4.1 | NA | 1411.6 | NA | NA | NA | NA | NA | NA | 0.9 | 1.9 | 0.9 | NA | NA | NA | NA | NA | NA | 5490 | NA | NA | NA | NA | NA | NA | NA | NA | NA | NA | NA | NA | NA | NA | NA | NA | NA | NA | NA | NA | NA | NA | 1.3 | NA | NA | NA
1512 | Haobugao | No | North East China | Skarn | ZK0605-8-10-10 | Magnetite | LA-ICP-MS | Mag Haobugao GJ | NA | NA | NA | 898.9 | 1901 | 32857.4 | NA | NA | NA | 372.5 | 0.5 | 22.5 | 0.4 | NA | 2816.8 | 5.8 | 3.5 | NA | 1395.2 | NA | NA | NA | NA | NA | NA | 2.7 | 1.8 | 1.3 | NA | NA | NA | NA | NA | NA | 5451.2 | NA | NA | NA | NA | NA | NA | NA | NA | NA | NA | NA | NA | NA | NA | NA | NA | NA | 0.1 | 0.1 | NA | NA | NA | 2.8 | NA | NA | NA
1513 | Haobugao | No | North East China | Skarn | ZK0605-8-11-11 | Magnetite | LA-ICP-MS | Mag Haobugao GJ | NA | NA | NA | 1658.3 | 1850.8 | 36241.8 | 235.8 | NA | NA | NA | 4 | 26.7 | 0.6 | 25.9 | 4071.8 | 6.1 | 2.7 | 0.5 | 1529.5 | NA | NA | NA | NA | NA | NA | 1.3 | 1.4 | 0.9 | NA | NA | NA | NA | NA | NA | 5930.5 | NA | NA | NA | NA | NA | NA | NA | NA | NA | NA | NA | NA | NA | NA | NA | NA | NA | NA | NA | NA | NA | NA | 3.8 | NA | NA | NA
1514 | Haobugao | No | North East China | Skarn | ZK0605-8-12-12 | Magnetite | LA-ICP-MS | Mag Haobugao GJ | NA | NA | NA | 503.5 | 1954.9 | 29449.1 | 84.6 | NA | NA | 259.3 | 1.3 | 18.4 | 0.3 | 3.1 | 2100 | 5.3 | 3.2 | NA | 1380.8 | NA | NA | NA | NA | NA | NA | 2.3 | 1.5 | 1 | NA | NA | NA | NA | NA | NA | 5628.2 | NA | NA | NA | NA | NA | NA | NA | NA | NA | NA | NA | NA | NA | NA | NA | NA | NA | 0.1 | NA | NA | NA | NA | 1.6 | NA | NA | NA
1515 | Haobugao | No | North East China | Skarn | ZK0605-8-13-13 | Magnetite | LA-ICP-MS | Mag Haobugao GJ | NA | NA | NA | 61.3 | 1586.3 | 1127 | 128.9 | NA | NA | 232.9 | 0.2 | 14.7 | 1.2 | 14.1 | 2255.8 | 6.4 | 3.2 | 0.4 | 1423.4 | NA | NA | NA | NA | NA | NA | 0.2 | 0.9 | 0.8 | NA | NA | NA | NA | NA | NA | 5470.8 | NA | NA | NA | NA | NA | NA | NA | NA | NA | NA | NA | NA | NA | NA | NA | NA | NA | NA | 0.1 | NA | NA | NA | 0.4 | NA | NA | NA
1516 | Haobugao | No | North East China | Skarn | ZK0605-8-14-14 | Magnetite | LA-ICP-MS | Mag Haobugao GJ | NA | NA | NA | 121.3 | 1492.1 | 2809.7 | 39.1 | NA | NA | 826.9 | 0.5 | 20.8 | 1.1 | NA | 2350.1 | 5.9 | 2.8 | NA | 1459.1 | NA | NA | NA | NA | NA | NA | 0.1 | 1.5 | 1.6 | NA | NA | NA | NA | NA | NA | 7142.1 | NA | NA | NA | NA | NA | NA | NA | NA | NA | NA | NA | NA | NA | NA | NA | NA | NA | 0.1 | 0.1 | NA | NA | NA | 0.5 | NA | NA | NA
1517 | Haobugao | No | North East China | Skarn | ZK0605-8-15-15 | Magnetite | LA-ICP-MS | Mag Haobugao GJ | NA | NA | NA | 71.6 | 1686 | 1742.6 | 178.9 | NA | NA | 749.8 | NA | 42.3 | 2.8 | NA | 2232.1 | 6.5 | 6.1 | NA | 1310.7 | NA | NA | NA | NA | NA | NA | NA | 7.5 | 1.5 | NA | NA | NA | NA | NA | NA | 24815.5 | NA | NA | NA | NA | NA | NA | NA | NA | NA | NA | NA | NA | NA | NA | NA | NA | NA | 0.3 | 0.3 | NA | NA | NA | 0.3 | NA | NA | NA
1518 | Haobugao | No | North East China | Skarn | ZK0605-8-16-16 | Magnetite | LA-ICP-MS | Mag Haobugao GJ | NA | NA | NA | 72.9 | 1778.7 | 1221.8 | 27.2 | NA | NA | 281.1 | 0.5 | 25.5 | 3.2 | 1 | 2326.4 | 5.2 | 4.9 | 0.2 | 1340.1 | NA | NA | NA | NA | NA | NA | NA | 6.4 | 1.4 | NA | NA | NA | NA | NA | NA | 14811.2 | NA | NA | NA | NA | NA | NA | NA | NA | NA | NA | NA | NA | NA | NA | NA | NA | NA | 0.2 | 0.2 | NA | NA | NA | 0.3 | NA | NA | NA
1519 | Haobugao | No | North East China | Skarn | ZK0605-8-17-17 | Magnetite | LA-ICP-MS | Mag Haobugao GJ | NA | NA | NA | 98.7 | 1670.1 | 588.3 | 66.3 | NA | NA | NA | 0.3 | 57.4 | 4.8 | NA | 2348.1 | 6.4 | 7.9 | 0.6 | 1468.7 | NA | NA | NA | NA | NA | NA | 0.2 | 11 | 1.9 | NA | NA | NA | NA | NA | NA | 37525.3 | NA | NA | NA | NA | NA | NA | NA | NA | NA | NA | NA | NA | NA | NA | NA | NA | NA | 0.6 | 0.1 | NA | NA | NA | NA | NA | NA | NA
1520 | Haobugao | No | North East China | Skarn | ZK0605-8-18-18 | Magnetite | LA-ICP-MS | Mag Haobugao GJ | NA | NA | NA | 93.1 | 1768.1 | 2839.2 | 33.6 | NA | NA | 153.3 | 0.3 | 51.7 | 4.4 | NA | 2657.7 | 6.2 | 4.3 | 0.2 | 1538.2 | NA | NA | NA | NA | NA | NA | NA | 0.7 | 1.1 | NA | NA | NA | NA | NA | NA | 5487.6 | NA | NA | NA | NA | NA | NA | NA | NA | NA | NA | NA | NA | NA | NA | NA | NA | NA | NA | NA | NA | NA | NA | 0.8 | NA | NA | NA
1521 | Haobugao | No | North East China | Skarn | ZK0605-8-19-19 | Magnetite | LA-ICP-MS | Mag Haobugao GJ | NA | NA | NA | 48.8 | 1764.3 | 1847.9 | 39.1 | NA | NA | NA | NA | 74.6 | 2 | 6.6 | 2259.8 | 6.4 | 2.3 | 1 | 1439.1 | NA | NA | NA | NA | NA | NA | NA | 0.1 | 0.5 | NA | NA | NA | NA | NA | NA | 4142.8 | NA | NA | NA | NA | NA | NA | NA | NA | NA | NA | NA | NA | NA | NA | NA | NA | NA | NA | NA | NA | NA | NA | 0.5 | NA | NA | NA
1522 | Haobugao | No | North East China | Skarn | ZK0605-8-20-20 | Magnetite | LA-ICP-MS | Mag Haobugao GJ | NA | NA | NA | 1095.4 | 1902.8 | 13616.8 | 95 | NA | NA | 584.3 | 0.5 | 54.5 | 2.7 | 7.1 | 3523.6 | 6.3 | 3.9 | 0.3 | 1363.7 | NA | NA | NA | NA | NA | NA | 0.6 | 2.4 | 1.4 | NA | NA | NA | NA | NA | NA | 5402.1 | NA | NA | NA | NA | NA | NA | NA | NA | NA | NA | NA | NA | NA | NA | NA | NA | NA | 0.1 | 0.1 | NA | NA | NA | 1.9 | NA | NA | NA
1523 | Haobugao | No | North East China | Skarn | ZK0605-8-21-21 | Magnetite | LA-ICP-MS | Mag Haobugao GJ | NA | NA | NA | 356.9 | 2407.6 | 21217.2 | 55.1 | NA | NA | NA | 2 | 25.4 | NA | 6.9 | 2164.1 | 6.4 | 3.9 | 2 | 1486.9 | NA | NA | NA | NA | NA | NA | 0.4 | 1.4 | 1 | NA | NA | NA | NA | NA | NA | 4611.9 | NA | NA | NA | NA | NA | NA | NA | NA | NA | NA | NA | NA | NA | NA | NA | NA | NA | 0.1 | NA | NA | NA | NA | 1 | NA | NA | NA
1524 | Haobugao | No | North East China | Skarn | ZK0605-8-22-22 | Magnetite | LA-ICP-MS | Mag Haobugao GJ | NA | NA | NA | 66.4 | 1973 | 2203.8 | 77.8 | NA | NA | 60.9 | 0.5 | 53.9 | 1.9 | 1.9 | 2214.2 | 6.3 | 3.2 | NA | 1398.9 | NA | NA | NA | NA | NA | NA | NA | 0.7 | 0.6 | NA | NA | NA | NA | NA | NA | 4752.2 | NA | NA | NA | NA | NA | NA | NA | NA | NA | NA | NA | NA | NA | NA | NA | NA | NA | 0.1 | 0.1 | NA | NA | NA | 0.5 | NA | NA | NA
1525 | Haobugao | No | North East China | Skarn | ZK0605-8-23-23 | Magnetite | LA-ICP-MS | Mag Haobugao GJ | NA | NA | NA | 66.7 | 1896.5 | 486.2 | 24 | NA | NA | NA | NA | 45.8 | 2 | NA | 2266.4 | 5.8 | 2.5 | 0.7 | 1371 | NA | NA | NA | NA | NA | NA | NA | 0.7 | 0.5 | NA | NA | NA | NA | NA | NA | 4590.5 | NA | NA | NA | NA | NA | NA | NA | NA | NA | NA | NA | NA | NA | NA | NA | NA | NA | 0.1 | NA | NA | NA | NA | 0.5 | NA | NA | NA
1526 | Haobugao | No | North East China | Skarn | ZK0605-8-24 -24 | Magnetite | LA-ICP-MS | Mag Haobugao GJ | NA | NA | NA | 101.1 | 1986.9 | 157.8 | NA | NA | NA | 749.8 | 0.5 | 52.1 | 2.8 | NA | 2134 | 6 | 2.4 | NA | 1656.7 | NA | NA | NA | NA | NA | NA | NA | 3.3 | 1.8 | NA | NA | NA | NA | NA | NA | 8410.5 | NA | NA | NA | NA | NA | NA | NA | NA | NA | NA | NA | NA | NA | NA | NA | NA | NA | 0.2 | 0.1 | NA | NA | NA | 0.9 | NA | NA | NA
1527 | Hemushan | No | MLYRMB | Skarn | HM2501-682-01 | Magnetite | LA-ICP-MS | Mag HX MD | NA | NA | NA | 23392 | 6944 | NA | NA | NA | NA | 21 | NA | 244 | 140 | 11.65 | 1322 | 76.6 | 8 | NA | 41 | 12.8 | NA | NA | NA | 0.27 | 0.88 | 0.97 | 0.13 | 1.08 | NA | NA | NA | NA | NA | NA | NA | NA | NA | 0.62 | 0.021 | 0.148 | 0.018 | 0.211 | 0.057 | 0.008 | 0.018 | 0.008 | 0.009 | 0.142 | 0.077 | 0.021 | 0.156 | 0.029 | NA | NA | NA | NA | NA | NA | NA | NA | NA
1528 | Hemushan | No | MLYRMB | Skarn | HM2501-682-02 | Magnetite | LA-ICP-MS | Mag HX MD | NA | NA | NA | 47109 | 18385 | NA | NA | NA | NA | 29 | NA | 238 | 131 | 15.92 | 1311 | 76.4 | 8 | NA | 57 | 12.9 | NA | NA | NA | 0.06 | 1.03 | 3.75 | 0.31 | 3.59 | NA | NA | NA | NA | NA | NA | NA | NA | NA | 0.58 | 0.286 | 0.9 | 0.106 | 0.358 | 0.188 | 0.016 | 0.055 | 0.036 | 0.386 | 0.142 | 0.835 | 0.147 | 1.324 | 0.24 | NA | NA | NA | NA | NA | NA | NA | NA | NA
1529 | Hemushan | No | MLYRMB | Skarn | HM2501-682-03 | Magnetite | LA-ICP-MS | Mag HX MD | NA | NA | NA | 52277 | 19525 | NA | NA | NA | NA | 52 | NA | 211 | 126 | 13.46 | 1221 | 75.7 | 8.2 | NA | 50 | 11.9 | NA | NA | NA | 0.03 | 1.97 | 0.81 | 0.18 | 1.15 | NA | NA | NA | NA | NA | NA | NA | NA | NA | 1.27 | 0.007 | 0.003 | 0.002 | 0.358 | 0.188 | 0.011 | 0.055 | 0.036 | 0.386 | 0.007 | 0.012 | 0.002 | 0.006 | 0.24 | NA | NA | NA | NA | NA | NA | NA | NA | NA
1530 | Hemushan | No | MLYRMB | Skarn | HM2501-682-04 | Magnetite | LA-ICP-MS | Mag HX MD | NA | NA | NA | 10302 | 2149 | NA | NA | NA | NA | 76 | NA | 251 | 140 | 21.52 | 1288 | 80.1 | 8.5 | NA | 64 | 11.5 | NA | NA | NA | 0.02 | 7.64 | 1.09 | 0.38 | 1.38 | NA | NA | NA | NA | NA | NA | NA | NA | NA | 3.63 | 0.008 | 0.006 | 0.002 | 0.006 | 0.035 | 0.004 | 0.055 | 0.012 | 0.03 | 0.017 | 0.03 | 0.003 | 0.038 | 0.007 | NA | NA | NA | NA | NA | NA | NA | NA | NA
1531 | Hemushan | No | MLYRMB | Skarn | HM2501-682-05 | Magnetite | LA-ICP-MS | Mag HX MD | NA | NA | NA | 10125 | 2361 | NA | NA | NA | NA | 14 | NA | 257 | 144 | 17.26 | 1352 | 81.2 | 7.8 | NA | 105 | 12.7 | NA | NA | NA | 0.1 | 0.56 | 2.09 | 0.54 | 2.8 | NA | NA | NA | NA | NA | NA | NA | NA | NA | 0.47 | 0.007 | 0.018 | 0.002 | 0.006 | 0.035 | 0.005 | 0.047 | 0.005 | 0.027 | 0.017 | 0.007 | 0.002 | 0.038 | 0.002 | NA | NA | NA | NA | NA | NA | NA | NA | NA
1532 | Hemushan | No | MLYRMB | Skarn | HM2501-682-06 | Magnetite | LA-ICP-MS | Mag HX MD | NA | NA | NA | 8990 | 3379 | NA | NA | NA | NA | 15 | NA | 237 | 143 | 8.44 | 1288 | 81.9 | 7.1 | NA | 175 | 11.8 | NA | NA | NA | 0.11 | 0.55 | 0.33 | 0.48 | 1.76 | NA | NA | NA | NA | NA | NA | NA | NA | NA | 0.06 | 0.151 | 0.283 | 0.05 | 0.127 | 0.03 | 0.008 | 0.04 | 0.004 | 0.03 | 0.021 | 0.027 | BDL | 0.075 | 0.007 | NA | NA | NA | NA | NA | NA | NA | NA | NA
1533 | Hemushan | No | MLYRMB | Skarn | HM2501-682-07 | Magnetite | LA-ICP-MS | Mag HX MD | NA | NA | NA | 11765 | 2837 | NA | NA | NA | NA | 73 | NA | 306 | 146 | 11.37 | 1321 | 80.9 | 6.4 | NA | 105 | 12 | NA | NA | NA | 0.02 | 3.66 | 5.34 | 0.72 | 6.89 | NA | NA | NA | NA | NA | NA | NA | NA | NA | 0.28 | 0.004 | 0.025 | 0.006 | 0.022 | 0.017 | 0.008 | 0.08 | 0.005 | 0.018 | 0.004 | 0.016 | 0.005 | 0.075 | 0.002 | NA | NA | NA | NA | NA | NA | NA | NA | NA
1534 | Hemushan | No | MLYRMB | Skarn | HM2501-682-08 | Magnetite | LA-ICP-MS | Mag HX MD | NA | NA | NA | 6168 | 575 | NA | NA | NA | NA | 33 | NA | 222 | 140 | 12.97 | 1335 | 80.2 | 10.5 | NA | 42 | 11.8 | NA | NA | NA | 0.01 | 0.76 | 0.42 | 0.05 | 0.56 | NA | NA | NA | NA | NA | NA | NA | NA | NA | 0.48 | 0.039 | 0.03 | 0.007 | 0.014 | 0.013 | 0.004 | 0.04 | 0.004 | 0.018 | 0.021 | 0.016 | 0.002 | 0.021 | 0.002 | NA | NA | NA | NA | NA | NA | NA | NA | NA
1555 | Hongniu-Hongshan | No | Yunnan | Skarn | ZK1711-ZK1711-681-1 | Magnetite | LA-ICP-MS | Mag Hongniu-Hongshan OGR | NA | NA | NA | 1520 | 2900 | 46000 | NA | NA | 717 | NA | 22.6 | 4290 | 1823 | 607 | 1190 | 31.4 | 64.2 | 2.17 | 106 | 70.4 | NA | NA | NA | NA | NA | NA | NA | NA | 0.07 | NA | NA | NA | NA | NA | 2.41 | NA | NA | 89 | 47 | NA | NA | 70 | 17 | 3.15 | 10.5 | 2.06 | 10.8 | 2.38 | 5.7 | 0.84 | 4.8 | 0.88 | 0.78 | 0.54 | 20.4 | NA | NA | 56.1 | 0.064 | 10.8 | 27.4
1556 | Hongniu-Hongshan | No | Yunnan | Skarn | ZK1711-ZK1711-681-2 | Magnetite | LA-ICP-MS | Mag Hongniu-Hongshan OGR | NA | NA | NA | 570 | 2880 | BDL | NA | NA | 390 | NA | 3.6 | 5300 | 1754 | 586 | 1228 | 31 | 73.9 | 4.5 | 121 | 74.4 | NA | NA | NA | NA | NA | NA | NA | NA | 1.21 | NA | NA | NA | NA | NA | 1.94 | NA | NA | 18.5 | 1150 | NA | NA | 604 | 83.6 | 10.4 | 53.7 | 6.03 | 26.4 | 6.2 | 15 | 1.82 | 14.1 | 2.3 | 3 | 0.94 | 106 | NA | NA | 22.4 | 1.42 | 71 | 69
1557 | Hongniu-Hongshan | No | Yunnan | Skarn | ZK1711-ZK1711-681-3 | Magnetite | LA-ICP-MS | Mag Hongniu-Hongshan OGR | NA | NA | NA | 550 | 1480 | BDL | NA | NA | 242 | NA | BDL | 1489 | 2347 | 525 | 1079 | 32.2 | 50.3 | 6.1 | 183 | 91.5 | NA | NA | NA | NA | NA | NA | NA | NA | BDL | NA | NA | NA | NA | NA | 3.6 | NA | NA | BDL | 1.24 | NA | NA | 1.11 | BDL | 0.041 | 0.047 | BDL | BDL | BDL | BDL | BDL | BDL | BDL | BDL | 0.0041 | 2.8 | NA | NA | BDL | 0.006 | 0.086 | 0.12
1558 | Hongniu-Hongshan | No | Yunnan | Skarn | ZK1712-ZK1712-1365-1 | Magnetite | LA-ICP-MS | Mag Hongniu-Hongshan OGR | NA | NA | NA | 1370 | 3440 | 5800 | NA | NA | 276 | NA | 5.9 | 1212 | 2424 | 479 | 1117 | 25.8 | 51.9 | 3.6 | 208 | 80.8 | NA | NA | NA | NA | NA | NA | NA | NA | 0.75 | NA | NA | NA | NA | NA | 2.57 | NA | NA | 18.2 | 18.2 | NA | NA | 12.5 | 2.5 | 0.24 | 0.77 | 0.23 | 0.8 | 0.23 | 0.46 | 0.077 | 0.33 | 0.005 | 0.51 | 0.009 | 9 | NA | NA | 7.3 | BDL | 36 | 2.05
1559 | Hongniu-Hongshan | No | Yunnan | Skarn | ZK1712-ZK1712-1365-2 | Magnetite | LA-ICP-MS | Mag Hongniu-Hongshan OGR | NA | NA | NA | 1780 | 3270 | 25400 | NA | NA | 890 | NA | 5.7 | 7200 | 2495 | 542 | 867 | 29.2 | 57.9 | 9.4 | 195 | 86.2 | NA | NA | NA | NA | NA | NA | NA | NA | 1.12 | NA | NA | NA | NA | NA | 2.6 | NA | NA | 14.1 | 2.4 | NA | NA | 1.8 | 0.038 | 0.022 | BDL | 0.022 | 0.34 | 0.042 | 0.035 | BDL | BDL | BDL | 3.9 | 0.66 | 257 | NA | NA | 16 | 0.058 | 20 | 13.8
1560 | Hongniu-Hongshan | No | Yunnan | Skarn | ZK1712-ZK1712-1408-1 | Magnetite | LA-ICP-MS | Mag Hongniu-Hongshan OGR | NA | NA | NA | 890 | 3690 | 7800 | NA | NA | 301 | NA | 6.7 | 6200 | 2464 | 529 | 908 | 27.6 | 60.2 | 3.71 | 161 | 82.3 | NA | NA | NA | NA | NA | NA | NA | NA | 0.79 | NA | NA | NA | NA | NA | 3.05 | NA | NA | 9.9 | 105 | NA | NA | 68 | 8.5 | 1.06 | 7.6 | 1.1 | 6.9 | 1.54 | 5.6 | 0.94 | 7.9 | 1.36 | 182 | 0.31 | 90 | NA | NA | 9.9 | 0.091 | 42.4 | 41
1561 | Hongniu-Hongshan | No | Yunnan | Skarn | ZK1712-ZK1712-1408-2 | Magnetite | LA-ICP-MS | Mag Hongniu-Hongshan OGR | NA | NA | NA | 384 | 1520 | 16100 | NA | NA | BDL | NA | 9.9 | 2200 | 2466 | 613 | 633 | 23.9 | 47.5 | BDL | 77.7 | 66.4 | NA | NA | NA | NA | NA | NA | NA | NA | 0.29 | NA | NA | NA | NA | NA | BDL | NA | NA | 4.4 | 45.1 | NA | NA | 31.6 | 3.7 | 0.76 | 6.4 | 1.27 | 10.3 | 2.79 | 11.6 | 1.95 | 20.7 | 4.3 | 349 | 0.2 | 11.4 | NA | NA | 4.3 | BDL | 40 | 37
1562 | Hongniu-Hongshan | No | Yunnan | Skarn | ZK1712-ZK1712-1408-3 | Magnetite | LA-ICP-MS | Mag Hongniu-Hongshan OGR | NA | NA | NA | 1518 | 4900 | 46000 | NA | NA | 717 | NA | 22.6 | 4290 | 2250 | 607 | 1190 | 31.4 | 64.2 | 2.17 | 106 | 70.4 | NA | NA | NA | NA | NA | NA | NA | NA | 0.07 | NA | NA | NA | NA | NA | BDL | NA | NA | 89 | 47 | NA | NA | 70 | 17 | 3.15 | 10.5 | 2.06 | 10.8 | 2.38 | 5.7 | 0.84 | 4.8 | 0.88 | 0.78 | 0.54 | 20.4 | NA | NA | 56.1 | 0.064 | 10.8 | 27.4
1563 | Hongniu-Hongshan | No | Yunnan | Skarn | ZK1712-ZK1712-1170-core1 | Magnetite | LA-ICP-MS | Mag Hongniu-Hongshan OGR | NA | NA | NA | 1206 | 4390 | 4510 | NA | NA | 134 | NA | 6.2 | 1560 | 2300 | 1427 | 1403 | 58.5 | 112 | BDL | 781 | 99.9 | NA | NA | NA | NA | NA | NA | NA | NA | 0.08 | NA | NA | NA | NA | NA | 1.9 | NA | NA | 6.1 | 1.79 | NA | NA | 1.65 | 0.14 | BDL | BDL | 0.014 | 0.17 | 0.008 | 0.021 | BDL | 0.06 | BDL | 0.062 | BDL | 1 | NA | NA | 23.9 | 0.076 | 1.32 | 2.16
1564 | Hongniu-Hongshan | No | Yunnan | Skarn | ZK1712-ZK1712-1170-rim1 | Magnetite | LA-ICP-MS | Mag Hongniu-Hongshan OGR | NA | NA | NA | 716 | 5650 | 16900 | NA | NA | 468 | NA | 9.1 | 857 | 2196 | 1357 | 1298 | 53.1 | 104.4 | 1.5 | 1270 | 94.2 | NA | NA | NA | NA | NA | NA | NA | NA | 0.12 | NA | NA | NA | NA | NA | 2.11 | NA | NA | 5.2 | 1.07 | NA | NA | 0.48 | 0.15 | BDL | BDL | 0.024 | 0.081 | 0.0042 | BDL | BDL | BDL | BDL | BDL | BDL | 0.38 | NA | NA | 15.1 | 0.087 | 0.67 | 2.4
1565 | Hongniu-Hongshan | No | Yunnan | Skarn | ZK1712-ZK1712-1170-core2 | Magnetite | LA-ICP-MS | Mag Hongniu-Hongshan OGR | NA | NA | NA | 2960 | 5350 | 13200 | NA | NA | 399 | NA | 13.4 | 1940 | 2357 | 1559 | 1727 | 55.1 | 112 | 2.17 | 453 | 100.8 | NA | NA | NA | NA | NA | NA | NA | NA | BDL | NA | NA | NA | NA | NA | 1.93 | NA | NA | 13.7 | 6.9 | NA | NA | 6.6 | 1.52 | 0.069 | 0.68 | 0.186 | 1.13 | 0.176 | 0.46 | 0.097 | 0.78 | 0.099 | 0.3 | BDL | 0.91 | NA | NA | 48.5 | 0.059 | 2.5 | 5.04
1566 | Hongniu-Hongshan | No | Yunnan | Skarn | ZK1712-ZK1712-1170-rim2 | Magnetite | LA-ICP-MS | Mag Hongniu-Hongshan OGR | NA | NA | NA | 1241 | 6860 | 5500 | NA | NA | 170 | NA | 5.5 | 836 | 2176 | 1409 | 1535 | 49.5 | 101.1 | 3.5 | 680 | 98.7 | NA | NA | NA | NA | NA | NA | NA | NA | 0.46 | NA | NA | NA | NA | NA | 2.46 | NA | NA | 9.4 | 28 | NA | NA | 12.7 | 0.79 | 0.076 | 1.02 | 0.156 | 0.53 | 0.136 | 0.53 | 0.052 | 0.21 | 0.027 | BDL | BDL | 0.66 | NA | NA | 20 | 0.06 | 1.73 | 3.96
1567 | Hongniu-Hongshan | No | Yunnan | Skarn | ZK1711-ZK1711-604-core1 | Magnetite | LA-ICP-MS | Mag Hongniu-Hongshan OGR | NA | NA | NA | 330 | 1330 | BDL | NA | NA | 86 | NA | BDL | 973 | 2019 | 555 | 1114 | 38 | 75 | 37 | 90 | 79.7 | NA | NA | NA | NA | NA | NA | NA | NA | 0.07 | NA | NA | NA | NA | NA | 1.92 | NA | NA | BDL | 54 | NA | NA | 36 | 3.2 | 0.44 | 2.3 | 0.082 | 0.62 | 0.155 | 0.13 | BDL | BDL | BDL | BDL | BDL | 0.5 | NA | NA | 0.35 | BDL | 3.8 | 1.41
1568 | Hongniu-Hongshan | No | Yunnan | Skarn | ZK1711-ZK1711-604-rim1 | Magnetite | LA-ICP-MS | Mag Hongniu-Hongshan OGR | NA | NA | NA | 146 | 2200 | BDL | NA | NA | BDL | NA | BDL | 473 | 1983 | 546 | 631 | 28.4 | 64 | BDL | 420 | 55 | NA | NA | NA | NA | NA | NA | NA | NA | 0.06 | NA | NA | NA | NA | NA | 2.33 | NA | NA | BDL | 0.57 | NA | NA | 0.3 | BDL | BDL | BDL | 0.011 | BDL | BDL | BDL | BDL | BDL | BDL | BDL | BDL | 0.078 | NA | NA | 0.4 | BDL | 0.085 | 0.06
1569 | Hongniu-Hongshan | No | Yunnan | Skarn | ZK1711-ZK1711-604-core2 | Magnetite | LA-ICP-MS | Mag Hongniu-Hongshan OGR | NA | NA | NA | 405 | 940 | BDL | NA | NA | 43 | NA | 4.6 | 869 | 1809 | 510 | 1088 | 39.5 | 68.6 | 1.22 | 80.8 | 82 | NA | NA | NA | NA | NA | NA | NA | NA | BDL | NA | NA | NA | NA | NA | 1.91 | NA | NA | 12.9 | 46 | NA | NA | 31.1 | 5.5 | 1.22 | 6.5 | 0.55 | 4 | 0.65 | 2.06 | 0.31 | 1.58 | 0.255 | BDL | BDL | 0.69 | NA | NA | 7.4 | 0.088 | 3.3 | 2.56
1570 | Hongniu-Hongshan | No | Yunnan | Skarn | ZK1711-ZK1711-604-rim2 | Magnetite | LA-ICP-MS | Mag Hongniu-Hongshan OGR | NA | NA | NA | 233 | 1240 | BDL | NA | NA | BDL | NA | 13.3 | 525 | 1805 | 495 | 949 | 37.5 | 63.7 | BDL | 132 | 65.2 | NA | NA | NA | NA | NA | NA | NA | NA | 0.39 | NA | NA | NA | NA | NA | 2.21 | NA | NA | 29.4 | 24.4 | NA | NA | 39.9 | 8.7 | 2.13 | 7.7 | 1.39 | 7.4 | 1.58 | 4.35 | 0.55 | 3.8 | 0.56 | BDL | BDL | 0.063 | NA | NA | 21.6 | 0.027 | 1.56 | 9.6
1571 | Hongniu-Hongshan | No | Yunnan | Skarn | ZK1712-ZK1712-1306-1 | Magnetite | LA-ICP-MS | Mag Hongniu-Hongshan OGR | NA | NA | NA | 61.4 | 917 | BDL | NA | NA | BDL | NA | BDL | 922 | 1790 | 537 | 1310 | 43.3 | 73.8 | BDL | 191 | 83.6 | NA | NA | NA | NA | NA | NA | NA | NA | 0.88 | NA | NA | NA | NA | NA | 1.67 | NA | NA | BDL | 0.22 | NA | NA | BDL | BDL | BDL | BDL | BDL | BDL | BDL | BDL | BDL | BDL | BDL | BDL | BDL | BDL | NA | NA | BDL | BDL | 0.04 | 0.014
1572 | Hongniu-Hongshan | No | Yunnan | Skarn | ZK1712-ZK1712-1306-2 | Magnetite | LA-ICP-MS | Mag Hongniu-Hongshan OGR | NA | NA | NA | 2460 | 2260 | 36500 | NA | NA | 728 | NA | 20.5 | 954 | 1823 | 1466 | 1425 | 18.9 | 102.6 | 6 | 710 | 111.2 | NA | NA | NA | NA | NA | NA | NA | NA | 0.15 | NA | NA | NA | NA | NA | BDL | NA | NA | 8.3 | 7.4 | NA | NA | 3.2 | 0.66 | 0.034 | BDL | 0.006 | 0.3 | 0.018 | 0.09 | 0.011 | 0.038 | 0.013 | 0.14 | BDL | 0.21 | NA | NA | 13 | 0.081 | 1.89 | 4.8
1573 | Hongniu-Hongshan | No | Yunnan | Skarn | ZK1711-ZK1711-435-1 | Magnetite | LA-ICP-MS | Mag Hongniu-Hongshan OGR | NA | NA | NA | 70.9 | 788 | BDL | NA | NA | BDL | NA | BDL | 668 | 1809 | 555 | 1006 | 39.4 | 83.4 | 1.13 | 140 | 86.5 | NA | NA | NA | NA | NA | NA | NA | NA | 0.67 | NA | NA | NA | NA | NA | BDL | NA | NA | BDL | 11.2 | NA | NA | 6.6 | 0.33 | BDL | 0.62 | 0.024 | 0.17 | 0.039 | 0.14 | BDL | 0.11 | 0.01 | BDL | BDL | 0.63 | NA | NA | 0.5 | 0.006 | 0.41 | 0.32
1574 | Hongniu-Hongshan | No | Yunnan | Skarn | ZK1711-ZK1711-435-2 | Magnetite | LA-ICP-MS | Mag Hongniu-Hongshan OGR | NA | NA | NA | 247 | 1480 | BDL | NA | NA | BDL | NA | BDL | 968 | 1738 | 559 | 1043 | 35 | 70.7 | 2.1 | 168 | 84.1 | NA | NA | NA | NA | NA | NA | NA | NA | 0.06 | NA | NA | NA | NA | NA | BDL | NA | NA | BDL | 0.26 | NA | NA | 0.18 | 0.14 | BDL | BDL | BDL | 0.013 | BDL | BDL | BDL | BDL | BDL | 0.017 | BDL | 0.74 | NA | NA | 4.1 | BDL | 0.75 | 0.52
1575 | Hongniu-Hongshan | No | Yunnan | Skarn | ZK1711-ZK1711-435-3 | Magnetite | LA-ICP-MS | Mag Hongniu-Hongshan OGR | NA | NA | NA | 284 | 1390 | BDL | NA | NA | BDL | NA | BDL | 856 | 2042 | 533 | 910 | 30.3 | 62.6 | BDL | 182 | 69.5 | NA | NA | NA | NA | NA | NA | NA | NA | BDL | NA | NA | NA | NA | NA | 3.38 | NA | NA | BDL | 22.8 | NA | NA | 12.6 | 1.81 | 0.054 | 0.53 | 0.014 | 0.15 | BDL | BDL | 0.026 | BDL | BDL | BDL | BDL | BDL | NA | NA | 0.58 | BDL | 1.84 | 0.86
1576 | Hongniu-Hongshan | No | Yunnan | Skarn | ZK1711-ZK1711-435-4 | Magnetite | LA-ICP-MS | Mag Hongniu-Hongshan OGR | NA | NA | NA | 71.1 | 678 | BDL | NA | NA | BDL | NA | BDL | 818 | 3360 | 1149 | 743 | 18.9 | 44.1 | 1.39 | 123.9 | 46.7 | NA | NA | NA | NA | NA | NA | NA | NA | 0.47 | NA | NA | NA | NA | NA | BDL | NA | NA | BDL | 0.22 | NA | NA | BDL | BDL | BDL | BDL | BDL | BDL | BDL | BDL | BDL | BDL | BDL | BDL | BDL | 0.06 | NA | NA | BDL | 0.006 | 0.0039 | 0.02
1577 | Hongniu-Hongshan | No | Yunnan | Skarn | ZK1712-ZK1712-1040-1 | Magnetite | LA-ICP-MS | Mag Hongniu-Hongshan OGR | NA | NA | NA | 58.6 | 661 | BDL | NA | NA | BDL | NA | BDL | 952 | 3273 | 1240 | 735 | 20.4 | 42.9 | BDL | 115.2 | 47.2 | NA | NA | NA | NA | NA | NA | NA | NA | 0.06 | NA | NA | NA | NA | NA | 1.43 | NA | NA | BDL | 10.1 | NA | NA | 6.1 | 0.63 | 0.033 | 0.11 | 0.039 | 0.16 | 0.022 | 0.038 | BDL | BDL | BDL | BDL | BDL | BDL | NA | NA | BDL | 0.002 | 0.39 | 0.225
1578 | Hongniu-Hongshan | No | Yunnan | Skarn | ZK1712-ZK1712-1040-2 | Magnetite | LA-ICP-MS | Mag Hongniu-Hongshan OGR | NA | NA | NA | 60.7 | 641 | BDL | NA | NA | BDL | NA | BDL | 980 | 3320 | 1801 | 673 | 19.7 | 47.6 | BDL | 90.6 | 46.5 | NA | NA | NA | NA | NA | NA | NA | NA | BDL | NA | NA | NA | NA | NA | 1.31 | NA | NA | BDL | 4 | NA | NA | 2.44 | 0.047 | BDL | 0.11 | 0.0049 | BDL | BDL | BDL | BDL | BDL | BDL | BDL | BDL | 0.015 | NA | NA | BDL | BDL | 0.33 | 0.194
1579 | Hongniu-Hongshan | No | Yunnan | Skarn | ZK1712-ZK1712-1040-3 | Magnetite | LA-ICP-MS | Mag Hongniu-Hongshan OGR | NA | NA | NA | 64.8 | 656 | BDL | NA | NA | BDL | NA | BDL | 897 | 3282 | 1043 | 723 | 18.4 | 42 | BDL | 111.3 | 46.8 | NA | NA | NA | NA | NA | NA | NA | NA | 0.19 | NA | NA | NA | NA | NA | 3.3 | NA | NA | BDL | 18.6 | NA | NA | 13.4 | 1.59 | 0.065 | 0.59 | 0.018 | 0.27 | 0.015 | 0.042 | BDL | BDL | BDL | BDL | BDL | 0.017 | NA | NA | 0.4 | BDL | 0.84 | 0.35
1580 | Hongniu-Hongshan | No | Yunnan | Skarn | ZK1712-ZK1712-1040-4 | Magnetite | LA-ICP-MS | Mag Hongniu-Hongshan OGR | NA | NA | NA | 60.4 | 710 | BDL | NA | NA | BDL | NA | BDL | 1111 | 2447 | 483 | 839 | 29 | 53.1 | BDL | 148.4 | 73.7 | NA | NA | NA | NA | NA | NA | NA | NA | 0.16 | NA | NA | NA | NA | NA | NA | NA | NA | BDL | 24 | NA | NA | 16.5 | 1.75 | 0.19 | 2 | 0.121 | 0.68 | 0.139 | 0.43 | 0.071 | 0.05 | 0.033 | BDL | BDL | BDL | NA | NA | BDL | 0.007 | 1.33 | 0.56
1581 | Hongniu-Hongshan | No | Yunnan | Skarn | ZK1711-ZK1711-98-1 | Magnetite | LA-ICP-MS | Mag Hongniu-Hongshan OGR | NA | NA | NA | 4210 | 461 | BDL | NA | NA | BDL | NA | BDL | BDL | 3.4 | 19.9 | 5693 | 48.7 | 8.2 | BDL | 1748 | 35.2 | NA | NA | NA | NA | NA | NA | NA | NA | 1.8 | NA | NA | NA | NA | NA | 8.7 | NA | NA | BDL | BDL | NA | NA | BDL | BDL | BDL | BDL | BDL | BDL | BDL | BDL | BDL | BDL | BDL | BDL | BDL | BDL | NA | NA | BDL | BDL | BDL | 0.036
1582 | Hongniu-Hongshan | No | Yunnan | Skarn | ZK1711-ZK1711-98-2 | Magnetite | LA-ICP-MS | Mag Hongniu-Hongshan OGR | NA | NA | NA | 4400 | 547 | BDL | NA | NA | BDL | NA | BDL | BDL | 3.88 | BDL | 5700 | 46.4 | 8.4 | BDL | 1808 | 35.7 | NA | NA | NA | NA | NA | NA | NA | NA | 1.47 | NA | NA | NA | NA | NA | 8.9 | NA | NA | BDL | 0.043 | NA | NA | BDL | BDL | BDL | BDL | BDL | BDL | BDL | BDL | BDL | BDL | BDL | BDL | BDL | BDL | NA | NA | 0.45 | BDL | BDL | 0.04
1583 | Hongniu-Hongshan | No | Yunnan | Skarn | ZK1711-ZK1711-209-1 | Magnetite | LA-ICP-MS | Mag Hongniu-Hongshan OGR | NA | NA | NA | 3840 | 463 | BDL | NA | NA | BDL | NA | BDL | BDL | 4.28 | BDL | 5730 | 49.6 | 6.3 | BDL | 1669 | 34.4 | NA | NA | NA | NA | NA | NA | NA | NA | 1.21 | NA | NA | NA | NA | NA | 8.4 | NA | NA | BDL | BDL | NA | NA | BDL | BDL | BDL | BDL | BDL | BDL | BDL | BDL | BDL | BDL | BDL | BDL | BDL | BDL | NA | NA | BDL | BDL | BDL | BDL
1584 | Hongniu-Hongshan | No | Yunnan | Skarn | ZK1711-ZK1711-209-2 | Magnetite | LA-ICP-MS | Mag Hongniu-Hongshan OGR | NA | NA | NA | 3979 | 480 | BDL | NA | NA | BDL | NA | BDL | BDL | 3.36 | BDL | 5690 | 47.1 | 5.4 | BDL | 1823 | 35.3 | NA | NA | NA | NA | NA | NA | NA | NA | 1.99 | NA | NA | NA | NA | NA | 9.7 | NA | NA | BDL | BDL | NA | NA | BDL | BDL | BDL | BDL | BDL | BDL | BDL | BDL | BDL | BDL | BDL | BDL | BDL | BDL | NA | NA | BDL | BDL | BDL | 0.003
1585 | Hongniu-Hongshan | No | Yunnan | Skarn | ZK1711-ZK1711-209-3 | Magnetite | LA-ICP-MS | Mag Hongniu-Hongshan OGR | NA | NA | NA | 3870 | 474 | BDL | NA | NA | BDL | NA | BDL | BDL | 3.76 | BDL | 5610 | 47.5 | 5.4 | BDL | 1839 | 34.8 | NA | NA | NA | NA | NA | NA | NA | NA | 1.54 | NA | NA | NA | NA | NA | 9.6 | NA | NA | BDL | BDL | NA | NA | BDL | BDL | BDL | BDL | BDL | BDL | BDL | BDL | BDL | BDL | BDL | BDL | BDL | BDL | NA | NA | 0.79 | BDL | BDL | BDL
1586 | Hongniu-Hongshan | No | Yunnan | Skarn | ZK1711-ZK1711-209-4 | Magnetite | LA-ICP-MS | Mag Hongniu-Hongshan OGR | NA | NA | NA | 1703 | 1168 | BDL | NA | NA | BDL | NA | BDL | 16.3 | 7.6 | BDL | 3256 | 21.2 | 14.2 | BDL | 1540 | 47.9 | NA | NA | NA | NA | NA | NA | NA | NA | 1.28 | NA | NA | NA | NA | NA | 13.7 | NA | NA | BDL | BDL | NA | NA | BDL | BDL | BDL | BDL | BDL | BDL | BDL | BDL | BDL | BDL | BDL | BDL | BDL | BDL | NA | NA | BDL | BDL | BDL | 0.019
1587 | Hongniu-Hongshan | No | Yunnan | Skarn | ZK1711-ZK1711-209-5 | Magnetite | LA-ICP-MS | Mag Hongniu-Hongshan OGR | NA | NA | NA | 1269 | 1259 | 2090 | NA | NA | BDL | NA | BDL | BDL | 8.2 | BDL | 2842 | 14.9 | 10.8 | BDL | 1182 | 57.8 | NA | NA | NA | NA | NA | NA | NA | NA | 1.17 | NA | NA | NA | NA | NA | 16 | NA | NA | BDL | BDL | NA | NA | BDL | BDL | BDL | BDL | BDL | BDL | BDL | BDL | BDL | BDL | BDL | BDL | BDL | BDL | NA | NA | BDL | BDL | BDL | BDL
1588 | Hongniu-Hongshan | No | Yunnan | Skarn | ZK1712-ZK1712-276-1 | Magnetite | LA-ICP-MS | Mag Hongniu-Hongshan OGR | NA | NA | NA | 1149 | 1290 | BDL | NA | NA | BDL | NA | BDL | BDL | 9.8 | BDL | 2736 | 13.3 | 14 | BDL | 1107 | 57.4 | NA | NA | NA | NA | NA | NA | NA | NA | 1.15 | NA | NA | NA | NA | NA | 14.1 | NA | NA | BDL | BDL | NA | NA | BDL | BDL | BDL | BDL | BDL | BDL | BDL | BDL | BDL | BDL | BDL | BDL | BDL | BDL | NA | NA | BDL | BDL | BDL | 0.01
1589 | Hongniu-Hongshan | No | Yunnan | Skarn | ZK1712-ZK1712-276-2 | Magnetite | LA-ICP-MS | Mag Hongniu-Hongshan OGR | NA | NA | NA | 1054 | 1258 | BDL | NA | NA | BDL | NA | BDL | 22 | 9.9 | BDL | 2642 | 11.6 | 14.2 | BDL | 1004 | 63 | NA | NA | NA | NA | NA | NA | NA | NA | 1.12 | NA | NA | NA | NA | NA | 13.7 | NA | NA | BDL | BDL | NA | NA | BDL | BDL | BDL | BDL | BDL | BDL | BDL | BDL | BDL | BDL | BDL | BDL | BDL | BDL | NA | NA | BDL | BDL | BDL | 0.027
1590 | Hongniu-Hongshan | No | Yunnan | Skarn | ZK1712-ZK1712-276-3 | Magnetite | LA-ICP-MS | Mag Hongniu-Hongshan OGR | NA | NA | NA | 1059 | 1244 | BDL | NA | NA | BDL | NA | BDL | 33.2 | 8.3 | BDL | 2764 | 13 | 14.2 | BDL | 1055 | 61.4 | NA | NA | NA | NA | NA | NA | NA | NA | 2.31 | NA | NA | NA | NA | NA | 13.5 | NA | NA | BDL | BDL | NA | NA | BDL | BDL | BDL | BDL | BDL | BDL | BDL | BDL | BDL | BDL | BDL | BDL | BDL | BDL | NA | NA | BDL | BDL | BDL | 0.041
1591 | Hongniu-Hongshan | No | Yunnan | Skarn | ZK1712-ZK1712-711-1 | Magnetite | LA-ICP-MS | Mag Hongniu-Hongshan OGR | NA | NA | NA | 1673 | 1215 | BDL | NA | NA | BDL | NA | BDL | 26 | 10 | BDL | 3308 | 45 | 21.5 | BDL | 725 | 39.3 | NA | NA | NA | NA | NA | NA | NA | NA | 1.36 | NA | NA | NA | NA | NA | 12.5 | NA | NA | BDL | BDL | NA | NA | BDL | BDL | BDL | BDL | BDL | BDL | BDL | BDL | BDL | BDL | BDL | BDL | BDL | BDL | NA | NA | BDL | BDL | BDL | 0.0062
1592 | Hongniu-Hongshan | No | Yunnan | Skarn | ZK1712-ZK1712-711-2 | Magnetite | LA-ICP-MS | Mag Hongniu-Hongshan OGR | NA | NA | NA | 1419 | 1214 | BDL | NA | NA | 67 | NA | BDL | 29 | 9.4 | BDL | 3195 | 43.5 | 23.4 | 1.5 | 717 | 42.7 | NA | NA | NA | NA | NA | NA | NA | NA | 1.15 | NA | NA | NA | NA | NA | 13.7 | NA | NA | BDL | BDL | NA | NA | BDL | BDL | BDL | BDL | BDL | BDL | BDL | BDL | BDL | BDL | BDL | BDL | BDL | 0.69 | NA | NA | 2.1 | BDL | BDL | BDL
1593 | Hongniu-Hongshan | No | Yunnan | Skarn | ZK1712-ZK1712-711-3 | Magnetite | LA-ICP-MS | Mag Hongniu-Hongshan OGR | NA | NA | NA | 1241 | 1181 | 2330 | NA | NA | 34 | NA | BDL | 15.3 | 8 | BDL | 2999 | 41.8 | 17.2 | BDL | 712 | 42.3 | NA | NA | NA | NA | NA | NA | NA | NA | 1.63 | NA | NA | NA | NA | NA | 11.9 | NA | NA | BDL | BDL | NA | NA | BDL | BDL | BDL | BDL | BDL | BDL | BDL | BDL | BDL | BDL | BDL | BDL | BDL | BDL | NA | NA | BDL | BDL | BDL | BDL
1594 | Hongniu-Hongshan | No | Yunnan | Skarn | ZK1712-ZK1712-711-4 | Magnetite | LA-ICP-MS | Mag Hongniu-Hongshan OGR | NA | NA | NA | 838 | 828 | 2450 | NA | NA | 38 | NA | BDL | 21 | 8.6 | BDL | 2815 | 38.2 | 17.2 | BDL | 396 | 48.3 | NA | NA | NA | NA | NA | NA | NA | NA | 1.89 | NA | NA | NA | NA | NA | 12.4 | NA | NA | BDL | BDL | NA | NA | BDL | BDL | BDL | BDL | BDL | BDL | BDL | BDL | BDL | BDL | BDL | BDL | BDL | BDL | NA | NA | 0.24 | BDL | BDL | BDL
1595 | Hongniu-Hongshan | No | Yunnan | Skarn | ZK1712-ZK1712-970-1 | Magnetite | LA-ICP-MS | Mag Hongniu-Hongshan OGR | NA | NA | NA | 1128 | 1210 | 1670 | NA | NA | 28 | NA | BDL | BDL | 6.42 | BDL | 2812 | 19.9 | 15.1 | BDL | 702 | 46.6 | NA | NA | NA | NA | NA | NA | NA | NA | 1.43 | NA | NA | NA | NA | NA | 8.4 | NA | NA | BDL | BDL | NA | NA | BDL | BDL | BDL | BDL | BDL | BDL | BDL | BDL | BDL | BDL | BDL | BDL | BDL | BDL | NA | NA | BDL | BDL | BDL | BDL
1596 | Hongniu-Hongshan | No | Yunnan | Skarn | ZK1712-ZK1712-970-2 | Magnetite | LA-ICP-MS | Mag Hongniu-Hongshan OGR | NA | NA | NA | 989 | 1059 | 1310 | NA | NA | 42 | NA | BDL | 19 | 6.7 | BDL | 2783 | 22.4 | 10.3 | BDL | 664 | 46.5 | NA | NA | NA | NA | NA | NA | NA | NA | 1.21 | NA | NA | NA | NA | NA | 9.5 | NA | NA | BDL | BDL | NA | NA | BDL | BDL | BDL | BDL | BDL | BDL | BDL | BDL | BDL | BDL | BDL | BDL | BDL | BDL | NA | NA | 0.36 | BDL | BDL | 0.096
1597 | Hongniu-Hongshan | No | Yunnan | Skarn | ZK1712-ZK1712-970-3 | Magnetite | LA-ICP-MS | Mag Hongniu-Hongshan OGR | NA | NA | NA | 1449 | 1142 | BDL | NA | NA | 161 | NA | BDL | BDL | 5.57 | BDL | 3042 | 23.4 | 13.6 | 9.7 | 897 | 47.8 | NA | NA | NA | NA | NA | NA | NA | NA | 2 | NA | NA | NA | NA | NA | 9.8 | NA | NA | BDL | BDL | NA | NA | BDL | BDL | BDL | BDL | BDL | BDL | BDL | BDL | BDL | BDL | BDL | BDL | BDL | 0.31 | NA | NA | 2.3 | BDL | BDL | 0.038
1598 | Hongniu-Hongshan | No | Yunnan | Skarn | ZK1712-ZK1712-970-4 | Magnetite | LA-ICP-MS | Mag Hongniu-Hongshan OGR | NA | NA | NA | 1574 | 953 | BDL | NA | NA | 29 | NA | BDL | BDL | 4.73 | BDL | 3329 | 35 | 11.4 | BDL | 953 | 38.1 | NA | NA | NA | NA | NA | NA | NA | NA | 1.56 | NA | NA | NA | NA | NA | 9.2 | NA | NA | BDL | BDL | NA | NA | BDL | BDL | BDL | BDL | BDL | BDL | BDL | BDL | BDL | BDL | BDL | BDL | BDL | BDL | NA | NA | 0.24 | BDL | BDL | 0.126
1599 | Hongniu-Hongshan | No | Yunnan | Skarn | ZK1712-ZK1712-970-5 | Magnetite | LA-ICP-MS | Mag Hongniu-Hongshan OGR | NA | NA | NA | 1000 | 1208 | BDL | NA | NA | BDL | NA | BDL | 16.4 | 5.13 | BDL | 2752 | 18.8 | 12.2 | BDL | 640 | 49.8 | NA | NA | NA | NA | NA | NA | NA | NA | 2.4 | NA | NA | NA | NA | NA | 9.7 | NA | NA | BDL | BDL | NA | NA | BDL | BDL | BDL | BDL | BDL | BDL | BDL | BDL | BDL | BDL | BDL | BDL | BDL | BDL | NA | NA | BDL | BDL | BDL | 0.0042
1600 | Huanggang | No | North East China | Skarn | HG12-13J-SPOT48 | Magnetite | LA-ICP-MS | Mag Huanggang GJ | NA | NA | 142.69 | 1676.61 | 6647.52 | NA | 43.07 | NA | 80.27 | NA | 0.84 | 518.07 | 12.94 | 3.57 | 17802.69 | 8.06 | 14.44 | 0.42 | 16661.33 | 14.29 | NA | 11.84 | NA | 1.86 | 0.56 | 0.02 | 0.35 | 0.16 | 4.4 | NA | NA | NA | NA | NA | 10401.21 | 5.65 | NA | 0.15 | 0.01 | 0.06 | 0.01 | 0.02 | NA | NA | 0.02 | NA | 0.07 | NA | NA | NA | 0.01 | NA | 0.06 | 0.02 | 0.03 | NA | NA | 3.17 | 0.1 | NA | 0.02
1601 | Huanggang | No | North East China | Skarn | HG12-13J-SPOT49 | Magnetite | LA-ICP-MS | Mag Huanggang GJ | NA | NA | 128.94 | 2141.69 | 6803.68 | 3121.47 | 66.72 | NA | 73.77 | 472.23 | 0.82 | 520.51 | 12.03 | 53.39 | 21518.19 | 7.72 | 12.91 | 0.21 | 17222.82 | 13.94 | NA | 8.29 | NA | 1.57 | 0.23 | 0.08 | 1.08 | 0.1 | 2.72 | NA | NA | NA | NA | NA | 7068.36 | 3.99 | NA | 0.15 | 0.07 | 0.08 | 0.02 | 0.03 | NA | 0.01 | 0.05 | 0.01 | 0.02 | 0.05 | 0.02 | 0.01 | 0.05 | NA | NA | 0.01 | 0.01 | NA | NA | 3.38 | 0.02 | 0.01 | 0.05
1602 | Huanggang | No | North East China | Skarn | HG12-13J-SPOT50 | Magnetite | LA-ICP-MS | Mag Huanggang GJ | NA | NA | NA | 1265.1 | 6968.66 | 1083.95 | 45.27 | NA | 5.07 | NA | 0.89 | 467 | 11.53 | NA | 16387.92 | 7.87 | 10.56 | 0.27 | 13258.76 | 12.92 | NA | 2.89 | NA | 0.13 | 0.19 | NA | 0.49 | 0.04 | 3.13 | NA | NA | NA | NA | NA | 4756.14 | 2.35 | NA | 0.04 | NA | NA | NA | NA | 0.03 | 0.02 | 0.03 | NA | NA | NA | NA | NA | 0.04 | NA | 0.03 | 0.04 | NA | NA | NA | 0.05 | 0.01 | NA | NA
1603 | Huanggang | No | North East China | Skarn | HG12-13J-SPOT51 | Magnetite | LA-ICP-MS | Mag Huanggang GJ | NA | NA | 26.36 | 1075.21 | 2230.41 | 2207.68 | 60.2 | NA | 6.87 | 95.49 | 0.27 | 94.64 | 3.14 | NA | 16238.73 | 7.87 | 5.82 | 0.09 | 5066.11 | 10.69 | NA | 10.27 | NA | 0.05 | 0.14 | NA | 0.29 | 0.48 | 1.92 | NA | NA | NA | NA | NA | 1756.57 | 1.26 | NA | 0.14 | 0.02 | 0.06 | 0.01 | 0.1 | 0.02 | NA | NA | 0.01 | 0.03 | NA | NA | NA | 0.03 | 0.01 | 0.03 | 0.06 | 0.15 | NA | NA | 0.43 | 0.02 | 0.01 | 0.01
1604 | Huanggang | No | North East China | Skarn | HG12-13J-SPOT52 | Magnetite | LA-ICP-MS | Mag Huanggang GJ | NA | NA | 10.99 | 780.57 | 6194.6 | 220.73 | 68.34 | NA | 9.2 | 204.34 | 0.52 | 469.08 | 10.31 | 2.43 | 14892.93 | 7.31 | 10.63 | 0.21 | 11589.94 | 13.69 | NA | 14.3 | NA | 0.01 | 0.03 | NA | 1.06 | 0.07 | 2.54 | NA | NA | NA | NA | NA | 5647.95 | 2.25 | NA | 0.09 | NA | NA | NA | 0.01 | NA | NA | 0.03 | NA | NA | NA | 0.01 | 0.02 | 0.07 | NA | 0.09 | NA | NA | NA | NA | 1 | 0.01 | NA | NA
1605 | Huanggang | No | North East China | Skarn | HG12-13J-SPOT53 | Magnetite | LA-ICP-MS | Mag Huanggang GJ | NA | NA | 87.69 | 3359.82 | 1545.71 | 9855.32 | 38.81 | NA | 73.76 | 5982.16 | 2.6 | 291.9 | 5.36 | 70.32 | 12427.4 | 7.58 | 7.82 | 0.14 | 3133.68 | 11.89 | NA | 2.09 | NA | 1.07 | 1.94 | 1.26 | 1.19 | 1.32 | 6.12 | NA | NA | NA | NA | NA | 3925.19 | 2.24 | NA | 0.24 | 0.26 | 0.56 | 0.09 | 0.46 | 0.07 | 0.01 | 0.05 | NA | 0.35 | 0.06 | 0.2 | 0.07 | 0.53 | 0.09 | 0.12 | 0.11 | 0.62 | NA | NA | 8.5 | 0.05 | 0.05 | 0.06
1606 | Huanggang | No | North East China | Skarn | HG12-13J-SPOT54 | Magnetite | LA-ICP-MS | Mag Huanggang GJ | NA | NA | 8.49 | 833.97 | 5323.19 | 1607.54 | 32.86 | NA | 8.99 | 300.97 | 0.7 | 477.46 | 11.99 | 63.13 | 15619.9 | 7.48 | 10.77 | 0.46 | 9722.7 | 14.22 | NA | 14.72 | NA | 0.07 | 0.53 | 0.07 | 1.67 | 1.4 | 4.71 | NA | NA | NA | NA | NA | 11701.99 | 5.54 | NA | 0.08 | 0.06 | 0.21 | 0.02 | 0.23 | 0.09 | NA | 0.16 | NA | 0.05 | 0.02 | 0.02 | NA | 0.04 | 0.05 | 0.1 | 0.12 | 1.99 | NA | NA | 1.28 | NA | 0.01 | 0.06
1607 | Huanggang | No | North East China | Skarn | HG12-13J-SPOT55 | Magnetite | LA-ICP-MS | Mag Huanggang GJ | NA | NA | 31.56 | 9262.06 | 7565.73 | 2236.97 | 24.74 | NA | 18.68 | 510.15 | 1.62 | 342.73 | 6.6 | 9.05 | 49431.12 | 8.12 | 10.77 | NA | 22203.26 | 10.73 | NA | NA | NA | 0.1 | 0.29 | 0.06 | 1.02 | 0.83 | 12.46 | NA | NA | NA | NA | NA | 18309.84 | 5.7 | NA | 0.37 | 0.04 | 0.12 | 0.01 | 0.07 | 0.03 | NA | 0.04 | 0.01 | NA | NA | 0.04 | NA | 0.03 | NA | 0.16 | 0.12 | 3.84 | NA | NA | NA | 0.01 | 0.01 | NA
1608 | Huanggang | No | North East China | Skarn | HG12-13J-SPOT56 | Magnetite | LA-ICP-MS | Mag Huanggang GJ | NA | NA | 36.08 | 4172.1 | 6628.99 | 976.43 | 46.56 | NA | 26.96 | 543.59 | 0.74 | 434.04 | 9.43 | 176.53 | 31184.41 | 8.41 | 13.06 | 1.11 | 17430.56 | 11.3 | NA | 12.38 | NA | 0.16 | 0.48 | 0.56 | 0.65 | 0.35 | 5.21 | NA | NA | NA | NA | NA | 8534.77 | 4.32 | NA | 0.41 | 0.12 | 0.44 | 0.04 | 0.37 | NA | NA | 0.14 | 0.04 | 0.16 | 0.03 | 0.04 | NA | NA | 0.02 | 0.13 | 0.04 | 0.2 | NA | NA | 8.15 | 0.1 | 0.02 | 0.08
1609 | Huanggang | No | North East China | Skarn | HG12-13J-SPOT57 | Magnetite | LA-ICP-MS | Mag Huanggang GJ | NA | NA | 26.77 | 1300.72 | 7416.04 | 4788.58 | 44.07 | NA | 4.82 | 683.47 | 0.03 | 234.89 | 8.22 | 38.88 | 17018.94 | 7.88 | 12.24 | 0.4 | 13202.67 | 13.79 | NA | NA | NA | 0.05 | 0.62 | 0.3 | 1.44 | 1.42 | 7.67 | NA | NA | NA | NA | NA | 12388.46 | 5.07 | NA | 0.13 | 0.14 | 0.34 | 0.03 | 0.13 | 0.02 | NA | 0.11 | 0.01 | 0.07 | 0.02 | 0.05 | 0.01 | NA | 0.01 | 0.08 | 0.05 | 2.51 | NA | NA | 0.87 | 0.02 | 0.02 | 0.01
1610 | Huanggang | No | North East China | Skarn | HG12-13J-SPOT58 | Magnetite | LA-ICP-MS | Mag Huanggang GJ | NA | NA | 48.44 | 1519.8 | 6549.73 | 1721.5 | 26.15 | NA | 27.52 | 75.37 | 0.99 | 628.47 | 13.62 | 17.69 | 18541.51 | 7.41 | 12.33 | 0.22 | 14225.43 | 13.32 | NA | 12.34 | NA | 0.31 | 0.06 | 0.01 | 0.4 | 0.25 | 3.06 | NA | NA | NA | NA | NA | 6183.93 | 2.96 | NA | 0.05 | NA | 0.01 | NA | NA | NA | NA | NA | 0.01 | NA | 0.01 | 0.01 | NA | 0.01 | NA | 0.05 | 0.02 | 0.15 | NA | NA | 1.3 | 0.03 | NA | 0.01
1611 | Huanggang | No | North East China | Skarn | HG12-13J-SPOT59 | Magnetite | LA-ICP-MS | Mag Huanggang GJ | NA | NA | 142.51 | 2233.81 | 5787.65 | 3001.74 | 44.53 | NA | 95.46 | 526.66 | 0.65 | 483.01 | 12.47 | 63.81 | 21384.43 | 7.82 | 14.31 | NA | 17024.41 | 12.69 | NA | 27.38 | NA | 1.45 | 1.28 | 0.41 | 1.03 | 0.25 | 2.88 | NA | NA | NA | NA | NA | 10208.69 | 5.28 | NA | 0.49 | 0.14 | 0.37 | 0.06 | 0.21 | 0.15 | NA | 0.08 | 0.04 | NA | 0.01 | 0.01 | 0.03 | 0.04 | NA | 0.04 | 0.02 | 0.08 | NA | NA | 2.36 | 0.12 | 0.02 | 0.11
1612 | Huanggang | No | North East China | Skarn | HG12-73T-SPOT60 | Magnetite | LA-ICP-MS | Mag Huanggang GJ | NA | NA | NA | 6784.66 | 5001.53 | 1039.78 | 45.86 | NA | NA | NA | 0.02 | 313.74 | 15.52 | 7.37 | 28895.48 | 2.38 | 4.95 | 0.04 | 11915.92 | 13.69 | NA | 10.62 | NA | NA | NA | NA | 0.19 | 0.65 | 9.01 | NA | NA | NA | NA | NA | 543.73 | 0.6 | NA | NA | NA | NA | NA | NA | 0.02 | NA | NA | NA | NA | NA | NA | NA | NA | NA | 0.04 | NA | 0.11 | NA | NA | 0.16 | NA | NA | NA
1613 | Huanggang | No | North East China | Skarn | HG12-73T-SPOT61 | Magnetite | LA-ICP-MS | Mag Huanggang GJ | NA | NA | 81.54 | 5908.47 | 4282.8 | 1264.41 | 56.84 | NA | 41.41 | 127.38 | 0.09 | 415.55 | 23.61 | 29.06 | 22746.63 | 3 | 5.65 | 0.23 | 10627 | 13.78 | NA | 11.14 | NA | 0.96 | 0.2 | 0.02 | 0.06 | 0.35 | 7.22 | NA | NA | NA | NA | NA | 341.68 | 1.36 | NA | 0.13 | 0.01 | 0.01 | NA | NA | NA | NA | 0.03 | NA | NA | NA | NA | NA | NA | NA | 0.04 | 0.02 | 0.15 | NA | NA | 1.9 | 0.03 | NA | 0.02
1614 | Huanggang | No | North East China | Skarn | HG12-73T-SPOT64 | Magnetite | LA-ICP-MS | Mag Huanggang GJ | NA | NA | 58.52 | 5425.59 | 4397.61 | 2010.61 | 68.4 | NA | 43.27 | NA | NA | 213.44 | 16.45 | 300.03 | 19895.72 | 4.38 | 31.9 | 7.62 | 13374.42 | 14.26 | NA | 8.73 | NA | NA | 0.11 | NA | 0.1 | 0.38 | 5.08 | NA | NA | NA | NA | NA | 516.66 | 1.01 | NA | 0.14 | 0.02 | NA | 0.01 | NA | NA | NA | NA | NA | 0.01 | NA | 0.02 | NA | NA | NA | 0.05 | 0.02 | 0.09 | NA | NA | 3.39 | 0.07 | NA | 0.02
1615 | Huanggang | No | North East China | Skarn | HG12-73T-SPOT65 | Magnetite | LA-ICP-MS | Mag Huanggang GJ | NA | NA | 77.21 | 296.72 | 4449.12 | 1845.69 | 55.73 | NA | 88.94 | 6.03 | 0.31 | 178.77 | 20.48 | 705.17 | 2175.84 | 2.74 | 38.05 | 7.96 | 9361.82 | 10.02 | NA | 10.98 | NA | 0.89 | 0.12 | 0.01 | 0.06 | 0.21 | 3.56 | NA | NA | NA | NA | NA | 458.99 | 1.45 | NA | 0.5 | 0.01 | NA | 0.01 | 0.05 | 0.06 | NA | 0.04 | 0.01 | 0.03 | 0.01 | NA | NA | NA | NA | NA | 0.02 | 0.03 | NA | NA | 5.05 | 0.01 | NA | 0.03
1616 | Huanggang | No | North East China | Skarn | HG12-73T-SPOT66 | Magnetite | LA-ICP-MS | Mag Huanggang GJ | NA | NA | 8.41 | 6866.83 | 5650.33 | 2016.71 | 53.04 | NA | NA | 21.58 | 0.01 | 395.47 | 21.14 | 8.53 | 28924.58 | 2.51 | 5.05 | 0.33 | 13562.57 | 14.93 | NA | 10.93 | NA | 0.02 | 0.02 | NA | 0.1 | 0.59 | 7.22 | NA | NA | NA | NA | NA | 350.67 | 0.51 | NA | 0.08 | NA | NA | NA | 0.01 | NA | 0.01 | NA | NA | 0.01 | 0.01 | 0.02 | 0.01 | NA | NA | NA | NA | 0.02 | NA | NA | 0.35 | NA | NA | NA
1617 | Huanggang | No | North East China | Skarn | HG12-73T-SPOT67 | Magnetite | LA-ICP-MS | Mag Huanggang GJ | NA | NA | 10.27 | 4682.33 | 5015.52 | 1752.09 | 42.42 | NA | 18.48 | 307.75 | NA | 331.55 | 17.02 | 153.97 | 18164.97 | 2.12 | 3.74 | 0.59 | 11984.51 | 13.37 | NA | 14.52 | NA | 0.06 | 0.2 | 0.08 | 1.16 | 0.56 | 11.86 | NA | NA | NA | NA | NA | 1157.17 | 2.04 | NA | 0.04 | 0.02 | 0.04 | 0.01 | 0.01 | 0.05 | NA | 0.04 | NA | 0.02 | 0.01 | 0.01 | NA | 0.03 | NA | NA | 0.13 | 0.32 | NA | NA | 0.55 | 0.02 | NA | 0.15
1618 | Huanggang | No | North East China | Skarn | HG12-73T-SPOT68 | Magnetite | LA-ICP-MS | Mag Huanggang GJ | NA | NA | 255.07 | 1601.85 | 11125.6 | 10945.4 | 52.97 | NA | 4196.28 | 212.7 | 0.84 | 326.07 | 23.84 | 78.42 | 2533.78 | 2.97 | 4.48 | 0.5 | 7793.61 | 12.18 | NA | 13.27 | NA | 102.7 | 0.99 | 0.02 | 0.62 | 0.62 | 8.74 | NA | NA | NA | NA | NA | 811.13 | 1.03 | NA | 19.24 | NA | 0.01 | NA | 0.03 | NA | NA | 0.05 | NA | 0.02 | NA | 0.03 | NA | NA | 0.02 | 0.05 | 0.04 | 0.08 | NA | NA | 1.83 | 0.07 | NA | 0.05
1619 | Huanggang | No | North East China | Skarn | HG12-73T-SPOT69 | Magnetite | LA-ICP-MS | Mag Huanggang GJ | NA | NA | 54.37 | 812.95 | 4818.92 | 2475.97 | 40.45 | NA | 57.73 | NA | 0.7 | 575.44 | 30.9 | 74.14 | 2731.31 | 3.65 | 9.69 | 0.62 | 9569.4 | 14.29 | NA | 16.18 | NA | 1.33 | 0.29 | 0.04 | 7.86 | 10.89 | 5.44 | NA | NA | NA | NA | NA | 5336.67 | 76.14 | NA | 0.17 | 0.01 | 0.01 | NA | NA | 0.03 | NA | NA | NA | NA | NA | NA | NA | 0.03 | NA | 0.3 | 0.48 | 0.61 | NA | NA | 2.28 | 0.11 | 0.02 | 1.26
1620 | Huanggang | No | North East China | Skarn | HG12-88G-SPOT30 | Magnetite | LA-ICP-MS | Mag Huanggang GJ | NA | NA | 485.72 | 480.36 | 3708.2 | 6120.11 | 99.37 | NA | 662.97 | 3123.92 | 0.24 | 598.93 | 14.23 | 66.2 | 1304.83 | NA | 8.62 | 3.23 | 289.2 | 27.9 | NA | 7821.38 | NA | 17.94 | 16.66 | 0.24 | 1.23 | 0.46 | 0.38 | NA | NA | NA | NA | NA | 541.45 | 41.15 | NA | 4.04 | 0.24 | 0.23 | 0.05 | 0.04 | NA | 0.01 | NA | 0.01 | NA | 0.01 | NA | NA | 0.06 | 0.02 | 0.07 | 0.04 | 13.08 | NA | NA | 14.92 | 20.68 | 0.02 | 4.8
1621 | Huanggang | No | North East China | Skarn | HG12-88G-SPOT31 | Magnetite | LA-ICP-MS | Mag Huanggang GJ | NA | NA | 502.44 | 2320.33 | 5151.08 | 5397.88 | NA | NA | 889.7 | 3748 | 1.02 | 2356.6 | 14.79 | 86.84 | 2484.15 | 0.13 | 6.36 | 3226.11 | 2324.98 | 30.25 | NA | 290.97 | NA | 31.91 | 25.21 | 0.59 | 3.05 | 0.53 | 0.78 | NA | NA | NA | NA | NA | 378.98 | 34.22 | NA | 7.17 | 0.19 | 0.19 | 0.02 | 0.17 | 0.04 | NA | NA | NA | 0.05 | NA | 0.02 | 0.01 | NA | NA | 0.17 | 0.21 | 8.79 | NA | NA | 42.38 | 1659.83 | 0.02 | 1.26
1622 | Huanggang | No | North East China | Skarn | HG12-88G-SPOT32 | Magnetite | LA-ICP-MS | Mag Huanggang GJ | NA | NA | 388.94 | 1517.91 | 4224.93 | 6190.81 | 13.2 | NA | 467.09 | 5567.05 | 0.49 | 445.87 | 8.21 | 35.27 | 1539.51 | NA | 6.64 | 15.21 | 4098.63 | 22.66 | NA | 5327.95 | NA | 7.63 | 20.08 | 0.08 | 0.58 | 0.24 | 0.52 | NA | NA | NA | NA | NA | 348.92 | 65.17 | NA | 3.5 | 0.05 | 0.13 | NA | NA | NA | NA | 0.06 | 0.04 | 0.06 | NA | 0.06 | NA | 0.03 | NA | NA | NA | 12.71 | NA | NA | 30.82 | 3864.01 | NA | 2.3
1623 | Huanggang | No | North East China | Skarn | HG12-88G-SPOT33 | Magnetite | LA-ICP-MS | Mag Huanggang GJ | NA | NA | 767.34 | 1634.98 | 6738.81 | 7983.18 | 136.41 | NA | 785.85 | 3787.46 | 0.74 | 491.13 | 13.24 | 772.72 | 1762.29 | 0.08 | 2.61 | 206.1 | 965.8 | 27.54 | NA | 850.48 | NA | 12.27 | 20.96 | 0.48 | 2.65 | 0.28 | 1.19 | NA | NA | NA | NA | NA | 363.52 | 102.37 | NA | 6.13 | 0.6 | 0.43 | 0.13 | 0.41 | 0.15 | 0.02 | 0.1 | 0.01 | 0.14 | 0.03 | 0.01 | 0.03 | 0.04 | 0.01 | 0.09 | 0.03 | 28.52 | NA | NA | 145.49 | 153.05 | 0.02 | 12.07
1624 | Huanggang | No | North East China | Skarn | HG12-88G-SPOT34 | Magnetite | LA-ICP-MS | Mag Huanggang GJ | NA | NA | 428.53 | 541.77 | 4423.66 | 7794.29 | 43.65 | NA | 934.19 | 3201.46 | 0.35 | 544.54 | 9.9 | 93.81 | 1119.07 | 0.07 | 7.84 | 5.56 | 217.76 | 23.61 | NA | 167.45 | NA | 39.6 | 19.64 | 0.04 | 0.52 | 0.27 | 0.42 | NA | NA | NA | NA | NA | 436.52 | 17.8 | NA | 3.27 | 0.03 | 0.02 | 0.03 | NA | 0.07 | 0.04 | 0.03 | NA | NA | NA | 0.04 | NA | NA | 0.01 | 0.04 | 0.02 | 5.2 | NA | NA | 9.68 | 0.03 | NA | 0.54
1625 | Huanggang | No | North East China | Skarn | HG12-88G-SPOT35 | Magnetite | LA-ICP-MS | Mag Huanggang GJ | NA | NA | 933.68 | 1801.11 | 4932.98 | 12825.11 | 40.43 | NA | 796.5 | 14185.66 | 0.75 | 330.44 | 9.71 | 444.74 | 1232.98 | 0.27 | 2.02 | 147.58 | 90084.5 | 25.86 | NA | 223.69 | NA | 28.59 | 27.54 | 0.66 | 2.12 | 0.38 | 0.23 | NA | NA | NA | NA | NA | 301.37 | 76.52 | NA | 4.98 | 0.36 | 0.28 | 0.05 | 0.35 | 0.04 | 0.04 | 0.16 | 0.01 | 0.08 | 0.03 | 0.05 | 0.02 | NA | 0.02 | 0.09 | NA | 29.15 | NA | NA | 31.26 | 6.94 | 0.09 | 13.98
1626 | Huanggang | No | North East China | Skarn | HG12-88G-SPOT36 | Magnetite | LA-ICP-MS | Mag Huanggang GJ | NA | NA | 336.34 | 8187.76 | 9388.16 | 20191.06 | 71.85 | NA | 8202.44 | 903.06 | 0.9 | 2033.61 | 49.19 | 149.22 | 1455.98 | 0.06 | 5.03 | 2.92 | 393.87 | 22.47 | NA | 74.95 | NA | 482.32 | 11.53 | 0.04 | 1.57 | 0.19 | 0.54 | NA | NA | NA | NA | NA | 172.97 | 14.5 | NA | 23.04 | 0.05 | 0.07 | NA | NA | NA | 0.02 | NA | 0.01 | 0.02 | 0.01 | NA | NA | 0.05 | 0.01 | 0.11 | NA | 8.21 | NA | NA | 12.02 | 0.1 | 0.03 | 3.96
1627 | Huanggang | No | North East China | Skarn | HG12-88G-SPOT37 | Magnetite | LA-ICP-MS | Mag Huanggang GJ | NA | NA | 833.32 | 385.11 | 2764.72 | 6523.02 | 72.56 | NA | 586.64 | 1382.88 | 0.38 | 1268.88 | 44.97 | 46.62 | 1196.56 | 0.03 | 4.18 | 1.82 | 313.54 | 28.45 | NA | 104.87 | NA | 9.71 | 17.77 | 0.09 | 3.24 | 0.69 | NA | NA | NA | NA | NA | NA | 247.96 | 20.58 | NA | 4.52 | 0.02 | 0.02 | NA | 0.06 | NA | NA | 0.07 | 0.02 | 0.04 | 0.01 | 0.01 | 0.01 | NA | 0.01 | 0.08 | 0.12 | 3.34 | NA | NA | 22.71 | 0.2 | 0.01 | 0.16
1628 | Huanggang | No | North East China | Skarn | HG12-88G-SPOT38 | Magnetite | LA-ICP-MS | Mag Huanggang GJ | NA | NA | 515.02 | 2159.04 | 6108.07 | 11730.08 | NA | NA | 1535.79 | 5223.81 | 1.48 | 244.44 | 8.85 | 1060.29 | 1302.23 | 0.17 | 3.06 | 26.72 | 441.34 | 37.04 | NA | 969.11 | NA | 59.31 | 24.55 | 0.44 | 3.23 | 0.36 | 2.16 | NA | NA | NA | NA | NA | 494.66 | 165.62 | NA | 7.65 | 0.27 | 0.22 | 0.03 | NA | 0.15 | 0.06 | 0.23 | NA | NA | 0.05 | 0.14 | NA | 0.1 | NA | 0.08 | 0.02 | 60.32 | NA | NA | 349.01 | 23.76 | 0.12 | 25.49
1629 | Huanggang | No | North East China | Skarn | HG12-88G-SPOT39 | Magnetite | LA-ICP-MS | Mag Huanggang GJ | NA | NA | 1143.26 | 560.22 | 4475.07 | 8924.57 | 3.44 | NA | 953.02 | 2635.19 | 0.62 | 131.58 | 5.11 | 42.54 | 1138.22 | 0.09 | 5.59 | 40.56 | 770.35 | 32.11 | NA | 190.94 | NA | 11.47 | 24.63 | 0.16 | 0.9 | 0.12 | 1.36 | NA | NA | NA | NA | NA | 448.17 | 407.06 | NA | 5.86 | 0.04 | 0.07 | 0.03 | 0.06 | NA | 0.01 | NA | NA | NA | NA | 0.01 | 0.01 | 0.03 | NA | 0.02 | 0.04 | 5.77 | NA | NA | 36.63 | 4.3 | 0.02 | 0.42
1630 | Huanggang | No | North East China | Skarn | HG12-88G-SPOT40 | Magnetite | LA-ICP-MS | Mag Huanggang GJ | NA | NA | 564.46 | 2286.76 | 5424.95 | 10452.07 | 36.41 | NA | 1709.17 | 6007.72 | 0.13 | 117.79 | 4.55 | 44.03 | 1059.88 | 0.05 | 3.07 | 75.78 | 371.74 | 34.71 | NA | 12745.44 | NA | 65.21 | 26.29 | 0.19 | 1.2 | 0.19 | 0.37 | NA | NA | NA | NA | NA | 426.18 | 274.25 | NA | 5.4 | 0.13 | 0.09 | 0.01 | NA | 0.08 | 0.02 | 0.18 | 0.01 | NA | 0.01 | 0.05 | NA | 0.08 | NA | 0.06 | NA | 14.83 | NA | NA | 19.96 | 17.82 | 0.03 | 4.24
1631 | Huanggang | No | North East China | Skarn | HG12-88G-SPOT41 | Magnetite | LA-ICP-MS | Mag Huanggang GJ | NA | NA | 502.85 | 1973.61 | 3683.88 | 5974.25 | 38.84 | NA | 1469.86 | 5593.8 | 0.45 | 1474.49 | 53.6 | 54.29 | 1279.85 | 0.02 | 3.39 | 2.47 | 384.4 | 29.14 | NA | 96.02 | NA | 59.42 | 21.56 | 0.38 | 2.84 | 0.39 | NA | NA | NA | NA | NA | NA | 190.19 | 26.24 | NA | 9.47 | 0.1 | 0.11 | 0.02 | 0.12 | 0.02 | 0.01 | 0.05 | NA | 0.06 | 0.03 | 0.05 | NA | 0.03 | 0.02 | 0.07 | 0.03 | 5.57 | NA | NA | 12.17 | 0.33 | 0.04 | 1.58
1632 | Huanggang | No | North East China | Skarn | HG12-88G-SPOT42 | Magnetite | LA-ICP-MS | Mag Huanggang GJ | NA | NA | 469.01 | 1390.32 | 5332.48 | 9125.6 | 29.81 | NA | 921.88 | 3437.96 | 0.07 | 238.03 | 8.37 | 288.73 | 972.98 | 0.05 | 7.13 | 6.04 | 294.96 | 32.25 | NA | 1416.97 | NA | 28.93 | 19.8 | 0.18 | 2.18 | 0.2 | 0.23 | NA | NA | NA | NA | NA | 439.81 | 43.61 | NA | 3.6 | 0.19 | 0.1 | 0.02 | 0.09 | 0.13 | NA | 0.05 | 0.01 | 0.08 | 0.03 | 0.03 | NA | 0.09 | 0.01 | 0.05 | 0.02 | 20.48 | NA | NA | 21.38 | 2.76 | 0.05 | 9.49
1633 | Huanggang | No | North East China | Skarn | HG12-88G-SPOT43 | Magnetite | LA-ICP-MS | Mag Huanggang GJ | NA | NA | 328.5 | 252.76 | 4096.89 | 4172.36 | 72.15 | NA | 527.28 | 1460.11 | 0.32 | 31.99 | 4.59 | 20.52 | 979.55 | 0.02 | 2.82 | 3.24 | 695.16 | 23.79 | NA | 516.24 | NA | 26.59 | 10.1 | 0.18 | 0.48 | 0.07 | 0.23 | NA | NA | NA | NA | NA | 204.9 | 204.12 | NA | 1.53 | 0.11 | 0.12 | 0.03 | 0.05 | 0.04 | 0.01 | 0.02 | NA | 0.05 | 0.01 | 0.06 | NA | NA | NA | NA | 0.01 | 19.84 | NA | NA | 13.75 | 2.71 | 0.01 | 1.24
1634 | Huanggang | No | North East China | Skarn | HG12-88G-SPOT44 | Magnetite | LA-ICP-MS | Mag Huanggang GJ | NA | NA | 436.01 | 610.15 | 6177.38 | 9327.63 | 27.32 | NA | 826.21 | 7489.61 | 1.07 | 195.9 | 6.78 | 86.96 | 967.28 | 0.14 | 2.54 | 3.83 | 381.52 | 25.97 | NA | 447.34 | NA | 35.43 | 15.39 | 0.43 | 6.36 | 0.3 | 2.17 | NA | NA | NA | NA | NA | 270.53 | 147.94 | NA | 2.26 | 0.6 | 0.72 | 0.11 | 0.39 | 0.08 | 0.03 | 0.04 | 0.02 | 0.16 | 0.04 | 0.04 | 0.03 | 0.11 | 0.03 | 0.11 | NA | 41.52 | NA | NA | 38.08 | 30.94 | 0.55 | 21.91
1635 | Huanggang | No | North East China | Skarn | HG12-88G-SPOT45 | Magnetite | LA-ICP-MS | Mag Huanggang GJ | NA | NA | 466.83 | 1529.43 | 4597.58 | 8559.91 | 25.83 | NA | 1863.05 | 3151.8 | 0.45 | 371.12 | 12.45 | 67.3 | 929.06 | 0.06 | 6.45 | 17.84 | 1751.37 | 32.79 | NA | 110.1 | NA | 88 | 14.6 | 0.18 | 1.47 | 0.39 | 0.46 | NA | NA | NA | NA | NA | 497.9 | 18.39 | NA | 6.72 | 0.13 | 0.15 | 0.03 | 0.17 | 0.02 | 0.02 | NA | NA | 0.01 | 0.02 | NA | 0.01 | 0.04 | NA | 0.04 | 0.02 | 9.39 | NA | NA | 9.76 | 0.39 | 0.05 | 4.12
1636 | Huanggang | No | North East China | Skarn | HG12-88G-SPOT46 | Magnetite | LA-ICP-MS | Mag Huanggang GJ | NA | NA | 441.11 | 2129.7 | 5378.98 | 9492.65 | 13.75 | NA | 2412.63 | 6786.73 | 1.14 | 271.41 | 9.42 | 937.19 | 969.62 | 0.22 | 8.53 | 14.04 | 372.41 | 36.3 | NA | 177.63 | NA | 116.51 | 16.85 | 0.82 | 1.99 | 0.28 | 0.33 | NA | NA | NA | NA | NA | 418.24 | 46.28 | NA | 5.71 | 0.29 | 0.29 | 0.07 | 0.95 | 0.05 | 0.01 | NA | NA | 0.14 | 0.03 | NA | 0.01 | NA | NA | 0.07 | NA | 22.92 | NA | NA | 85.77 | 3.61 | 0.16 | 9.83
1637 | Huanggang | No | North East China | Skarn | HG12-88G-SPOT47 | Magnetite | LA-ICP-MS | Mag Huanggang GJ | NA | NA | 383.21 | 777.35 | 3891.17 | 6773.98 | 68.11 | NA | 603.92 | 2242.11 | 0.6 | 882.66 | 17.23 | NA | 1167.02 | 0.05 | 8.21 | 1.17 | 440.53 | 33.81 | NA | 111.46 | NA | 16.71 | 19.35 | 0.05 | 2.19 | 0.47 | 0.2 | NA | NA | NA | NA | NA | 314.91 | 21.27 | NA | 3.94 | 0.04 | 0.02 | 0.01 | NA | 0.02 | 0.01 | 0.02 | 0.01 | 0.05 | 0.01 | 0.01 | NA | NA | NA | 0.13 | 0.03 | 5.73 | NA | NA | 6.17 | 0.04 | NA | 1.58
1638 | Huanggang | No | North East China | Skarn | HG-62G-SPOT05 | Magnetite | LA-ICP-MS | Mag Huanggang GJ | NA | NA | 1203.02 | 8839.91 | 7443.64 | 22903.41 | 161.83 | NA | 4653.45 | NA | 0.94 | 74.01 | 2.66 | 7.82 | 7407.16 | 0.13 | 0.06 | 22.68 | 504.58 | 73.57 | NA | 253.9 | NA | 197.08 | 5.56 | 0.45 | 0.82 | 0.11 | 0.36 | NA | NA | NA | NA | NA | 327.44 | 63.15 | NA | 5.85 | 0.05 | 0.18 | 0.05 | 0.3 | 0.31 | NA | 0.17 | 0.04 | 0.07 | 0.07 | 0.12 | NA | 0.09 | 0.03 | NA | 0.06 | 30.89 | NA | NA | 16.1 | 8.69 | 0.07 | 0.81
1639 | Huanggang | No | North East China | Skarn | HG-62G-SPOT06 | Magnetite | LA-ICP-MS | Mag Huanggang GJ | NA | NA | 1198.75 | 4965.88 | 4249.17 | 8016.52 | 195.09 | NA | 1600.58 | NA | 0.62 | 48.7 | 1.82 | 5.58 | 7723.95 | 0.41 | 0.28 | 453.07 | 65106.52 | 67.69 | NA | 245.26 | NA | 17.05 | 5.13 | 0.79 | 0.58 | 0.08 | 0.42 | NA | NA | NA | NA | NA | 566.84 | 69.41 | NA | 5.54 | 0.2 | 0.28 | 0.07 | 0.34 | 0.29 | 0.03 | 0.22 | 0.04 | 0.32 | 0.08 | 0.21 | 0.02 | 0.13 | 0.02 | 0.12 | 0.02 | 30.28 | NA | NA | 20.7 | 4.07 | 0.13 | 0.62
1640 | Huanggang | No | North East China | Skarn | HG-62G-SPOT07 | Magnetite | LA-ICP-MS | Mag Huanggang GJ | NA | NA | 336.57 | 1104.04 | 2721.77 | 3419.63 | 15.57 | NA | 278.13 | 1779.61 | NA | 24.03 | 1.46 | 1.78 | 3150.55 | 0.22 | 0.38 | 0.67 | 835.24 | 37.44 | NA | 156.61 | NA | 4.68 | 11.51 | 0.01 | 0.37 | 0.42 | NA | NA | NA | NA | NA | NA | 491.83 | 12.69 | NA | 2.23 | 0.01 | 0.03 | NA | NA | NA | NA | 0.03 | 0.01 | 0.02 | 0.01 | 0.03 | 0.01 | 0.05 | NA | NA | 0.01 | 3.45 | NA | NA | 13.6 | 0.1 | NA | 0.02
1641 | Huanggang | No | North East China | Skarn | HG-62G-SPOT08 | Magnetite | LA-ICP-MS | Mag Huanggang GJ | NA | NA | 270.13 | 3025.3 | 3200.04 | 9175.57 | NA | NA | 143.4 | 4131.12 | 0.19 | 29.67 | 0.54 | 2.47 | 5815.79 | 0.36 | 3.6 | 4.35 | 1261.94 | 34.73 | NA | 220.69 | NA | 0.73 | 12.23 | 0.21 | 1.37 | 0.77 | 0.49 | NA | NA | NA | NA | NA | 697.43 | 21.09 | NA | 3.27 | 0.19 | 0.05 | 0.01 | 0.18 | 0.04 | NA | 0.14 | NA | 0.09 | 0.02 | 0.02 | 0.01 | 0.07 | 0.03 | 0.11 | 0.01 | 10 | NA | NA | 8.28 | 0.2 | 0.35 | 0.55
1642 | Huanggang | No | North East China | Skarn | HG-62G-SPOT09 | Magnetite | LA-ICP-MS | Mag Huanggang GJ | NA | NA | 31.13 | 1503.95 | 1129.23 | 2008.02 | 32.92 | NA | 24.28 | 401.59 | NA | 136.39 | 5.34 | NA | 7217.16 | 0.31 | 2.88 | NA | 1000.89 | 17.06 | NA | 18.61 | NA | 0.1 | 1.16 | NA | 0.04 | 0.02 | 0.25 | NA | NA | NA | NA | NA | 286.72 | 0.86 | NA | 0.54 | NA | 0.01 | 0.01 | NA | NA | NA | 0.03 | 0.01 | 0.07 | NA | 0.05 | 0.01 | 0.1 | 0.01 | NA | 0.02 | 0.16 | NA | NA | 1.37 | NA | NA | 0.01
1643 | Huanggang | No | North East China | Skarn | HG-62G-SPOT10 | Magnetite | LA-ICP-MS | Mag Huanggang GJ | NA | NA | 54.44 | 1236.36 | 1385.33 | NA | 67.7 | NA | 13.36 | NA | 0.11 | 159.12 | 4.49 | 9.65 | 8112.72 | 0.37 | 1.71 | 0.26 | 821.4 | 38.62 | NA | 18.08 | NA | 0.04 | 1.74 | 0.03 | 0.14 | 0.1 | 0.71 | NA | NA | NA | NA | NA | 278.46 | 2.1 | NA | 0.14 | 0.02 | NA | NA | 0.06 | 0.07 | 0.03 | NA | NA | 0.06 | 0.01 | NA | 0.01 | NA | NA | 0.02 | 0.02 | 0.42 | NA | NA | 1.76 | 0.02 | 0.01 | NA
1644 | Huanggang | No | North East China | Skarn | HG-62G-SPOT11 | Magnetite | LA-ICP-MS | Mag Huanggang GJ | NA | NA | 1063.59 | 589.84 | 4896.4 | 12883.71 | 273.96 | NA | 2005.14 | 915.89 | NA | 92.72 | 4.89 | 7.04 | 2428.64 | 0.43 | 0.2 | 7.99 | 432.38 | 46.03 | NA | 337.71 | NA | 23.89 | 7.65 | 0.36 | 0.79 | 0.16 | 0.69 | NA | NA | NA | NA | NA | 479.33 | 88.7 | NA | 7.81 | 0.02 | 0.16 | 0.02 | 0.36 | 0.04 | 0.03 | 0.31 | 0.03 | 0.22 | 0.04 | 0.08 | NA | NA | NA | NA | NA | 38.17 | NA | NA | 10.26 | 1.08 | 0.11 | 0.86
1645 | Huanggang | No | North East China | Skarn | HG-62G-SPOT12 | Magnetite | LA-ICP-MS | Mag Huanggang GJ | NA | NA | 630.26 | 1988.92 | 2731.03 | 5609.79 | 102.25 | NA | 1294.97 | 1230.45 | NA | 100.53 | 6.45 | 24.82 | 3310.39 | 0.3 | 2.16 | 25.81 | 743.45 | 44.02 | NA | 273.61 | NA | 29.92 | 5.07 | 0.87 | 2.55 | 0.3 | 0.43 | NA | NA | NA | NA | NA | 487.99 | 43.74 | NA | 1.87 | 0.12 | 0.12 | 0.07 | 0.36 | 0.16 | NA | 0.27 | 0.06 | 0.36 | 0.04 | 0.18 | 0.03 | 0.05 | 0.01 | NA | 0.03 | 23.73 | NA | NA | 15.82 | 1.14 | 0.24 | 1
1646 | Huanggang | No | North East China | Skarn | HG-62G-SPOT13 | Magnetite | LA-ICP-MS | Mag Huanggang GJ | NA | NA | 133.93 | 1180.26 | 1812.06 | NA | 64.05 | NA | 105.93 | 625.79 | 0.07 | 98.1 | 3.96 | NA | 4457.25 | 0.18 | 6.54 | 3.77 | 792.74 | 34.08 | NA | 71.33 | NA | 0.01 | 5.05 | 0.08 | 1.12 | 0.39 | 0.43 | NA | NA | NA | NA | NA | 562.42 | 3.75 | NA | 4.28 | 0.06 | 0.03 | NA | NA | NA | 0.02 | 0.1 | 0.01 | 0.06 | 0.01 | 0.1 | 0.01 | 0.07 | 0.02 | 0.04 | 0.07 | 2.24 | NA | NA | 6.6 | 0.37 | 0.02 | NA
1647 | Huanggang | No | North East China | Skarn | HG-62G-SPOT14 | Magnetite | LA-ICP-MS | Mag Huanggang GJ | NA | NA | 245.84 | 1547.2 | 3348.39 | 3933.05 | 34.18 | NA | 359.78 | 2079.93 | 0.18 | 13.17 | 1.11 | 1.95 | 1954.65 | 0.51 | 1.72 | 0.8 | 745.73 | 33.07 | NA | 109.15 | NA | 9.15 | 12.85 | 0.04 | 0.54 | 0.4 | 0.1 | NA | NA | NA | NA | NA | 454.84 | 7.36 | NA | 3.23 | 0.02 | NA | 0.01 | 0.02 | 0.03 | NA | NA | NA | 0.02 | 0.01 | 0.01 | NA | NA | NA | NA | 0.03 | 2.76 | NA | NA | 4.32 | 0.04 | 0.01 | 0.04
1648 | Huanggang | No | North East China | Skarn | HG-62G-SPOT15 | Magnetite | LA-ICP-MS | Mag Huanggang GJ | NA | NA | 52.27 | 1360.86 | 1616.51 | 2796.89 | 39.82 | NA | 31.24 | 749.33 | 0.14 | 180.34 | 6.57 | 4.94 | 5987.73 | 0.37 | 3.6 | 0.78 | 941.52 | 22.53 | NA | 30.34 | NA | 0.07 | 3.15 | 0.03 | 0.52 | 0.43 | 0.34 | NA | NA | NA | NA | NA | 319.15 | 2.27 | NA | 0.72 | NA | 0.01 | 0.01 | 0.04 | NA | 0.01 | NA | NA | 0.02 | NA | 0.03 | NA | 0.01 | NA | NA | 0.07 | 1.07 | NA | NA | 0.95 | NA | 0.01 | NA
1649 | Huanggang | No | North East China | Skarn | HG-62G-SPOT16 | Magnetite | LA-ICP-MS | Mag Huanggang GJ | NA | NA | 29.3 | 1580.15 | 1244.03 | 2551.21 | 40.92 | NA | 5.8 | 169.32 | NA | 368.88 | 8.42 | 0.35 | 7329.81 | 0.3 | 5.61 | 0.12 | 1326.16 | 17.59 | NA | 22.77 | NA | 0.04 | 0.94 | 0.01 | 0.15 | 0.04 | 0.37 | NA | NA | NA | NA | NA | 248.64 | 0.77 | NA | 0.19 | 0.01 | NA | NA | NA | NA | NA | 0.01 | NA | NA | NA | 0.01 | 0.01 | NA | NA | 0.02 | 0.01 | 0.09 | NA | NA | 0.44 | 0.01 | NA | 0.01
1650 | Huanggang | No | North East China | Skarn | HG-62G-SPOT17 | Magnetite | LA-ICP-MS | Mag Huanggang GJ | NA | NA | 173.43 | 741.11 | 2461.92 | 4280.09 | 33.33 | NA | 124.5 | 1704.78 | 0.01 | 14 | 0.93 | 6.15 | 1677.34 | 0.23 | 2.58 | 0.08 | 659.11 | 29.38 | NA | 113.46 | NA | 1.59 | 7.99 | 0.07 | 0.49 | 0.4 | 0.2 | NA | NA | NA | NA | NA | 555.82 | 8.99 | NA | 1.57 | 0.03 | 0.01 | 0.01 | 0.01 | 0.01 | NA | 0.01 | NA | 0.05 | NA | 0.01 | NA | 0.02 | 0.01 | NA | 0.01 | 3.65 | NA | NA | 3.91 | NA | NA | 0.01
1651 | Huanggang | No | North East China | Skarn | HG-62G-SPOT18 | Magnetite | LA-ICP-MS | Mag Huanggang GJ | NA | NA | 99.85 | 1146.07 | 2014.56 | 3205.73 | 60.02 | NA | 72.78 | 461.66 | 0.12 | 147.09 | 4.54 | NA | 3256.98 | 0.38 | 3.17 | NA | 879.29 | 24.57 | NA | 54.66 | NA | 0.19 | 4.84 | 0.02 | 0.6 | 0.43 | 0.2 | NA | NA | NA | NA | NA | 370.66 | 3.2 | NA | 0.85 | 0.01 | 0.01 | 0.01 | 0.04 | NA | NA | 0.01 | NA | NA | NA | NA | NA | NA | 0.01 | 0.05 | 0.11 | 1.62 | NA | NA | 1.12 | 0.03 | NA | NA
1652 | Huanggang | No | North East China | Skarn | HG-62G-SPOT19 | Magnetite | LA-ICP-MS | Mag Huanggang GJ | NA | NA | 88.89 | 1560 | 2425.77 | 4799.82 | 48.18 | NA | 248.97 | 9.58 | NA | 99.45 | 4.5 | 3.26 | 2185.12 | 0.46 | 3.44 | 0.48 | 609.64 | 22.96 | NA | 16.05 | NA | 6.83 | 1.94 | 0.05 | 0.08 | 0.06 | NA | NA | NA | NA | NA | NA | 242.45 | 1.47 | NA | 0.62 | NA | 0.02 | NA | 0.05 | NA | NA | 0.01 | NA | NA | NA | 0.01 | NA | 0.02 | NA | 0.01 | 0.02 | 3.01 | NA | NA | 2.89 | NA | 0.03 | 0.21
1653 | Huanggang | No | North East China | Skarn | HG-62G-SPOT20 | Magnetite | LA-ICP-MS | Mag Huanggang GJ | NA | NA | 46.82 | 711.7 | 1300.23 | 2143.23 | 52.24 | NA | 13.2 | 429.47 | NA | 102.02 | 5.37 | 4.4 | 2127.17 | 0.12 | 4.99 | 0.24 | 839.4 | 25.91 | NA | 38.54 | NA | 0.08 | 1.6 | 0.03 | 0.28 | 0.12 | 0.2 | NA | NA | NA | NA | NA | 436.92 | 2.08 | NA | 0.1 | 0.02 | 0.01 | 0.01 | NA | NA | NA | NA | NA | 0.01 | NA | NA | 0.01 | NA | NA | 0.03 | 0.04 | 0.53 | NA | NA | 0.96 | 0.03 | NA | NA
1654 | Huanggang | No | North East China | Skarn | HG-62G-SPOT21 | Magnetite | LA-ICP-MS | Mag Huanggang GJ | NA | NA | 16.67 | 844.95 | 1302.73 | 2301.12 | 51.88 | NA | 12.69 | 122.31 | 0.07 | 95.48 | 5.64 | 3.64 | 2900.02 | 0.07 | 5.31 | 0.43 | 1093.56 | 24.08 | NA | 15.22 | NA | NA | 0.75 | 0.02 | 0.14 | 0.11 | 0.18 | NA | NA | NA | NA | NA | 405.39 | 0.7 | NA | 0.1 | 0.01 | NA | NA | NA | 0.03 | NA | 0.01 | 0.01 | 0.02 | NA | NA | NA | NA | NA | NA | 0.02 | 0.36 | NA | NA | 0.65 | 0.04 | 0.01 | 0.01
1655 | Huanggang | No | North East China | Skarn | HG-62G-SPOT22 | Magnetite | LA-ICP-MS | Mag Huanggang GJ | NA | NA | 64.48 | 411.64 | 1241.71 | 2052.7 | 25.49 | NA | 104.56 | 482.02 | 0.03 | 58.13 | 2.93 | 2.32 | 1371.16 | 0.35 | 3.23 | 488.78 | 25942.79 | 24.73 | NA | 11.59 | NA | 3.35 | 1.67 | 0.02 | 0.12 | 0.01 | 0.87 | NA | NA | NA | NA | NA | 323.53 | 1.79 | NA | 0.54 | 0.01 | 0.01 | NA | NA | 0.04 | NA | 0.01 | NA | 0.01 | NA | 0.01 | NA | 0.05 | NA | 0.01 | NA | 0.42 | NA | NA | 5.27 | 5.56 | 0.01 | NA
1656 | Huanggang | No | North East China | Skarn | HG-62G-SPOT23 | Magnetite | LA-ICP-MS | Mag Huanggang GJ | NA | NA | 577.05 | 2492.27 | 4161.88 | 7779.75 | 43.14 | NA | 1690.12 | 2239.51 | 0.03 | 30.1 | 1.89 | 2.09 | 1119.84 | 0.57 | 2.44 | 5.6 | 517 | 31.01 | NA | 175.73 | NA | 75.85 | 13.12 | 0.06 | 0.66 | 0.48 | NA | NA | NA | NA | NA | NA | 502.12 | 16.98 | NA | 9.28 | 0.01 | 0.05 | NA | 0.1 | 0.03 | 0.01 | 0.05 | 0.01 | NA | 0.01 | 0.01 | 0.01 | NA | 0.01 | 0.07 | 0.02 | 4.78 | NA | NA | 11.83 | 0.08 | 0.02 | 0.08
1657 | Huanggang | No | North East China | Skarn | HG-62G-SPOT24 | Magnetite | LA-ICP-MS | Mag Huanggang GJ | NA | NA | 43.45 | 1268.71 | 1177.72 | 1396.62 | 40.86 | NA | 6.52 | 533.02 | 0.07 | 50.48 | 3.69 | 7.73 | 5260.44 | 0.3 | 3.99 | NA | 942.68 | 19.37 | NA | 33.39 | NA | 0.24 | 2.16 | 0.07 | 0.19 | 0.07 | 0.39 | NA | NA | NA | NA | NA | 205.54 | 1.71 | NA | 0.38 | 0.03 | 0.02 | NA | NA | 0.01 | NA | 0.01 | 0.01 | 0.02 | NA | NA | NA | NA | NA | 0.05 | 0.03 | 0.91 | NA | NA | 1.34 | NA | NA | NA
1658 | Huanggang | No | North East China | Skarn | HG-62G-SPOT25 | Magnetite | LA-ICP-MS | Mag Huanggang GJ | NA | NA | 68.87 | 872.43 | 1844.12 | 2600.2 | 36.37 | NA | 36.66 | 1603.25 | 0.03 | 137.11 | 5.7 | 2.18 | 2714.31 | 0.29 | 3.14 | 0.18 | 754.14 | 23.73 | NA | 43.78 | NA | 0.15 | 4.61 | 0.06 | 0.98 | 0.88 | 0.29 | NA | NA | NA | NA | NA | 286.32 | 3.59 | NA | 0.53 | 0.02 | NA | NA | NA | 0.04 | NA | NA | NA | 0.01 | NA | NA | NA | 0.02 | 0.01 | 0.04 | 0.11 | 2.55 | NA | NA | 1.21 | 0.02 | NA | NA
1659 | Huanggangliang | No | North East China | Skarn | HGL-153-1 | Magnetite | LA-ICP-MS | Mag Huanggangliang Minerals | NA | NA | NA | 980 | NA | NA | NA | NA | NA | NA | 0.42 | 20 | 3 | 0.01 | NA | 7.9 | 4.7 | NA | 6960 | NA | NA | NA | NA | NA | NA | NA | 0.87 | 0.38 | NA | NA | NA | NA | NA | NA | NA | NA | NA | NA | NA | NA | NA | NA | NA | NA | NA | NA | NA | NA | NA | NA | NA | NA | NA | NA | NA | NA | NA | 0.23 | NA | NA | NA
1660 | Huanggangliang | No | North East China | Skarn | HGL-153-2 | Magnetite | LA-ICP-MS | Mag Huanggangliang Minerals | NA | NA | NA | 37 | NA | NA | NA | NA | NA | NA | 1.7 | 24 | 6.8 | 2.7 | NA | 6.5 | 6.8 | NA | 720 | NA | NA | NA | NA | NA | NA | NA | 1.6 | 0.95 | NA | NA | NA | NA | NA | NA | NA | NA | NA | NA | NA | NA | NA | NA | NA | NA | NA | NA | NA | NA | NA | NA | NA | NA | NA | 0.01 | NA | NA | NA | 1.3 | NA | NA | NA
1661 | Huanggangliang | No | North East China | Skarn | zk1401/581-7-1 | Magnetite | LA-ICP-MS | Mag Huanggangliang Minerals | NA | NA | NA | 220 | NA | NA | NA | NA | NA | NA | 0.1 | 610 | 33 | 3.8 | NA | 0.26 | 1.5 | NA | 230 | NA | NA | NA | NA | NA | NA | NA | 0.65 | 0.2 | NA | NA | NA | NA | NA | NA | NA | NA | NA | NA | NA | NA | NA | NA | NA | NA | NA | NA | NA | NA | NA | NA | NA | NA | NA | 0.06 | NA | NA | NA | 7.4 | NA | NA | NA
1662 | Huanggangliang | No | North East China | Skarn | zk1401/581-7-2 | Magnetite | LA-ICP-MS | Mag Huanggangliang Minerals | NA | NA | NA | 25 | NA | NA | NA | NA | NA | NA | 0.1 | 600 | 120 | 13 | NA | 0.01 | 1.4 | NA | 200 | NA | NA | NA | NA | NA | NA | NA | 0.27 | 0.05 | NA | NA | NA | NA | NA | NA | NA | NA | NA | NA | NA | NA | NA | NA | NA | NA | NA | NA | NA | NA | NA | NA | NA | NA | NA | NA | NA | NA | NA | 0.13 | NA | NA | NA
1663 | Huanggangliang | No | North East China | Skarn | zk1401/581-7-3 | Magnetite | LA-ICP-MS | Mag Huanggangliang Minerals | NA | NA | NA | 52 | NA | NA | NA | NA | NA | NA | 0.11 | 650 | 71 | 8.9 | NA | 0.1 | 1.1 | NA | 22 | NA | NA | NA | NA | NA | NA | NA | NA | 0.02 | NA | NA | NA | NA | NA | NA | NA | NA | NA | NA | NA | NA | NA | NA | NA | NA | NA | NA | NA | NA | NA | NA | NA | NA | NA | 0.01 | NA | NA | NA | 0.38 | NA | NA | NA
1664 | Huanggangliang | No | North East China | Skarn | zk1401/581-7-4 | Magnetite | LA-ICP-MS | Mag Huanggangliang Minerals | NA | NA | NA | 7600 | NA | NA | NA | NA | NA | NA | 0.48 | 380 | 46 | 5.7 | NA | 2.9 | 3.1 | NA | 1670 | NA | NA | NA | NA | NA | NA | NA | 0.68 | 0.32 | NA | NA | NA | NA | NA | NA | NA | NA | NA | NA | NA | NA | NA | NA | NA | NA | NA | NA | NA | NA | NA | NA | NA | NA | NA | 0.02 | NA | NA | NA | 1.9 | NA | NA | NA
1665 | Huanggangliang | No | North East China | Skarn | HGL-149-1 | Magnetite | LA-ICP-MS | Mag Huanggangliang Minerals | NA | NA | NA | 340 | NA | NA | NA | NA | NA | NA | 0.43 | 550 | 13 | 0.01 | NA | 4.7 | 17 | NA | 1130 | NA | NA | NA | NA | NA | NA | NA | NA | NA | NA | NA | NA | NA | NA | NA | NA | NA | NA | NA | NA | NA | NA | NA | NA | NA | NA | NA | NA | NA | NA | NA | NA | NA | NA | NA | NA | NA | NA | 2.2 | NA | NA | NA
1666 | Huanggangliang | No | North East China | Skarn | HGL-149-2 | Magnetite | LA-ICP-MS | Mag Huanggangliang Minerals | NA | NA | NA | 460 | NA | NA | NA | NA | NA | NA | 0.78 | 610 | 15 | 7.8 | NA | 4.3 | 13 | NA | 2140 | NA | NA | NA | NA | NA | NA | NA | 0.08 | 0.01 | NA | NA | NA | NA | NA | NA | NA | NA | NA | NA | NA | NA | NA | NA | NA | NA | NA | NA | NA | NA | NA | NA | NA | NA | NA | NA | NA | NA | NA | 1.1 | NA | NA | NA
1667 | Huanggangliang | No | North East China | Skarn | HGL-149-3 | Magnetite | LA-ICP-MS | Mag Huanggangliang Minerals | NA | NA | NA | 280 | NA | NA | NA | NA | NA | NA | 0.24 | 96 | 5.8 | 0.01 | NA | 5.2 | 16 | NA | 260 | NA | NA | NA | NA | NA | NA | NA | 0.11 | 0.01 | NA | NA | NA | NA | NA | NA | NA | NA | NA | NA | NA | NA | NA | NA | NA | NA | NA | NA | NA | NA | NA | NA | NA | NA | NA | NA | NA | NA | NA | 15 | NA | NA | NA
1668 | Huanggangliang | No | North East China | Skarn | HGL-313-1 | Magnetite | LA-ICP-MS | Mag Huanggangliang Minerals | NA | NA | NA | 3780 | NA | NA | NA | NA | NA | NA | 0.29 | 660 | 21 | 7.6 | NA | 12 | 4.6 | NA | 2960 | NA | NA | NA | NA | NA | NA | NA | 0.06 | 0.22 | NA | NA | NA | NA | NA | NA | NA | NA | NA | NA | NA | NA | NA | NA | NA | NA | NA | NA | NA | NA | NA | NA | NA | NA | NA | 0.06 | NA | NA | NA | 2.03 | NA | NA | NA
1669 | Huanggangliang | No | North East China | Skarn | HGL-313-2 | Magnetite | LA-ICP-MS | Mag Huanggangliang Minerals | NA | NA | NA | 4260 | NA | NA | NA | NA | NA | NA | NA | 180 | 13 | 7.3 | NA | 11 | 7.2 | NA | 3020 | NA | NA | NA | NA | NA | NA | NA | NA | 0.05 | NA | NA | NA | NA | NA | NA | NA | NA | NA | NA | NA | NA | NA | NA | NA | NA | NA | NA | NA | NA | NA | NA | NA | NA | NA | NA | NA | NA | NA | 3.6 | NA | NA | NA
1670 | Huanggangliang | No | North East China | Skarn | HGL-313-3 | Magnetite | LA-ICP-MS | Mag Huanggangliang Minerals | NA | NA | NA | 4720 | NA | NA | NA | NA | NA | NA | NA | 610 | 31 | 8.8 | NA | 12 | 2.8 | NA | 3000 | NA | NA | NA | NA | NA | NA | NA | NA | 0.05 | NA | NA | NA | NA | NA | NA | NA | NA | NA | NA | NA | NA | NA | NA | NA | NA | NA | NA | NA | NA | NA | NA | NA | NA | NA | 0.02 | NA | NA | NA | 0.1 | NA | NA | NA
1671 | Huanggangliang | No | North East China | Skarn | HGL-313-4 | Magnetite | LA-ICP-MS | Mag Huanggangliang Minerals | NA | NA | NA | 2300 | NA | NA | NA | NA | NA | NA | 0.29 | 450 | 17 | 5.2 | NA | 8.3 | 10.3 | NA | 2080 | NA | NA | NA | NA | NA | NA | NA | 0.04 | 0.06 | NA | NA | NA | NA | NA | NA | NA | NA | NA | NA | NA | NA | NA | NA | NA | NA | NA | NA | NA | NA | NA | NA | NA | NA | NA | 0.01 | NA | NA | NA | 4 | NA | NA | NA
1672 | Huanggangliang | No | North East China | Skarn | HGL-220-1 | Magnetite | LA-ICP-MS | Mag Huanggangliang Minerals | NA | NA | NA | 18 | NA | NA | NA | NA | NA | NA | 0.44 | 830 | 32 | 0.01 | NA | 0.04 | 9.8 | NA | 610 | NA | NA | NA | NA | NA | NA | NA | 0.03 | 0.03 | NA | NA | NA | NA | NA | NA | NA | NA | NA | NA | NA | NA | NA | NA | NA | NA | NA | NA | NA | NA | NA | NA | NA | NA | NA | NA | NA | NA | NA | 13 | NA | NA | NA
1673 | Huanggangliang | No | North East China | Skarn | HGL-220-2 | Magnetite | LA-ICP-MS | Mag Huanggangliang Minerals | NA | NA | NA | 35 | NA | NA | NA | NA | NA | NA | 0.59 | 260 | 9.8 | 30 | NA | 1 | 55 | NA | 240 | NA | NA | NA | NA | NA | NA | NA | 0.48 | 0.08 | NA | NA | NA | NA | NA | NA | NA | NA | NA | NA | NA | NA | NA | NA | NA | NA | NA | NA | NA | NA | NA | NA | NA | NA | NA | 0.02 | NA | NA | NA | 8.3 | NA | NA | NA
1674 | Huanggangliang | No | North East China | Skarn | HGL-220-3 | Magnetite | LA-ICP-MS | Mag Huanggangliang Minerals | NA | NA | NA | 130 | NA | NA | NA | NA | NA | NA | 0.11 | 680 | 27 | 2.8 | NA | 0.11 | 8.8 | NA | 99 | NA | NA | NA | NA | NA | NA | NA | 0.66 | 0.09 | NA | NA | NA | NA | NA | NA | NA | NA | NA | NA | NA | NA | NA | NA | NA | NA | NA | NA | NA | NA | NA | NA | NA | NA | NA | NA | NA | NA | NA | 1.2 | NA | NA | NA
1675 | Huanggangliang | No | North East China | Skarn | HGL-220-4 | Magnetite | LA-ICP-MS | Mag Huanggangliang Minerals | NA | NA | NA | 24 | NA | NA | NA | NA | NA | NA | 0.01 | 35 | 0.31 | 2 | NA | 180 | 18 | NA | 7.5 | NA | NA | NA | NA | NA | NA | NA | 0.42 | 0.08 | NA | NA | NA | NA | NA | NA | NA | NA | NA | NA | NA | NA | NA | NA | NA | NA | NA | NA | NA | NA | NA | NA | NA | NA | NA | NA | NA | NA | NA | 1.1 | NA | NA | NA
1676 | Huanggangliang | No | North East China | Skarn | HGL-220-5 | Magnetite | LA-ICP-MS | Mag Huanggangliang Minerals | NA | NA | NA | 52 | NA | NA | NA | NA | NA | NA | 0.29 | 450 | 17 | 8.6 | NA | 46 | 23 | NA | 240 | NA | NA | NA | NA | NA | NA | NA | 0.4 | 0.07 | NA | NA | NA | NA | NA | NA | NA | NA | NA | NA | NA | NA | NA | NA | NA | NA | NA | NA | NA | NA | NA | NA | NA | NA | NA | NA | NA | NA | NA | 5.9 | NA | NA | NA
1677 | Huanggangliang | No | North East China | Skarn | HGL-54-1 | Magnetite | LA-ICP-MS | Mag Huanggangliang Minerals | NA | NA | NA | 840 | NA | NA | NA | NA | NA | NA | 0.15 | 130 | 26 | 1.5 | NA | 2.1 | 25 | NA | 650 | NA | NA | NA | NA | NA | NA | NA | 0.03 | 0.13 | NA | NA | NA | NA | NA | NA | NA | NA | NA | NA | NA | NA | NA | NA | NA | NA | NA | NA | NA | NA | NA | NA | NA | NA | NA | 0.68 | NA | NA | NA | 0.29 | NA | NA | NA
1678 | Huanggangliang | No | North East China | Skarn | HGL-54-2 | Magnetite | LA-ICP-MS | Mag Huanggangliang Minerals | NA | NA | NA | 800 | NA | NA | NA | NA | NA | NA | NA | 210 | 40 | 1.6 | NA | 1.5 | 43 | NA | 170 | NA | NA | NA | NA | NA | NA | NA | 0.24 | 0.16 | NA | NA | NA | NA | NA | NA | NA | NA | NA | NA | NA | NA | NA | NA | NA | NA | NA | NA | NA | NA | NA | NA | NA | NA | NA | 0.15 | NA | NA | NA | 1.7 | NA | NA | NA
1679 | Huanggangliang | No | North East China | Skarn | HGL-54-3 | Magnetite | LA-ICP-MS | Mag Huanggangliang Minerals | NA | NA | NA | 1480 | NA | NA | NA | NA | NA | NA | 0.16 | 55 | 6.6 | 2.3 | NA | 2.3 | 12 | NA | 860 | NA | NA | NA | NA | NA | NA | NA | NA | 0.06 | NA | NA | NA | NA | NA | NA | NA | NA | NA | NA | NA | NA | NA | NA | NA | NA | NA | NA | NA | NA | NA | NA | NA | NA | NA | 0.26 | NA | NA | NA | 0.17 | NA | NA | NA
1680 | Huanggangliang | No | North East China | Skarn | HGL-54-4 | Magnetite | LA-ICP-MS | Mag Huanggangliang Minerals | NA | NA | NA | 1550 | NA | NA | NA | NA | NA | NA | 0.45 | 2710 | 79 | 38 | NA | 1.7 | 37 | NA | 1440 | NA | NA | NA | NA | NA | NA | NA | 0.4 | 0.54 | NA | NA | NA | NA | NA | NA | NA | NA | NA | NA | NA | NA | NA | NA | NA | NA | NA | NA | NA | NA | NA | NA | NA | NA | NA | 0.25 | NA | NA | NA | 1.3 | NA | NA | NA
1681 | Huanggangliang | No | North East China | Skarn | HGL-54-5 | Magnetite | LA-ICP-MS | Mag Huanggangliang Minerals | NA | NA | NA | 1160 | NA | NA | NA | NA | NA | NA | 0.15 | 920 | 88 | 29 | NA | 1.9 | 51 | NA | 860 | NA | NA | NA | NA | NA | NA | NA | 0.63 | 0.64 | NA | NA | NA | NA | NA | NA | NA | NA | NA | NA | NA | NA | NA | NA | NA | NA | NA | NA | NA | NA | NA | NA | NA | NA | NA | 0.09 | NA | NA | NA | 1 | NA | NA | NA
1682 | Huanggangliang | No | North East China | Skarn | HGL-54-6 | Magnetite | LA-ICP-MS | Mag Huanggangliang Minerals | NA | NA | NA | 1160 | NA | NA | NA | NA | NA | NA | 0.18 | 800 | 48 | 14 | NA | 1.9 | 34 | NA | 800 | NA | NA | NA | NA | NA | NA | NA | 0.26 | 0.3 | NA | NA | NA | NA | NA | NA | NA | NA | NA | NA | NA | NA | NA | NA | NA | NA | NA | NA | NA | NA | NA | NA | NA | NA | NA | 0.29 | NA | NA | NA | 0.9 | NA | NA | NA
1683 | Huangshaping | No | Nanling | Skarn | 12HSP17-01 | Magnetite | LA-ICP-MS | Mag Huangshaping OGR | NA | NA | 133.65988623 | 421.27512335 | 1195.4361171 | 12895.697688 | 57.118710015 | NA | 133.85820251 | 2445.8118616 | NA | 11.545922306 | 2.8209101917 | BDL | 4969.071534 | BDL | BDL | NA | 539.94595557 | 7.3823314744 | 21.356965867 | NA | NA | NA | NA | NA | NA | NA | NA | NA | NA | NA | NA | NA | 1898.8826107 | NA | NA | NA | NA | NA | NA | NA | NA | NA | NA | NA | NA | NA | NA | NA | NA | NA | NA | NA | 10.878318404 | NA | NA | NA | NA | NA | NA
1684 | Huangshaping | No | Nanling | Skarn | 12HSP17-02 | Magnetite | LA-ICP-MS | Mag Huangshaping OGR | NA | NA | 262.41929502 | 498.6406555 | 1465.3994833 | 15881.713633 | 54.597594422 | NA | 193.49667616 | 3092.7506198 | NA | 16.994372453 | 3.0436975872 | 9.6673395703 | 4826.0579077 | 0.052218036861 | BDL | NA | 608.08923955 | 12.549803336 | 22.652102919 | NA | NA | NA | NA | NA | NA | NA | NA | NA | NA | NA | NA | NA | 2537.4138433 | NA | NA | NA | NA | NA | NA | NA | NA | NA | NA | NA | NA | NA | NA | NA | NA | NA | NA | NA | 14.081390719 | NA | NA | NA | NA | NA | NA
1685 | Huangshaping | No | Nanling | Skarn | 12HSP17-03 | Magnetite | LA-ICP-MS | Mag Huangshaping OGR | NA | NA | 438.69925588 | 616.43823548 | 2467.1831679 | 22582.989614 | 40.330249734 | NA | 460.49222023 | 6069.2893592 | NA | 21.3870308 | 4.4615782906 | BDL | 3631.6523058 | 0.29485393332 | 0.24921077529 | NA | 389.1658131 | 36.235331916 | 56.075310219 | NA | NA | NA | NA | NA | NA | NA | NA | NA | NA | NA | NA | NA | 1987.5720295 | NA | NA | NA | NA | NA | NA | NA | NA | NA | NA | NA | NA | NA | NA | NA | NA | NA | NA | NA | 34.99877211 | NA | NA | NA | NA | NA | NA
1686 | Huangshaping | No | Nanling | Skarn | 12HSP17-04 | Magnetite | LA-ICP-MS | Mag Huangshaping OGR | NA | NA | 176.86547293 | 458.61151195 | 1242.653947 | 10228.67359 | 50.520120755 | NA | 118.96368628 | 2325.2210035 | NA | 70.154223773 | 6.7678116282 | BDL | 4508.2575372 | BDL | 0.50182135896 | NA | 539.00058722 | 14.613099538 | 20.100326334 | NA | NA | NA | NA | NA | NA | NA | NA | NA | NA | NA | NA | NA | 1430.6584665 | NA | NA | NA | NA | NA | NA | NA | NA | NA | NA | NA | NA | NA | NA | NA | NA | NA | NA | NA | 8.0108142535 | NA | NA | NA | NA | NA | NA
1687 | Huangshaping | No | Nanling | Skarn | 12HSP17-05 | Magnetite | LA-ICP-MS | Mag Huangshaping OGR | NA | NA | 472.50511396 | 1362.4097109 | 2173.1903855 | 22491.115339 | 94.525846675 | NA | 417.61698107 | 4522.594923 | NA | 1.1761597672 | 1.5799601941 | 1.5270196263 | 5429.7043263 | 0.03472389912 | 2.3150504468 | NA | 628.37036275 | 2.8075413796 | 15.904217343 | NA | NA | NA | NA | NA | NA | NA | NA | NA | NA | NA | NA | NA | 1595.4407699 | NA | NA | NA | NA | NA | NA | NA | NA | NA | NA | NA | NA | NA | NA | NA | NA | NA | NA | NA | 19.551580018 | NA | NA | NA | NA | NA | NA
1688 | Huangshaping | No | Nanling | Skarn | 12HSP17-06 | Magnetite | LA-ICP-MS | Mag Huangshaping OGR | NA | NA | 329.36717449 | 625.78059695 | 1747.6751341 | 17120.423233 | 59.417650457 | NA | 285.88954347 | 2777.0358268 | NA | 48.136668279 | 5.4836952979 | 9.4791032617 | 4145.2415547 | 0.23779619248 | 0.85650440746 | NA | 565.97860543 | 17.792319769 | 25.953197722 | NA | NA | NA | NA | NA | NA | NA | NA | NA | NA | NA | NA | NA | 2192.8740395 | NA | NA | NA | NA | NA | NA | NA | NA | NA | NA | NA | NA | NA | NA | NA | NA | NA | NA | NA | 17.881525134 | NA | NA | NA | NA | NA | NA
1689 | Huangshaping | No | Nanling | Skarn | 12HSP17-07 | Magnetite | LA-ICP-MS | Mag Huangshaping OGR | NA | NA | 473.80303844 | 1445.8664658 | 2033.5887928 | 19552.336261 | 42.447559831 | NA | 357.87586991 | 9763.7996298 | NA | 7.8204051711 | 4.3281282862 | 18.103531537 | 5069.9682845 | 0.20728531558 | BDL | NA | 626.43115618 | 7.1918362115 | 49.013727756 | NA | NA | NA | NA | NA | NA | NA | NA | NA | NA | NA | NA | NA | 1665.8719353 | NA | NA | NA | NA | NA | NA | NA | NA | NA | NA | NA | NA | NA | NA | NA | NA | NA | NA | NA | 109.08775732 | NA | NA | NA | NA | NA | NA
1690 | Huangshaping | No | Nanling | Skarn | 12HSP17-08 | Magnetite | LA-ICP-MS | Mag Huangshaping OGR | NA | NA | 536.38238471 | 1068.0806538 | 1891.7942676 | 18102.784317 | 42.444805007 | NA | 380.5995928 | 6985.7875648 | NA | 22.892054676 | 3.2797309991 | BDL | 4346.594532 | 0.53188467005 | 0.31982903249 | NA | 545.3641221 | 17.118943839 | 23.616241719 | NA | NA | NA | NA | NA | NA | NA | NA | NA | NA | NA | NA | NA | 3318.6518246 | NA | NA | NA | NA | NA | NA | NA | NA | NA | NA | NA | NA | NA | NA | NA | NA | NA | NA | NA | 20.851252879 | NA | NA | NA | NA | NA | NA
1691 | Huangshaping | No | Nanling | Skarn | 12HSP17-09 | Magnetite | LA-ICP-MS | Mag Huangshaping OGR | NA | NA | 224.84590851 | 598.80298183 | 1385.6096095 | 17943.792883 | 59.059190849 | NA | 181.4222634 | 2184.1844984 | NA | 4.0298357771 | 1.6263251373 | BDL | 4594.6038503 | 0.27381026056 | 0.41600573636 | NA | 624.33779989 | 8.6991423108 | 13.939122054 | NA | NA | NA | NA | NA | NA | NA | NA | NA | NA | NA | NA | NA | 2478.7327764 | NA | NA | NA | NA | NA | NA | NA | NA | NA | NA | NA | NA | NA | NA | NA | NA | NA | NA | NA | 15.826377473 | NA | NA | NA | NA | NA | NA
1692 | Huangshaping | No | Nanling | Skarn | 12HSP17-10 | Magnetite | LA-ICP-MS | Mag Huangshaping OGR | NA | NA | 277.55060608 | 468.35442406 | 1335.8525065 | 12676.492526 | 65.485243472 | NA | 146.0821533 | 2216.9412338 | NA | 40.816289537 | 5.2218962413 | 13.734152675 | 3740.1158697 | 0.24118900799 | 1.0973561929 | NA | 432.59329391 | 18.86424974 | 24.769091343 | NA | NA | NA | NA | NA | NA | NA | NA | NA | NA | NA | NA | NA | 1963.6808224 | NA | NA | NA | NA | NA | NA | NA | NA | NA | NA | NA | NA | NA | NA | NA | NA | NA | NA | NA | 19.72558507 | NA | NA | NA | NA | NA | NA
1693 | Huangshaping | No | Nanling | Skarn | 12HSP17-11 | Magnetite | LA-ICP-MS | Mag Huangshaping OGR | NA | NA | 983.46283074 | 1400.7459927 | 2075.1630745 | 19763.274895 | 77.812193017 | NA | 473.59725896 | 10232.272608 | NA | 20.291024338 | 12.185446987 | 15.69825469 | 4502.7730975 | 0.19873633583 | 0.28398521038 | NA | 477.14957117 | 14.63408258 | 62.446680231 | NA | NA | NA | NA | NA | NA | NA | NA | NA | NA | NA | NA | NA | 1916.1645858 | NA | NA | NA | NA | NA | NA | NA | NA | NA | NA | NA | NA | NA | NA | NA | NA | NA | NA | NA | 165.69549046 | NA | NA | NA | NA | NA | NA
1694 | Huangshaping | No | Nanling | Skarn | 12HSP17-12 | Magnetite | LA-ICP-MS | Mag Huangshaping OGR | NA | NA | 277.53965836 | 743.35289418 | 1744.5591069 | 20991.106202 | 63.867697106 | NA | 300.15538298 | 2778.9350554 | NA | 2.3508066967 | 0.92535435407 | 7.0866977584 | 5906.726427 | BDL | 0.8229552679 | NA | 693.24577988 | 6.4833235401 | 20.599720467 | NA | NA | NA | NA | NA | NA | NA | NA | NA | NA | NA | NA | NA | 2942.5989657 | NA | NA | NA | NA | NA | NA | NA | NA | NA | NA | NA | NA | NA | NA | NA | NA | NA | NA | NA | 22.074757256 | NA | NA | NA | NA | NA | NA
1695 | Huangshaping | No | Nanling | Skarn | 12HSP17-13 | Magnetite | LA-ICP-MS | Mag Huangshaping OGR | NA | NA | 466.52552588 | 531.15086755 | 1077.9286965 | 12019.302919 | 68.892831443 | NA | 215.59994722 | 1253.9477885 | NA | 43.350990185 | 6.3724231285 | BDL | 3441.0736344 | 0.010463565013 | BDL | NA | 428.95512863 | 21.339502208 | 36.749999854 | NA | NA | NA | NA | NA | NA | NA | NA | NA | NA | NA | NA | NA | 2385.8071521 | NA | NA | NA | NA | NA | NA | NA | NA | NA | NA | NA | NA | NA | NA | NA | NA | NA | NA | NA | 47.367388788 | NA | NA | NA | NA | NA | NA
1696 | Huangshaping | No | Nanling | Skarn | 12HSP17-14 | Magnetite | LA-ICP-MS | Mag Huangshaping OGR | NA | NA | 948.55975213 | 1218.2402461 | 2784.5195921 | 29486.704168 | 55.260045333 | NA | 678.90977379 | 3944.1868164 | NA | 9.9133405135 | 5.0509388976 | 12.957677482 | 3459.420158 | BDL | 2.0655506034 | NA | 495.05729643 | 12.573497464 | 63.428921298 | NA | NA | NA | NA | NA | NA | NA | NA | NA | NA | NA | NA | NA | 2863.2475768 | NA | NA | NA | NA | NA | NA | NA | NA | NA | NA | NA | NA | NA | NA | NA | NA | NA | NA | NA | 172.68300786 | NA | NA | NA | NA | NA | NA
1697 | Huangshaping | No | Nanling | Skarn | 12HSP17-15 | Magnetite | LA-ICP-MS | Mag Huangshaping OGR | NA | NA | 1755.2898231 | 1517.8630658 | 3887.7702311 | 31145.917113 | 112.66044032 | NA | 855.3821811 | 1778.6548312 | NA | 20.988961905 | 8.4612027501 | 19.269654006 | 386.38088731 | BDL | 1.2714753341 | NA | 94.23055586 | 25.322718791 | 124.12555798 | NA | NA | NA | NA | NA | NA | NA | NA | NA | NA | NA | NA | NA | 3540.6164652 | NA | NA | NA | NA | NA | NA | NA | NA | NA | NA | NA | NA | NA | NA | NA | NA | NA | NA | NA | 581.58329896 | NA | NA | NA | NA | NA | NA
1698 | Huangshaping | No | Nanling | Skarn | 12HSP17-16 | Magnetite | LA-ICP-MS | Mag Huangshaping OGR | NA | NA | 268.38854514 | 564.39886769 | 1483.9146019 | 17989.77572 | 39.59476844 | NA | 201.00038393 | 2491.4166797 | NA | 5.5698172007 | 1.3267154677 | 0.047192541301 | 4850.0125741 | BDL | BDL | NA | 596.77926137 | 9.249582551 | 20.682601662 | NA | NA | NA | NA | NA | NA | NA | NA | NA | NA | NA | NA | NA | 2854.8088714 | NA | NA | NA | NA | NA | NA | NA | NA | NA | NA | NA | NA | NA | NA | NA | NA | NA | NA | NA | 14.286733203 | NA | NA | NA | NA | NA | NA
1699 | Huangshaping | No | Nanling | Skarn | 12HSP17-17 | Magnetite | LA-ICP-MS | Mag Huangshaping OGR | NA | NA | 718.6204075 | 1624.4882111 | 2009.4644293 | 25721.433481 | 97.913845313 | NA | 454.79654149 | 6666.9199192 | NA | 13.32448711 | 4.3312179988 | 15.858043049 | 4801.5474916 | 0.11113560917 | 0.89768831328 | NA | 508.49937637 | 17.770250669 | 42.114781187 | NA | NA | NA | NA | NA | NA | NA | NA | NA | NA | NA | NA | NA | 2598.2017096 | NA | NA | NA | NA | NA | NA | NA | NA | NA | NA | NA | NA | NA | NA | NA | NA | NA | NA | NA | 20.238520191 | NA | NA | NA | NA | NA | NA
1700 | Huangshaping | No | Nanling | Skarn | 12HSP17-18 | Magnetite | LA-ICP-MS | Mag Huangshaping OGR | NA | NA | 487.11796243 | 1132.9902189 | 2016.9849431 | 29774.057457 | 44.555982905 | NA | 413.90370507 | 6463.1217305 | NA | 45.09748148 | 13.755943053 | 12.730475263 | 2829.9520157 | 0.37890096909 | 0.83255020379 | NA | 459.81166509 | 16.170960606 | 30.339602513 | NA | NA | NA | NA | NA | NA | NA | NA | NA | NA | NA | NA | NA | 2194.3818837 | NA | NA | NA | NA | NA | NA | NA | NA | NA | NA | NA | NA | NA | NA | NA | NA | NA | NA | NA | 35.982012681 | NA | NA | NA | NA | NA | NA
1701 | Huangshaping | No | Nanling | Skarn | Mt1m1 | Magnetite | LA-ICP-MS | Mag Huangshaping OGR2 | NA | NA | NA | NA | NA | NA | NA | NA | NA | NA | BDL | NA | 4.8359080235 | 4.9588182958 | NA | 2.3698979493 | 8.9729992532 | BDL | 1632.3049033 | 27.008071516 | 6.9509318543 | 7.6773036644 | NA | NA | NA | NA | NA | 0.26852920796 | 3.118041769 | NA | NA | NA | NA | NA | 6430.9091568 | NA | NA | NA | NA | NA | NA | NA | NA | NA | NA | NA | NA | NA | NA | NA | NA | NA | NA | NA | 14.532846196 | 0.013149683806 | NA | 1.1178606967 | 0.040135844087 | 0.61373177661 | 0.76538217785
1702 | Huangshaping | No | Nanling | Skarn | Mt1m10 | Magnetite | LA-ICP-MS | Mag Huangshaping OGR2 | NA | NA | NA | NA | NA | NA | NA | NA | NA | NA | 0.24694250961 | NA | 3.0791192243 | BDL | NA | 2.438311019 | 9.6666735387 | 0.11532113356 | 1595.6681254 | 26.714624035 | 6.6003465808 | 7.8357120172 | NA | NA | NA | NA | NA | 0.14564256563 | 3.4985202644 | NA | NA | NA | NA | NA | 6125.3627685 | NA | NA | NA | NA | NA | NA | NA | NA | NA | NA | NA | NA | NA | NA | NA | NA | NA | NA | NA | 15.832586818 | 0.0078774792346 | NA | 1.2792982963 | 0.072505640785 | 0.74560727262 | 0.59348905535
1703 | Huangshaping | No | Nanling | Skarn | Mt1m11 | Magnetite | LA-ICP-MS | Mag Huangshaping OGR2 | NA | NA | NA | NA | NA | NA | NA | NA | NA | NA | 0.19891087744 | NA | 2.1461324376 | 0.13999821714 | NA | 2.5506968884 | 9.2972210789 | 0.17964158583 | 1511.398042 | 28.079164608 | 9.3364499909 | 8.1642765231 | NA | NA | NA | NA | NA | 0.19935683815 | 3.1452155381 | NA | NA | NA | NA | NA | 6474.3995321 | NA | NA | NA | NA | NA | NA | NA | NA | NA | NA | NA | NA | NA | NA | NA | NA | NA | NA | NA | 22.160773808 | 0.0057190157961 | NA | 1.3462615645 | 0.071141808825 | 0.7477982027 | 0.83166547839
1704 | Huangshaping | No | Nanling | Skarn | Mt1m12 | Magnetite | LA-ICP-MS | Mag Huangshaping OGR2 | NA | NA | NA | NA | NA | NA | NA | NA | NA | NA | 0.24064258886 | NA | 2.5075965204 | 1.6864395211 | NA | 2.1681009956 | 10.471270372 | 0.042216122017 | 1306.1139871 | 27.968327006 | 6.4031401616 | 5.6623033844 | NA | NA | NA | NA | NA | 0.061093393365 | 4.1405873916 | NA | NA | NA | NA | NA | 5366.8241262 | NA | NA | NA | NA | NA | NA | NA | NA | NA | NA | NA | NA | NA | NA | NA | NA | NA | NA | NA | 13.674340706 | 0.01380414828 | NA | 0.84964515146 | 0.061717736756 | 0.57228601038 | 0.43104884142
1705 | Huangshaping | No | Nanling | Skarn | Mt1m13 | Magnetite | LA-ICP-MS | Mag Huangshaping OGR2 | NA | NA | NA | NA | NA | NA | NA | NA | NA | NA | 0.27132403783 | NA | 2.8585343813 | 1.8646915669 | NA | 2.4568071633 | 9.5347750055 | 0.047076768861 | 1519.4550113 | 28.904938 | 7.3459491512 | 6.9758754134 | NA | NA | NA | NA | NA | 0.18759829598 | 4.2340398256 | NA | NA | NA | NA | NA | 5696.3264951 | NA | NA | NA | NA | NA | NA | NA | NA | NA | NA | NA | NA | NA | NA | NA | NA | NA | NA | NA | 14.657238185 | 0.0050166185798 | NA | 1.1297828386 | 0.056186267379 | 0.67953514665 | 0.63552598752
1706 | Huangshaping | No | Nanling | Skarn | Mt1m14 | Magnetite | LA-ICP-MS | Mag Huangshaping OGR2 | NA | NA | NA | NA | NA | NA | NA | NA | NA | NA | 0.20003881743 | NA | 1.5070736627 | 0.53701991893 | NA | 2.5715923266 | 10.494783335 | 0.14674320111 | 1217.9402102 | 27.999871262 | 8.813854961 | 4.8802879347 | NA | NA | NA | NA | NA | 0.088717208141 | 3.2006001013 | NA | NA | NA | NA | NA | 5130.5651024 | NA | NA | NA | NA | NA | NA | NA | NA | NA | NA | NA | NA | NA | NA | NA | NA | NA | NA | NA | 10.389051803 | BDL | NA | 1.027915819 | 0.040739460502 | 0.20535678346 | 0.25489475837
1707 | Huangshaping | No | Nanling | Skarn | Mt1m15 | Magnetite | LA-ICP-MS | Mag Huangshaping OGR2 | NA | NA | NA | NA | NA | NA | NA | NA | NA | NA | 0.15119315493 | NA | 3.2728662866 | BDL | NA | 2.2392163403 | 9.6289111636 | 0.06461997731 | 1571.2962185 | 30.03342968 | 12.495386809 | 10.001143865 | NA | NA | NA | NA | NA | 0.17565415097 | 3.6070642848 | NA | NA | NA | NA | NA | 6900.1759104 | NA | NA | NA | NA | NA | NA | NA | NA | NA | NA | NA | NA | NA | NA | NA | NA | NA | NA | NA | 27.443900692 | 0.025361240768 | NA | 2.276631809 | 0.10003510517 | 0.78567895796 | 1.1481943394
1708 | Huangshaping | No | Nanling | Skarn | Mt1m16 | Magnetite | LA-ICP-MS | Mag Huangshaping OGR2 | NA | NA | NA | NA | NA | NA | NA | NA | NA | NA | 0.052434303525 | NA | 3.4560340333 | 0.90873084166 | NA | 2.6621440031 | 10.121923588 | 0.13722615197 | 1747.2719449 | 29.694650717 | 9.8330445623 | 9.9624090725 | NA | NA | NA | NA | NA | 0.21058631547 | 3.39066878 | NA | NA | NA | NA | NA | 6942.2209498 | NA | NA | NA | NA | NA | NA | NA | NA | NA | NA | NA | NA | NA | NA | NA | NA | NA | NA | NA | 20.706135236 | BDL | NA | 1.8333207546 | 0.081339220011 | 0.84565553776 | 0.8245479037
1709 | Huangshaping | No | Nanling | Skarn | Mt1m17 | Magnetite | LA-ICP-MS | Mag Huangshaping OGR2 | NA | NA | NA | NA | NA | NA | NA | NA | NA | NA | 0.24244056938 | NA | 1.7440474653 | 3.0496003059 | NA | 2.4973617426 | 8.6340690339 | 0.24440898904 | 1520.964997 | 29.246955163 | 8.0061578307 | 9.6574172336 | NA | NA | NA | NA | NA | 0.087920686609 | 4.3597493363 | NA | NA | NA | NA | NA | 6073.6920545 | NA | NA | NA | NA | NA | NA | NA | NA | NA | NA | NA | NA | NA | NA | NA | NA | NA | NA | NA | 16.625423225 | 0.0095635731698 | NA | 1.4797845903 | 0.061827767415 | 0.50026656735 | 0.4912159237
1710 | Huangshaping | No | Nanling | Skarn | Mt1m18 | Magnetite | LA-ICP-MS | Mag Huangshaping OGR2 | NA | NA | NA | NA | NA | NA | NA | NA | NA | NA | 0.24409350349 | NA | 3.4978433065 | 2.9229473536 | NA | 2.6567409989 | 10.441106588 | 0.084310055177 | 1417.3669507 | 34.421147417 | 16.60453429 | 7.3312427928 | NA | NA | NA | NA | NA | 0.23164753064 | 2.7002356538 | NA | NA | NA | NA | NA | 6210.1570579 | NA | NA | NA | NA | NA | NA | NA | NA | NA | NA | NA | NA | NA | NA | NA | NA | NA | NA | NA | 23.649082385 | BDL | NA | 2.0547140496 | 0.087355987311 | 0.37882405605 | 0.68550477787
1711 | Huangshaping | No | Nanling | Skarn | Mt1m19 | Magnetite | LA-ICP-MS | Mag Huangshaping OGR2 | NA | NA | NA | NA | NA | NA | NA | NA | NA | NA | 0.28518189525 | NA | 8.3665101685 | 34.223024595 | NA | 2.1491653563 | 9.2529872545 | 0.17848628056 | 1350.6677045 | 30.762885095 | 13.793889074 | 9.2793733379 | NA | NA | NA | NA | NA | 0.39688916021 | 3.1624821312 | NA | NA | NA | NA | NA | 7018.2986535 | NA | NA | NA | NA | NA | NA | NA | NA | NA | NA | NA | NA | NA | NA | NA | NA | NA | NA | NA | 27.183010015 | 0.010940349039 | NA | 2.2658851464 | 0.074893748292 | 0.80416196826 | 0.99462507014
1712 | Huangshaping | No | Nanling | Skarn | Mt1m2 | Magnetite | LA-ICP-MS | Mag Huangshaping OGR2 | NA | NA | NA | NA | NA | NA | NA | NA | NA | NA | 0.25664827231 | NA | 1.4488355526 | 0.44792475853 | NA | 2.2365402229 | 9.2425044135 | BDL | 1548.3537698 | 29.105542729 | 6.6823325396 | 7.1720886668 | NA | NA | NA | NA | NA | 0.1822291401 | 3.4108120817 | NA | NA | NA | NA | NA | 6474.0095982 | NA | NA | NA | NA | NA | NA | NA | NA | NA | NA | NA | NA | NA | NA | NA | NA | NA | NA | NA | 14.70035878 | 0.0095844832359 | NA | 1.0244253747 | 0.062618258129 | 0.39303793431 | 0.46708342372
1713 | Huangshaping | No | Nanling | Skarn | Mt1m20 | Magnetite | LA-ICP-MS | Mag Huangshaping OGR2 | NA | NA | NA | NA | NA | NA | NA | NA | NA | NA | 0.2535007175 | NA | 3.4212205037 | 1.4964385061 | NA | 2.4481886633 | 8.0001515828 | 0.1315130335 | 1466.1556191 | 28.898500284 | 10.892049683 | 10.013174941 | NA | NA | NA | NA | NA | 0.26682165568 | 3.6525068415 | NA | NA | NA | NA | NA | 6739.4723996 | NA | NA | NA | NA | NA | NA | NA | NA | NA | NA | NA | NA | NA | NA | NA | NA | NA | NA | NA | 26.019234041 | 0.0080423647015 | NA | 2.0951346484 | 0.095282277027 | 0.89286284276 | 1.0986400696
1714 | Huangshaping | No | Nanling | Skarn | Mt1m21 | Magnetite | LA-ICP-MS | Mag Huangshaping OGR2 | NA | NA | NA | NA | NA | NA | NA | NA | NA | NA | 0.24087915521 | NA | 4.3985439849 | 7.207639966 | NA | 2.7132658398 | 11.389182456 | 0.20998054923 | 1575.7404872 | 28.537747173 | 7.928314088 | 8.1379546253 | NA | NA | NA | NA | NA | 0.20037907357 | 3.3979104919 | NA | NA | NA | NA | NA | 6109.4778446 | NA | NA | NA | NA | NA | NA | NA | NA | NA | NA | NA | NA | NA | NA | NA | NA | NA | NA | NA | 16.906299569 | 0.2613443801 | NA | 2.4697839414 | 0.10819476155 | 0.71939892725 | 0.65203283975
1715 | Huangshaping | No | Nanling | Skarn | Mt1m22 | Magnetite | LA-ICP-MS | Mag Huangshaping OGR2 | NA | NA | NA | NA | NA | NA | NA | NA | NA | NA | 0.13941516341 | NA | 2.0000194782 | 0.81997571642 | NA | 2.4870990822 | 10.483674302 | 0.38058327323 | 1227.2520832 | 29.758499668 | 15.734567622 | 4.8107478833 | NA | NA | NA | NA | NA | 0.12631446212 | 2.7605143954 | NA | NA | NA | NA | NA | 5183.8760396 | NA | NA | NA | NA | NA | NA | NA | NA | NA | NA | NA | NA | NA | NA | NA | NA | NA | NA | NA | 8.5963164694 | 0.5212332281 | NA | 1.5019503835 | 0.051277239991 | 0.16944089717 | 0.46389204596
1716 | Huangshaping | No | Nanling | Skarn | Mt1m23 | Magnetite | LA-ICP-MS | Mag Huangshaping OGR2 | NA | NA | NA | NA | NA | NA | NA | NA | NA | NA | 0.17943013945 | NA | 1.984454098 | 1.9612321169 | NA | 2.6449174153 | 9.4338603708 | 0.19605832077 | 1246.1704805 | 26.777679715 | 6.9934032127 | 4.9466259473 | NA | NA | NA | NA | NA | 0.078217334651 | 3.452215863 | NA | NA | NA | NA | NA | 5420.5780007 | NA | NA | NA | NA | NA | NA | NA | NA | NA | NA | NA | NA | NA | NA | NA | NA | NA | NA | NA | 11.749768623 | 0.029761958248 | NA | 0.74953550073 | 0.037419273893 | 0.39486797012 | 0.37740930556
1717 | Huangshaping | No | Nanling | Skarn | Mt1m24 | Magnetite | LA-ICP-MS | Mag Huangshaping OGR2 | NA | NA | NA | NA | NA | NA | NA | NA | NA | NA | 0.21137736958 | NA | 1.4688118291 | BDL | NA | 2.3453570256 | 10.090702741 | BDL | 1203.0370325 | 28.871724758 | 11.05568207 | 5.5426043147 | NA | NA | NA | NA | NA | 0.10535099359 | 3.1754319056 | NA | NA | NA | NA | NA | 5794.7161375 | NA | NA | NA | NA | NA | NA | NA | NA | NA | NA | NA | NA | NA | NA | NA | NA | NA | NA | NA | 15.933175892 | 0.020121249097 | NA | 1.0491928945 | 0.076312332325 | 0.4024471802 | 0.57692807877
1718 | Huangshaping | No | Nanling | Skarn | Mt1m25 | Magnetite | LA-ICP-MS | Mag Huangshaping OGR2 | NA | NA | NA | NA | NA | NA | NA | NA | NA | NA | 0.30287332704 | NA | 1.9887723292 | 0.34092872871 | NA | 2.0485979195 | 11.033614073 | BDL | 1360.4926663 | 33.814111453 | 14.271986006 | 6.0367844088 | NA | NA | NA | NA | NA | 0.086323981439 | 3.3128558131 | NA | NA | NA | NA | NA | 6038.8378651 | NA | NA | NA | NA | NA | NA | NA | NA | NA | NA | NA | NA | NA | NA | NA | NA | NA | NA | NA | 18.821111806 | 0.0079008784542 | NA | 1.0389058241 | 0.06688141319 | 0.33986717711 | 0.51707341682
1719 | Huangshaping | No | Nanling | Skarn | Mt1m26 | Magnetite | LA-ICP-MS | Mag Huangshaping OGR2 | NA | NA | NA | NA | NA | NA | NA | NA | NA | NA | 0.057037682173 | NA | 1.6034282358 | 0.012400351796 | NA | 2.2251628015 | 10.254080003 | 0.14592589356 | 1197.8240891 | 28.767612813 | 6.8848924967 | 4.4759334406 | NA | NA | NA | NA | NA | 0.11320124318 | 3.2373031628 | NA | NA | NA | NA | NA | 4938.207077 | NA | NA | NA | NA | NA | NA | NA | NA | NA | NA | NA | NA | NA | NA | NA | NA | NA | NA | NA | 9.4886715123 | 0.0097724870954 | NA | 1.1123474019 | 0.030333372244 | 0.25751528119 | 0.2516720474
1720 | Huangshaping | No | Nanling | Skarn | Mt1m27 | Magnetite | LA-ICP-MS | Mag Huangshaping OGR2 | NA | NA | NA | NA | NA | NA | NA | NA | NA | NA | 0.35897314822 | NA | 1.1023924738 | BDL | NA | 2.2854895568 | 10.939961126 | 0.24368651216 | 1298.9038495 | 31.467136581 | 15.62036001 | 6.4954468224 | NA | NA | NA | NA | NA | 0.13918176214 | 2.8463777149 | NA | NA | NA | NA | NA | 6543.9050161 | NA | NA | NA | NA | NA | NA | NA | NA | NA | NA | NA | NA | NA | NA | NA | NA | NA | NA | NA | 16.27237514 | BDL | NA | 1.0734759029 | 0.049286423794 | 0.26319436525 | 0.41970874039
1721 | Huangshaping | No | Nanling | Skarn | Mt1m28 | Magnetite | LA-ICP-MS | Mag Huangshaping OGR2 | NA | NA | NA | NA | NA | NA | NA | NA | NA | NA | 0.055638777959 | NA | 8.5847873446 | BDL | NA | 1.9481194798 | 27.875096926 | 0.07051005098 | 1039.9407582 | 45.596823906 | 5.2427216026 | 0.04087323513 | NA | NA | NA | NA | NA | 0.044946425476 | 3.4755664048 | NA | NA | NA | NA | NA | 1131.9087519 | NA | NA | NA | NA | NA | NA | NA | NA | NA | NA | NA | NA | NA | NA | NA | NA | NA | NA | NA | 0.22446918392 | 0.0028612492044 | NA | 0.010535003978 | 0.00097754139596 | 0.0022104312554 | 0.010342992764
1722 | Huangshaping | No | Nanling | Skarn | Mt1m29 | Magnetite | LA-ICP-MS | Mag Huangshaping OGR2 | NA | NA | NA | NA | NA | NA | NA | NA | NA | NA | 0.21000060637 | NA | 3.0348209763 | 3.1961676064 | NA | 2.2208719286 | 10.143042876 | BDL | 1382.4589003 | 27.029719668 | 7.1558885155 | 6.7575630174 | NA | NA | NA | NA | NA | 0.16487423056 | 3.7765455901 | NA | NA | NA | NA | NA | 5847.6036278 | NA | NA | NA | NA | NA | NA | NA | NA | NA | NA | NA | NA | NA | NA | NA | NA | NA | NA | NA | 13.740740094 | 0.0036849024202 | NA | 1.1655688518 | 0.048517761028 | 0.59531375043 | 0.5020238644
1723 | Huangshaping | No | Nanling | Skarn | Mt1m3 | Magnetite | LA-ICP-MS | Mag Huangshaping OGR2 | NA | NA | NA | NA | NA | NA | NA | NA | NA | NA | 0.079416120168 | NA | 1.1869266762 | BDL | NA | 2.4110385643 | 9.3139717018 | 0.10764520398 | 1337.1437226 | 29.017903037 | 14.177290266 | 3.8452245846 | NA | NA | NA | NA | NA | 0.043879699208 | 3.238908305 | NA | NA | NA | NA | NA | 5607.5897711 | NA | NA | NA | NA | NA | NA | NA | NA | NA | NA | NA | NA | NA | NA | NA | NA | NA | NA | NA | 12.646480514 | BDL | NA | 0.6732349254 | 0.038471095541 | 0.10185821435 | 0.27649064218
1724 | Huangshaping | No | Nanling | Skarn | Mt1m30 | Magnetite | LA-ICP-MS | Mag Huangshaping OGR2 | NA | NA | NA | NA | NA | NA | NA | NA | NA | NA | 0.26107582057 | NA | 1.4936719308 | 0.2510652303 | NA | 2.5604123568 | 8.3305978935 | BDL | 1258.962633 | 28.496838124 | 7.5573271332 | 4.99411858 | NA | NA | NA | NA | NA | 0.048826492915 | 3.3687029135 | NA | NA | NA | NA | NA | 5565.2858455 | NA | NA | NA | NA | NA | NA | NA | NA | NA | NA | NA | NA | NA | NA | NA | NA | NA | NA | NA | 10.396860929 | BDL | NA | 0.8335766799 | 0.024493084418 | 0.25059286898 | 0.22222292504
1725 | Huangshaping | No | Nanling | Skarn | Mt1m31 | Magnetite | LA-ICP-MS | Mag Huangshaping OGR2 | NA | NA | NA | NA | NA | NA | NA | NA | NA | NA | 0.1597639849 | NA | 9.8394932582 | 0.87452273079 | NA | 2.5047568934 | 29.974718596 | 0.19558793397 | 1126.4328173 | 46.650226261 | 4.9482936682 | 0.49856211716 | NA | NA | NA | NA | NA | 0.012014713923 | 5.5973405731 | NA | NA | NA | NA | NA | 1303.1643827 | NA | NA | NA | NA | NA | NA | NA | NA | NA | NA | NA | NA | NA | NA | NA | NA | NA | NA | NA | 0.67852881995 | 0.005954859575 | NA | 0.078939494819 | 0.008215932868 | 0.0095462939662 | 0.024277886189
1726 | Huangshaping | No | Nanling | Skarn | Mt1m32 | Magnetite | LA-ICP-MS | Mag Huangshaping OGR2 | NA | NA | NA | NA | NA | NA | NA | NA | NA | NA | BDL | NA | 5.1463381492 | 0.76352208076 | NA | 2.6913417195 | 34.161942737 | 0.022124929622 | 1226.8940521 | 44.522269877 | 4.1991344826 | 0.65711894774 | NA | NA | NA | NA | NA | 0.008110475808 | 6.0677930646 | NA | NA | NA | NA | NA | 933.69923218 | NA | NA | NA | NA | NA | NA | NA | NA | NA | NA | NA | NA | NA | NA | NA | NA | NA | NA | NA | 0.61172905784 | BDL | NA | 0.0879013863 | 0.0093819414204 | 0.010212880703 | 0.013217232368
1727 | Huangshaping | No | Nanling | Skarn | Mt1m33 | Magnetite | LA-ICP-MS | Mag Huangshaping OGR2 | NA | NA | NA | NA | NA | NA | NA | NA | NA | NA | 0.031047019652 | NA | 8.7376404212 | 1.0232211277 | NA | 2.7039294418 | 31.063889073 | BDL | 1141.1414485 | 45.328623379 | 5.5191315157 | BDL | NA | NA | NA | NA | NA | 0.0042017922365 | 5.0609149714 | NA | NA | NA | NA | NA | 1182.9543139 | NA | NA | NA | NA | NA | NA | NA | NA | NA | NA | NA | NA | NA | NA | NA | NA | NA | NA | NA | 0.5440627719 | 0.0061585202089 | NA | 0.068064832102 | 0.01071938659 | 0.012264426625 | 0.017813930164
1728 | Huangshaping | No | Nanling | Skarn | Mt1m34 | Magnetite | LA-ICP-MS | Mag Huangshaping OGR2 | NA | NA | NA | NA | NA | NA | NA | NA | NA | NA | 0.020486048805 | NA | 6.1920589265 | 0.026742144177 | NA | 2.0894364397 | 30.566747409 | 0.043097571519 | 1106.46912 | 47.214187623 | 4.6646620202 | 0.4156520868 | NA | NA | NA | NA | NA | 0.030838764202 | 5.8254520229 | NA | NA | NA | NA | NA | 1045.8593484 | NA | NA | NA | NA | NA | NA | NA | NA | NA | NA | NA | NA | NA | NA | NA | NA | NA | NA | NA | 0.65926427048 | BDL | NA | 0.29223400813 | 0.027127740666 | 0.010297542209 | 0.03153548604
1729 | Huangshaping | No | Nanling | Skarn | Mt1m35 | Magnetite | LA-ICP-MS | Mag Huangshaping OGR2 | NA | NA | NA | NA | NA | NA | NA | NA | NA | NA | BDL | NA | 6.7756922449 | 1.36024916 | NA | 2.1512237181 | 32.895975253 | BDL | 1042.366734 | 51.641302533 | 6.1752849898 | BDL | NA | NA | NA | NA | NA | 0.0073960678806 | 5.4391201667 | NA | NA | NA | NA | NA | 1321.1399321 | NA | NA | NA | NA | NA | NA | NA | NA | NA | NA | NA | NA | NA | NA | NA | NA | NA | NA | NA | 0.59707556226 | BDL | NA | 0.21592561885 | 0.0076180699447 | 0.01483189669 | 0.035465385925
1730 | Huangshaping | No | Nanling | Skarn | Mt1m36 | Magnetite | LA-ICP-MS | Mag Huangshaping OGR2 | NA | NA | NA | NA | NA | NA | NA | NA | NA | NA | 0.29798552067 | NA | 5.8207208748 | 0.67915419666 | NA | 2.143402233 | 33.543122383 | 0.04745037018 | 1164.5559273 | 47.955411463 | 4.0631671392 | 0.29388274523 | NA | NA | NA | NA | NA | 0.012758807115 | 6.1114593555 | NA | NA | NA | NA | NA | 1091.1740519 | NA | NA | NA | NA | NA | NA | NA | NA | NA | NA | NA | NA | NA | NA | NA | NA | NA | NA | NA | 0.5383199206 | 0.0028836148036 | NA | 0.18746158541 | BDL | 0.010813199436 | 0.0165941989
1731 | Huangshaping | No | Nanling | Skarn | Mt1m37 | Magnetite | LA-ICP-MS | Mag Huangshaping OGR2 | NA | NA | NA | NA | NA | NA | NA | NA | NA | NA | BDL | NA | 8.6949931422 | 0.6581613651 | NA | 2.3892127649 | 33.451311593 | BDL | 1089.7092884 | 50.570264557 | 5.3406200704 | 0.4169163448 | NA | NA | NA | NA | NA | BDL | 5.2991909499 | NA | NA | NA | NA | NA | 1416.1894941 | NA | NA | NA | NA | NA | NA | NA | NA | NA | NA | NA | NA | NA | NA | NA | NA | NA | NA | NA | 0.54122525204 | BDL | NA | 0.13501262293 | 0.0036559480116 | 0.013243212736 | 0.015687508595
1732 | Huangshaping | No | Nanling | Skarn | Mt1m38 | Magnetite | LA-ICP-MS | Mag Huangshaping OGR2 | NA | NA | NA | NA | NA | NA | NA | NA | NA | NA | 0.11208902979 | NA | 11.279717049 | 1.5800678354 | NA | 2.4586665727 | 32.038116567 | BDL | 1010.8852678 | 49.530580304 | 5.7063684941 | 0.4476794514 | NA | NA | NA | NA | NA | 0.012405932784 | 4.4446741651 | NA | NA | NA | NA | NA | 1321.3541093 | NA | NA | NA | NA | NA | NA | NA | NA | NA | NA | NA | NA | NA | NA | NA | NA | NA | NA | NA | 0.77224067537 | 0.0023152852451 | NA | 0.10583260237 | 0.00085986838372 | 0.018794084346 | 0.079742619176
1733 | Huangshaping | No | Nanling | Skarn | Mt1m39 | Magnetite | LA-ICP-MS | Mag Huangshaping OGR2 | NA | NA | NA | NA | NA | NA | NA | NA | NA | NA | 0.18099210523 | NA | 6.8856229269 | 1.105739466 | NA | 2.355706906 | 31.950546617 | 0.13148819885 | 1028.6213986 | 51.41605686 | 5.7741721985 | 0.11405108413 | NA | NA | NA | NA | NA | 0.015940980238 | 5.0992025148 | NA | NA | NA | NA | NA | 1296.3353484 | NA | NA | NA | NA | NA | NA | NA | NA | NA | NA | NA | NA | NA | NA | NA | NA | NA | NA | NA | 0.70809671004 | 0.0021746805991 | NA | 0.083620863827 | BDL | 0.02022350218 | 0.017958359995
1734 | Huangshaping | No | Nanling | Skarn | Mt1m4 | Magnetite | LA-ICP-MS | Mag Huangshaping OGR2 | NA | NA | NA | NA | NA | NA | NA | NA | NA | NA | BDL | NA | 4.6123220076 | 2.615921409 | NA | 2.2674103682 | 9.9741626481 | 0.079514007138 | 1775.9957532 | 27.175609609 | 10.007035432 | 14.897059957 | NA | NA | NA | NA | NA | 0.30273330241 | 3.1935905242 | NA | NA | NA | NA | NA | 7521.2064253 | NA | NA | NA | NA | NA | NA | NA | NA | NA | NA | NA | NA | NA | NA | NA | NA | NA | NA | NA | 27.576726729 | 0.017478692926 | NA | 2.5982608731 | 0.12475569802 | 1.0377052575 | 1.2607601794
1735 | Huangshaping | No | Nanling | Skarn | Mt1m40 | Magnetite | LA-ICP-MS | Mag Huangshaping OGR2 | NA | NA | NA | NA | NA | NA | NA | NA | NA | NA | 0.03794309063 | NA | 10.130492135 | 0.97609441195 | NA | 2.2698314235 | 32.498053636 | BDL | 1016.2642656 | 49.826263784 | 5.6133079285 | 0.13898068312 | NA | NA | NA | NA | NA | 0.026865080345 | 5.0784332241 | NA | NA | NA | NA | NA | 1191.3772452 | NA | NA | NA | NA | NA | NA | NA | NA | NA | NA | NA | NA | NA | NA | NA | NA | NA | NA | NA | 0.51205500961 | BDL | NA | 0.083394423907 | BDL | 0.010752514267 | 0.038158008405
1736 | Huangshaping | No | Nanling | Skarn | Mt1m41 | Magnetite | LA-ICP-MS | Mag Huangshaping OGR2 | NA | NA | NA | NA | NA | NA | NA | NA | NA | NA | 0.061007261427 | NA | 8.3710953828 | 1.3511514094 | NA | 2.2160860748 | 27.709228346 | 0.091336668135 | 1104.9917304 | 46.707910336 | 5.2411259335 | 0.73718406741 | NA | NA | NA | NA | NA | 0.020767224503 | 3.5468990654 | NA | NA | NA | NA | NA | 1514.1665861 | NA | NA | NA | NA | NA | NA | NA | NA | NA | NA | NA | NA | NA | NA | NA | NA | NA | NA | NA | 0.55100002862 | 0.006507258282 | NA | 0.18841046211 | 0.0019381851876 | 0.0055462319149 | 0.075199102434
1737 | Huangshaping | No | Nanling | Skarn | Mt1m42 | Magnetite | LA-ICP-MS | Mag Huangshaping OGR2 | NA | NA | NA | NA | NA | NA | NA | NA | NA | NA | BDL | NA | 11.627081722 | 0.35324761542 | NA | 2.6667647547 | 33.238478716 | 0.034247460798 | 1080.2178601 | 48.130002009 | 6.4007130646 | 0.5929402493 | NA | NA | NA | NA | NA | 0.012227437662 | 5.4590248315 | NA | NA | NA | NA | NA | 1210.1742948 | NA | NA | NA | NA | NA | NA | NA | NA | NA | NA | NA | NA | NA | NA | NA | NA | NA | NA | NA | 0.76918652727 | 0.0037859603859 | NA | 0.18678024781 | 0.0012778075723 | 0.012420425226 | 0.067573763539
1738 | Huangshaping | No | Nanling | Skarn | Mt1m43 | Magnetite | LA-ICP-MS | Mag Huangshaping OGR2 | NA | NA | NA | NA | NA | NA | NA | NA | NA | NA | 0.15644649102 | NA | 7.6693565017 | 1.1414277368 | NA | 2.6578904176 | 34.899510336 | 0.16894880082 | 1162.666115 | 47.229809967 | 5.0146369527 | 0.15465384617 | NA | NA | NA | NA | NA | 0.0050077536205 | 6.0037344148 | NA | NA | NA | NA | NA | 1145.1105482 | NA | NA | NA | NA | NA | NA | NA | NA | NA | NA | NA | NA | NA | NA | NA | NA | NA | NA | NA | 0.51913563056 | 0.0063996915548 | NA | 0.16167268557 | 0.0087140584748 | 0.012923337228 | 0.051965697715
1739 | Huangshaping | No | Nanling | Skarn | Mt1m44 | Magnetite | LA-ICP-MS | Mag Huangshaping OGR2 | NA | NA | NA | NA | NA | NA | NA | NA | NA | NA | 0.13963247465 | NA | 5.6444571606 | 1.0879211964 | NA | 2.7790057814 | 34.30699753 | 0.052173164236 | 1121.8818337 | 46.665319818 | 3.9932086272 | BDL | NA | NA | NA | NA | NA | 0.018487434943 | 5.219764242 | NA | NA | NA | NA | NA | 962.71548481 | NA | NA | NA | NA | NA | NA | NA | NA | NA | NA | NA | NA | NA | NA | NA | NA | NA | NA | NA | 0.56167221526 | 0.0030449176963 | NA | 0.098140968597 | 0.0084185763086 | 0.011332088338 | 0.018573482442
1740 | Huangshaping | No | Nanling | Skarn | Mt1m45 | Magnetite | LA-ICP-MS | Mag Huangshaping OGR2 | NA | NA | NA | NA | NA | NA | NA | NA | NA | NA | BDL | NA | 9.4904722796 | BDL | NA | 2.5310217062 | 28.413314274 | 0.023023514536 | 995.4171588 | 44.969140216 | 5.2350629019 | 0.51189350185 | NA | NA | NA | NA | NA | 0.016384557277 | 4.1975484263 | NA | NA | NA | NA | NA | 1277.0176361 | NA | NA | NA | NA | NA | NA | NA | NA | NA | NA | NA | NA | NA | NA | NA | NA | NA | NA | NA | 0.65668036778 | 0.016695523337 | NA | 0.074946977737 | 0.011721919676 | 0.0089648257251 | 0.036093152396
1741 | Huangshaping | No | Nanling | Skarn | Mt1m46 | Magnetite | LA-ICP-MS | Mag Huangshaping OGR2 | NA | NA | NA | NA | NA | NA | NA | NA | NA | NA | BDL | NA | 3.6551595934 | 1.357076958 | NA | 2.0467919145 | 34.938914737 | 0.068651827256 | 1094.396989 | 47.831002783 | 3.6366216352 | BDL | NA | NA | NA | NA | NA | 0.004078224443 | 6.2093090764 | NA | NA | NA | NA | NA | 877.16885357 | NA | NA | NA | NA | NA | NA | NA | NA | NA | NA | NA | NA | NA | NA | NA | NA | NA | NA | NA | 0.34908984291 | 0.0027589921679 | NA | 0.042116597693 | 0.003072127748 | 0.010596845653 | 0.015998631679
1742 | Huangshaping | No | Nanling | Skarn | Mt1m47 | Magnetite | LA-ICP-MS | Mag Huangshaping OGR2 | NA | NA | NA | NA | NA | NA | NA | NA | NA | NA | 0.083197298979 | NA | 3.1025002863 | 0.6049781924 | NA | 2.4687018941 | 20.376486203 | 0.022586040876 | 1059.8991858 | 39.522015928 | 6.2813490982 | 0.70014969041 | NA | NA | NA | NA | NA | BDL | 3.3626984316 | NA | NA | NA | NA | NA | 2281.6962623 | NA | NA | NA | NA | NA | NA | NA | NA | NA | NA | NA | NA | NA | NA | NA | NA | NA | NA | NA | 1.4100469745 | 0.0080151707036 | NA | 0.16429855753 | BDL | 0.013206556791 | 0.017552815122
1743 | Huangshaping | No | Nanling | Skarn | Mt1m48 | Magnetite | LA-ICP-MS | Mag Huangshaping OGR2 | NA | NA | NA | NA | NA | NA | NA | NA | NA | NA | 0.069267877018 | NA | 5.1912779146 | 0.99507838625 | NA | 2.4838338298 | 32.372998087 | BDL | 1036.9616071 | 47.927144627 | 4.1745699274 | 0.20473687627 | NA | NA | NA | NA | NA | 0.0080038321895 | 4.8020675886 | NA | NA | NA | NA | NA | 1185.8076291 | NA | NA | NA | NA | NA | NA | NA | NA | NA | NA | NA | NA | NA | NA | NA | NA | NA | NA | NA | 0.53308180325 | 0.0026245894565 | NA | 0.080464632221 | 0.0097180321843 | 0.01202341893 | 0.013623287054
1744 | Huangshaping | No | Nanling | Skarn | Mt1m49 | Magnetite | LA-ICP-MS | Mag Huangshaping OGR2 | NA | NA | NA | NA | NA | NA | NA | NA | NA | NA | BDL | NA | 6.8942636596 | 0.90683653347 | NA | 2.3401413339 | 31.917402341 | 0.043097531478 | 976.39495616 | 45.937901883 | 4.6102423474 | 0.26955400236 | NA | NA | NA | NA | NA | 0.011462277164 | 5.4052216776 | NA | NA | NA | NA | NA | 1197.4020159 | NA | NA | NA | NA | NA | NA | NA | NA | NA | NA | NA | NA | NA | NA | NA | NA | NA | NA | NA | 0.44516472349 | 0.0024768760293 | NA | 0.053625125744 | 0.0080141003953 | 0.012516616358 | 0.0073472292359
1745 | Huangshaping | No | Nanling | Skarn | Mt1m5 | Magnetite | LA-ICP-MS | Mag Huangshaping OGR2 | NA | NA | NA | NA | NA | NA | NA | NA | NA | NA | 0.17380605705 | NA | 3.7403100341 | BDL | NA | 2.2211096818 | 9.6897913324 | BDL | 1668.2246229 | 26.699095679 | 7.7156421391 | 8.6205720418 | NA | NA | NA | NA | NA | 0.22963220341 | 3.6059530143 | NA | NA | NA | NA | NA | 6615.2634869 | NA | NA | NA | NA | NA | NA | NA | NA | NA | NA | NA | NA | NA | NA | NA | NA | NA | NA | NA | 16.037709495 | BDL | NA | 1.2561742578 | 0.074517212748 | 0.67406634146 | 0.57599715855
1746 | Huangshaping | No | Nanling | Skarn | Mt1m50 | Magnetite | LA-ICP-MS | Mag Huangshaping OGR2 | NA | NA | NA | NA | NA | NA | NA | NA | NA | NA | 0.02055574174 | NA | 8.3629066261 | 0.1138521905 | NA | 2.6024530283 | 25.754665892 | BDL | 1033.2447035 | 42.586861974 | 5.7542299677 | BDL | NA | NA | NA | NA | NA | 0.031400900767 | 3.6710023632 | NA | NA | NA | NA | NA | 1308.870346 | NA | NA | NA | NA | NA | NA | NA | NA | NA | NA | NA | NA | NA | NA | NA | NA | NA | NA | NA | 0.56445950107 | 0.0056113404816 | NA | 0.12287094098 | BDL | 0.0061140797055 | 0.0078747935354
1747 | Huangshaping | No | Nanling | Skarn | Mt1m51 | Magnetite | LA-ICP-MS | Mag Huangshaping OGR2 | NA | NA | NA | NA | NA | NA | NA | NA | NA | NA | 0.026031351027 | NA | 10.181646921 | 1.095892424 | NA | 2.6117783955 | 29.498921428 | 0.04732259473 | 1021.3710832 | 44.414021873 | 5.3737047851 | 0.25358935803 | NA | NA | NA | NA | NA | 0.033184293517 | 4.3461115773 | NA | NA | NA | NA | NA | 1145.9365071 | NA | NA | NA | NA | NA | NA | NA | NA | NA | NA | NA | NA | NA | NA | NA | NA | NA | NA | NA | 0.34936414573 | 0.0025626708715 | NA | 0.081348894802 | BDL | 0.0096064755366 | 0.014583903032
1748 | Huangshaping | No | Nanling | Skarn | Mt1m52 | Magnetite | LA-ICP-MS | Mag Huangshaping OGR2 | NA | NA | NA | NA | NA | NA | NA | NA | NA | NA | NA | NA | 9.4444872543 | 0.28332394235 | NA | 2.6363303947 | 33.383745735 | 0.11908077968 | 1030.436733 | 45.789166452 | 5.1002997345 | 0.05592270517 | NA | NA | NA | NA | NA | 0.012490084247 | 5.1891167531 | NA | NA | NA | NA | NA | 1166.6899402 | NA | NA | NA | NA | NA | NA | NA | NA | NA | NA | NA | NA | NA | NA | NA | NA | NA | NA | NA | 0.37052793996 | BDL | NA | 0.059132139428 | 0.0043454473325 | 0.0079365147329 | 0.017223476092
1749 | Huangshaping | No | Nanling | Skarn | Mt1m53 | Magnetite | LA-ICP-MS | Mag Huangshaping OGR2 | NA | NA | NA | NA | NA | NA | NA | NA | NA | NA | 0.064607530577 | NA | 1.2973513352 | 0.84203481848 | NA | 2.3150631478 | 8.3401932056 | BDL | 1193.5443202 | 28.68238074 | 9.076156945 | 4.0575809091 | NA | NA | NA | NA | NA | 0.09332434475 | 3.0162820637 | NA | NA | NA | NA | NA | 5252.5925841 | NA | NA | NA | NA | NA | NA | NA | NA | NA | NA | NA | NA | NA | NA | NA | NA | NA | NA | NA | 10.903540141 | BDL | NA | 1.5207865629 | 0.040595268207 | 0.30236312159 | 0.29834795183
1750 | Huangshaping | No | Nanling | Skarn | Mt1m54 | Magnetite | LA-ICP-MS | Mag Huangshaping OGR2 | NA | NA | NA | NA | NA | NA | NA | NA | NA | NA | BDL | NA | 10.287903992 | 1.5087210917 | NA | 2.5853007322 | 34.106215847 | 0.025596548676 | 1170.1795122 | 47.392753367 | 6.3405863102 | 0.47012509437 | NA | NA | NA | NA | NA | 0.022247941882 | 4.0903403842 | NA | NA | NA | NA | NA | 1126.0096343 | NA | NA | NA | NA | NA | NA | NA | NA | NA | NA | NA | NA | NA | NA | NA | NA | NA | NA | NA | 0.37580828189 | 0.0028484420382 | NA | 0.092785931255 | BDL | 0.0048301091005 | 0.0179801136
1751 | Huangshaping | No | Nanling | Skarn | Mt1m55 | Magnetite | LA-ICP-MS | Mag Huangshaping OGR2 | NA | NA | NA | NA | NA | NA | NA | NA | NA | NA | 0.10300606552 | NA | 10.496674615 | BDL | NA | 2.5532378375 | 34.287869355 | BDL | 1038.3469186 | 54.13910172 | 6.5700620979 | 0.25185319316 | NA | NA | NA | NA | NA | 0.035706538821 | 4.5994351362 | NA | NA | NA | NA | NA | 1563.3863912 | NA | NA | NA | NA | NA | NA | NA | NA | NA | NA | NA | NA | NA | NA | NA | NA | NA | NA | NA | 2.2996219793 | BDL | NA | 0.34089996001 | 0.003396477393 | 0.01290938157 | 0.039319482364
1752 | Huangshaping | No | Nanling | Skarn | Mt1m56 | Magnetite | LA-ICP-MS | Mag Huangshaping OGR2 | NA | NA | NA | NA | NA | NA | NA | NA | NA | NA | 0.019229188369 | NA | 9.9207145284 | BDL | NA | 2.287628513 | 32.025681779 | 0.047952317076 | 1050.0764688 | 46.434976467 | 4.7697905097 | 0.20454377285 | NA | NA | NA | NA | NA | 0.0041680594574 | 4.2847738548 | NA | NA | NA | NA | NA | 1109.6892441 | NA | NA | NA | NA | NA | NA | NA | NA | NA | NA | NA | NA | NA | NA | NA | NA | NA | NA | NA | 0.27701746211 | 0.0027937359972 | NA | 0.095717699085 | BDL | 0.0045170491459 | 0.013139151732
1753 | Huangshaping | No | Nanling | Skarn | Mt1m57 | Magnetite | LA-ICP-MS | Mag Huangshaping OGR2 | NA | NA | NA | NA | NA | NA | NA | NA | NA | NA | 0.15804750584 | NA | 9.0608197206 | BDL | NA | 2.0773750151 | 31.530605754 | BDL | 1007.9205769 | 46.242986043 | 5.1642097842 | BDL | NA | NA | NA | NA | NA | 0.027932284009 | 4.3831953483 | NA | NA | NA | NA | NA | 1089.2057531 | NA | NA | NA | NA | NA | NA | NA | NA | NA | NA | NA | NA | NA | NA | NA | NA | NA | NA | NA | 0.19482538133 | 0.0027344883718 | NA | 0.035794096727 | BDL | 0.0070214283066 | 0.011512281021
1754 | Huangshaping | No | Nanling | Skarn | Mt1m58 | Magnetite | LA-ICP-MS | Mag Huangshaping OGR2 | NA | NA | NA | NA | NA | NA | NA | NA | NA | NA | 0.11840072303 | NA | 11.192062781 | 0.066008564539 | NA | 2.3875827052 | 29.661820183 | 0.1595513515 | 1020.2582833 | 45.304845781 | 5.0726683297 | 0.33849033655 | NA | NA | NA | NA | NA | 0.015883346342 | 3.7724732349 | NA | NA | NA | NA | NA | 1207.123767 | NA | NA | NA | NA | NA | NA | NA | NA | NA | NA | NA | NA | NA | NA | NA | NA | NA | NA | NA | 0.53933208285 | 0.0087640994365 | NA | 0.11495759851 | BDL | 0.0075163520012 | 0.012445172433
1755 | Huangshaping | No | Nanling | Skarn | Mt1m59 | Magnetite | LA-ICP-MS | Mag Huangshaping OGR2 | NA | NA | NA | NA | NA | NA | NA | NA | NA | NA | 0.15278010798 | NA | 7.0979455611 | BDL | NA | 2.4946200713 | 30.60385745 | BDL | 1089.2058701 | 45.246761803 | 4.5959453098 | 0.26213785423 | NA | NA | NA | NA | NA | 0.0037388118754 | 5.9635617294 | NA | NA | NA | NA | NA | 1073.6315453 | NA | NA | NA | NA | NA | NA | NA | NA | NA | NA | NA | NA | NA | NA | NA | NA | NA | NA | NA | 0.43245123455 | BDL | NA | 0.086514803745 | 0.0048327648209 | 0.012651506489 | 0.01368566967
1756 | Huangshaping | No | Nanling | Skarn | Mt1m6 | Magnetite | LA-ICP-MS | Mag Huangshaping OGR2 | NA | NA | NA | NA | NA | NA | NA | NA | NA | NA | 0.24653637254 | NA | 1.7865084122 | 4.8605280298 | NA | 2.3690823452 | 8.8125796723 | 0.10247260614 | 1618.904282 | 28.351437873 | 7.2776573373 | 4.9921354977 | NA | NA | NA | NA | NA | 0.20122831581 | 2.8649260556 | NA | NA | NA | NA | NA | 5603.2693359 | NA | NA | NA | NA | NA | NA | NA | NA | NA | NA | NA | NA | NA | NA | NA | NA | NA | NA | NA | 10.5748848 | BDL | NA | 0.8367009811 | 0.059782498213 | 0.21461648623 | 0.22673490904
1757 | Huangshaping | No | Nanling | Skarn | Mt1m60 | Magnetite | LA-ICP-MS | Mag Huangshaping OGR2 | NA | NA | NA | NA | NA | NA | NA | NA | NA | NA | BDL | NA | 11.096293624 | 3.0255770638 | NA | 2.286929892 | 30.327556978 | 0.062831205659 | 1077.9113836 | 45.265889695 | 5.4941551633 | 0.11569137515 | NA | NA | NA | NA | NA | 0.025592507913 | 4.2698764393 | NA | NA | NA | NA | NA | 1231.8032865 | NA | NA | NA | NA | NA | NA | NA | NA | NA | NA | NA | NA | NA | NA | NA | NA | NA | NA | NA | 0.49431923807 | 0.013280412173 | NA | 0.14950468233 | 0.011568546335 | 0.005944757189 | 0.020414716488
1758 | Huangshaping | No | Nanling | Skarn | Mt1m7 | Magnetite | LA-ICP-MS | Mag Huangshaping OGR2 | NA | NA | NA | NA | NA | NA | NA | NA | NA | NA | 0.29379498488 | NA | 1.656910368 | BDL | NA | 2.8240638701 | 9.0068499205 | 0.13370044268 | 1440.7517985 | 28.953328175 | 7.3665985874 | 8.6285061456 | NA | NA | NA | NA | NA | 0.10751770858 | 4.127941836 | NA | NA | NA | NA | NA | 6016.1460045 | NA | NA | NA | NA | NA | NA | NA | NA | NA | NA | NA | NA | NA | NA | NA | NA | NA | NA | NA | 17.499079356 | 0.025009972763 | NA | 1.1515613328 | 0.06193413311 | 0.41289030995 | 0.4372149811
1759 | Huangshaping | No | Nanling | Skarn | Mt1m8 | Magnetite | LA-ICP-MS | Mag Huangshaping OGR2 | NA | NA | NA | NA | NA | NA | NA | NA | NA | NA | 0.19582907946 | NA | 3.6009300159 | BDL | NA | 2.2624655095 | 11.356621762 | 0.16906858231 | 1599.2884955 | 35.681861885 | 17.722504564 | 10.270439043 | NA | NA | NA | NA | NA | 0.30976761469 | 3.3510188396 | NA | NA | NA | NA | NA | 6953.5152025 | NA | NA | NA | NA | NA | NA | NA | NA | NA | NA | NA | NA | NA | NA | NA | NA | NA | NA | NA | 28.902953396 | 0.008076940143 | NA | 2.1269752139 | 0.1144359195 | 0.51221579878 | 0.73541545939
1760 | Huangshaping | No | Nanling | Skarn | Mt1m9 | Magnetite | LA-ICP-MS | Mag Huangshaping OGR2 | NA | NA | NA | NA | NA | NA | NA | NA | NA | NA | 0.10963436082 | NA | 2.9702725581 | 0.94199069304 | NA | 2.661871942 | 9.5470432079 | 0.12024877174 | 1599.4964467 | 26.045589085 | 8.5136724489 | 9.5100398519 | NA | NA | NA | NA | NA | 0.24649299268 | 3.1128593877 | NA | NA | NA | NA | NA | 6678.7192405 | NA | NA | NA | NA | NA | NA | NA | NA | NA | NA | NA | NA | NA | NA | NA | NA | NA | NA | NA | 20.614948729 | 0.0056938990743 | NA | 1.6923954901 | 0.086766543522 | 0.77416034657 | 0.8188833102
1761 | Jiama | Yes | Gangdese | Skarn | 028-1152 - 1 | Magnetite | LA-ICP-MS | Mag Jiama Master Thesis | NA | NA | NA | 92.08 | 538.12 | 3570.01 | NA | NA | NA | NA | NA | 2153.56 | 2508.29 | 849.08 | 538.66 | 34.09 | 87.85 | 1.67 | 80.61 | 23.78 | NA | NA | NA | NA | NA | NA | NA | NA | 0.94 | NA | NA | NA | NA | NA | 1.39 | NA | NA | NA | NA | NA | NA | NA | NA | NA | NA | NA | NA | NA | NA | NA | NA | NA | NA | NA | NA | NA | NA | 0.53 | NA | NA | NA
1762 | Jiama | Yes | Gangdese | Skarn | 036-599.2 - 1 | Magnetite | LA-ICP-MS | Mag Jiama Master Thesis | NA | NA | NA | 62.97 | 665.51 | 867.73 | NA | NA | NA | NA | NA | 387.11 | 1256.44 | 142.2 | 1181.29 | 35.9 | 88.73 | 17.83 | 171.64 | 51.84 | NA | NA | NA | NA | NA | NA | NA | NA | 0.17 | NA | NA | NA | NA | NA | BDL | NA | NA | NA | NA | NA | NA | NA | NA | NA | NA | NA | NA | NA | NA | NA | NA | NA | NA | NA | NA | NA | NA | BDL | NA | NA | NA
1763 | Jiama | Yes | Gangdese | Skarn | 036-599.2 - 2 | Magnetite | LA-ICP-MS | Mag Jiama Master Thesis | NA | NA | NA | 91.98 | 797.96 | 740.76 | NA | NA | NA | NA | NA | 358.53 | 1176.97 | 346.7 | 636.53 | 44.63 | 65.14 | 0.69 | 119.61 | 37.38 | NA | NA | NA | NA | NA | NA | NA | NA | 0.13 | NA | NA | NA | NA | NA | BDL | NA | NA | NA | NA | NA | NA | NA | NA | NA | NA | NA | NA | NA | NA | NA | NA | NA | NA | NA | NA | NA | NA | BDL | NA | NA | NA
1764 | Jiama | Yes | Gangdese | Skarn | 036-949.1 - 2 | Magnetite | LA-ICP-MS | Mag Jiama Master Thesis | NA | NA | NA | 269.32 | 548.32 | 1384.24 | NA | NA | NA | NA | NA | 188.47 | 1808.5 | 1999.65 | 216.73 | 12.62 | 88.4 | BDL | 25.71 | 13.05 | NA | NA | NA | NA | NA | NA | NA | NA | 0.16 | NA | NA | NA | NA | NA | BDL | NA | NA | NA | NA | NA | NA | NA | NA | NA | NA | NA | NA | NA | NA | NA | NA | NA | NA | NA | NA | NA | NA | 0.1 | NA | NA | NA
1765 | Jiama | Yes | Gangdese | Skarn | 036-949.1 - 3 | Magnetite | LA-ICP-MS | Mag Jiama Master Thesis | NA | NA | NA | 86.76 | 766.17 | 849.12 | NA | NA | NA | NA | NA | 375.84 | 1946.44 | 890.97 | 343.44 | 25 | 183.17 | 1.08 | 67.6 | 33.35 | NA | NA | NA | NA | NA | NA | NA | NA | 0.31 | NA | NA | NA | NA | NA | BDL | NA | NA | NA | NA | NA | NA | NA | NA | NA | NA | NA | NA | NA | NA | NA | NA | NA | NA | NA | NA | NA | NA | 0.99 | NA | NA | NA
1766 | Jiama | Yes | Gangdese | Skarn | 036-1095 - 1 | Magnetite | LA-ICP-MS | Mag Jiama Master Thesis | NA | NA | NA | 79.27 | 391.11 | 1102.56 | NA | NA | NA | NA | NA | 493.12 | 1706.96 | 3301.93 | 920.4 | 46.95 | 242.48 | 0.69 | 105.57 | 38.26 | NA | NA | NA | NA | NA | NA | NA | NA | 0.46 | NA | NA | NA | NA | NA | BDL | NA | NA | NA | NA | NA | NA | NA | NA | NA | NA | NA | NA | NA | NA | NA | NA | NA | NA | NA | NA | NA | NA | 0.11 | NA | NA | NA
1767 | Jiama | Yes | Gangdese | Skarn | 039-1414.5 - 1 | Magnetite | LA-ICP-MS | Mag Jiama Master Thesis | NA | NA | NA | 1541.52 | BDL | 3913.44 | NA | NA | NA | NA | NA | 1120.87 | 1613.89 | 1199.85 | 628.78 | 34.5 | 109.68 | BDL | 64.68 | 7.13 | NA | NA | NA | NA | NA | NA | NA | NA | 0.58 | NA | NA | NA | NA | NA | 0.9 | NA | NA | NA | NA | NA | NA | NA | NA | NA | NA | NA | NA | NA | NA | NA | NA | NA | NA | NA | NA | NA | NA | 0.07 | NA | NA | NA
1768 | Jiama | Yes | Gangdese | Skarn | 046-1322.9 - 1 | Magnetite | LA-ICP-MS | Mag Jiama Master Thesis | NA | NA | NA | 58.24 | 777.81 | 657.63 | NA | NA | NA | NA | NA | 415.41 | 2129.82 | 254.6 | 255.58 | 18.15 | 74.86 | BDL | 24.3 | 18.62 | NA | NA | NA | NA | NA | NA | NA | NA | 0.17 | NA | NA | NA | NA | NA | BDL | NA | NA | NA | NA | NA | NA | NA | NA | NA | NA | NA | NA | NA | NA | NA | NA | NA | NA | NA | NA | NA | NA | BDL | NA | NA | NA
1769 | Jiama | Yes | Gangdese | Skarn | 046-1322.9 - 3 | Magnetite | LA-ICP-MS | Mag Jiama Master Thesis | NA | NA | NA | 61.16 | 927.02 | BDL | NA | NA | NA | NA | NA | 388.14 | 2556.78 | 33.41 | 268.55 | 17.64 | 66.56 | BDL | 37.52 | 35.24 | NA | NA | NA | NA | NA | NA | NA | NA | BDL | NA | NA | NA | NA | NA | BDL | NA | NA | NA | NA | NA | NA | NA | NA | NA | NA | NA | NA | NA | NA | NA | NA | NA | NA | NA | NA | NA | NA | BDL | NA | NA | NA
1770 | Jiama | Yes | Gangdese | Skarn | 046-1475.1 - 1 | Magnetite | LA-ICP-MS | Mag Jiama Master Thesis | NA | NA | NA | 74.36 | 612.57 | 1628.48 | NA | NA | NA | NA | NA | 472.94 | 3450.21 | BDL | 484.41 | 36.36 | 99.79 | BDL | 73.5 | 28.96 | NA | NA | NA | NA | NA | NA | NA | NA | 0.58 | NA | NA | NA | NA | NA | BDL | NA | NA | NA | NA | NA | NA | NA | NA | NA | NA | NA | NA | NA | NA | NA | NA | NA | NA | NA | NA | NA | NA | BDL | NA | NA | NA
1771 | Jiama | Yes | Gangdese | Skarn | 046-1475.1 - 2 | Magnetite | LA-ICP-MS | Mag Jiama Master Thesis | NA | NA | NA | 113.6 | 793.37 | 1476.92 | NA | NA | NA | NA | NA | 668.57 | 3067.33 | 1960.68 | 546 | 7.25 | 132.69 | BDL | 191.82 | 55.45 | NA | NA | NA | NA | NA | NA | NA | NA | 0.37 | NA | NA | NA | NA | NA | 0.7 | NA | NA | NA | NA | NA | NA | NA | NA | NA | NA | NA | NA | NA | NA | NA | NA | NA | NA | NA | NA | NA | NA | BDL | NA | NA | NA
1772 | Jiama | Yes | Gangdese | Skarn | 036-984.7 - 1 | Magnetite | LA-ICP-MS | Mag Jiama Master Thesis | NA | NA | NA | 1698.24 | 1043.17 | 6208.47 | NA | NA | NA | NA | NA | 3849.83 | 1727.79 | 3925.74 | 346.66 | 50.08 | 236.76 | BDL | 33.18 | 12.84 | NA | NA | NA | NA | NA | NA | NA | NA | 0.85 | NA | NA | NA | NA | NA | 4.68 | NA | NA | NA | NA | NA | NA | NA | NA | NA | NA | NA | NA | NA | NA | NA | NA | NA | NA | NA | NA | NA | NA | BDL | NA | NA | NA
1774 | Jiama | Yes | Gangdese | Skarn | 036-822 - 2 | Magnetite | LA-ICP-MS | Mag Jiama Master Thesis | NA | NA | NA | 208.11 | 811.99 | 4254.43 | NA | NA | NA | NA | NA | 131.59 | 1935.34 | 706.53 | 186.33 | 9.28 | 144.52 | 271.45 | 102.08 | 11.43 | NA | NA | NA | NA | NA | NA | NA | NA | 0.3 | NA | NA | NA | NA | NA | BDL | NA | NA | NA | NA | NA | NA | NA | NA | NA | NA | NA | NA | NA | NA | NA | NA | NA | NA | NA | NA | NA | NA | 26.52 | NA | NA | NA
1775 | Jiama | Yes | Gangdese | Skarn | 028-1152 - 2 | Magnetite | LA-ICP-MS | Mag Jiama Master Thesis | NA | NA | NA | 178.54 | 456.09 | 760.73 | NA | NA | NA | NA | NA | 4328.55 | 2304.54 | 324.72 | 757.54 | 50.54 | 111.41 | 2.06 | 137.34 | 61.02 | NA | NA | NA | NA | NA | NA | NA | NA | 2.78 | NA | NA | NA | NA | NA | 1.81 | NA | NA | NA | NA | NA | NA | NA | NA | NA | NA | NA | NA | NA | NA | NA | NA | NA | NA | NA | NA | NA | NA | 13.61 | NA | NA | NA
1776 | Jiama | Yes | Gangdese | Skarn | 036-949.1 - 1 | Magnetite | LA-ICP-MS | Mag Jiama Master Thesis | NA | NA | NA | 85.3 | 1117.22 | 1078.71 | NA | NA | NA | NA | NA | 417.96 | 2638.33 | 842.17 | 1127.15 | 4.99 | 112.7 | 0.76 | 243.6 | 54.06 | NA | NA | NA | NA | NA | NA | NA | NA | 0.15 | NA | NA | NA | NA | NA | BDL | NA | NA | NA | NA | NA | NA | NA | NA | NA | NA | NA | NA | NA | NA | NA | NA | NA | NA | NA | NA | NA | NA | BDL | NA | NA | NA
1777 | Jiama | Yes | Gangdese | Skarn | 036-1095 - 2 | Magnetite | LA-ICP-MS | Mag Jiama Master Thesis | NA | NA | NA | 136.91 | 2102.86 | 1088.46 | NA | NA | NA | NA | NA | 1056.8 | 2255.22 | 946.86 | 687.31 | 71.39 | 154.4 | 2.35 | 1528.83 | 64.07 | NA | NA | NA | NA | NA | NA | NA | NA | 1.55 | NA | NA | NA | NA | NA | 2.59 | NA | NA | NA | NA | NA | NA | NA | NA | NA | NA | NA | NA | NA | NA | NA | NA | NA | NA | NA | NA | NA | NA | 0.06 | NA | NA | NA
1778 | Jiama | Yes | Gangdese | Skarn | 036-1163.65 - 1 | Magnetite | LA-ICP-MS | Mag Jiama Master Thesis | NA | NA | NA | 266.31 | 2661.61 | 5032.95 | NA | NA | NA | NA | NA | 1592.14 | 2648.73 | 784.47 | 874.48 | 55.92 | 171.44 | BDL | 1352.08 | 71.57 | NA | NA | NA | NA | NA | NA | NA | NA | 2.05 | NA | NA | NA | NA | NA | 3.59 | NA | NA | NA | NA | NA | NA | NA | NA | NA | NA | NA | NA | NA | NA | NA | NA | NA | NA | NA | NA | NA | NA | 0.38 | NA | NA | NA
1779 | Jiama | Yes | Gangdese | Skarn | 036-1163.65 - 2 | Magnetite | LA-ICP-MS | Mag Jiama Master Thesis | NA | NA | NA | 117.68 | 1070.87 | 481.07 | NA | NA | NA | NA | NA | 827.54 | 2191.21 | 279.21 | 1182.13 | 76.77 | 153.7 | BDL | 320.44 | 50.79 | NA | NA | NA | NA | NA | NA | NA | NA | 0.67 | NA | NA | NA | NA | NA | BDL | NA | NA | NA | NA | NA | NA | NA | NA | NA | NA | NA | NA | NA | NA | NA | NA | NA | NA | NA | NA | NA | NA | BDL | NA | NA | NA
1780 | Jiama | Yes | Gangdese | Skarn | 036-1163.65 - 3 | Magnetite | LA-ICP-MS | Mag Jiama Master Thesis | NA | NA | NA | 104.74 | 1265.95 | 1563.83 | NA | NA | NA | NA | NA | 746.82 | 2261.09 | 761.81 | 497.31 | 51.95 | 151.22 | 8.62 | 53.17 | 42.64 | NA | NA | NA | NA | NA | NA | NA | NA | 0.9 | NA | NA | NA | NA | NA | 1.94 | NA | NA | NA | NA | NA | NA | NA | NA | NA | NA | NA | NA | NA | NA | NA | NA | NA | NA | NA | NA | NA | NA | 0.74 | NA | NA | NA
1781 | Jiama | Yes | Gangdese | Skarn | 039-1414.5 - 2 | Magnetite | LA-ICP-MS | Mag Jiama Master Thesis | NA | NA | NA | 505.81 | 676.58 | 1771.94 | NA | NA | NA | NA | NA | 677.75 | 2011.21 | 1878.8 | 824.02 | 58.12 | 133.04 | BDL | 148.01 | 26.48 | NA | NA | NA | NA | NA | NA | NA | NA | 0.69 | NA | NA | NA | NA | NA | 1.72 | NA | NA | NA | NA | NA | NA | NA | NA | NA | NA | NA | NA | NA | NA | NA | NA | NA | NA | NA | NA | NA | NA | 0.11 | NA | NA | NA
1782 | Jiama | Yes | Gangdese | Skarn | 046-1322.9 - 2 | Magnetite | LA-ICP-MS | Mag Jiama Master Thesis | NA | NA | NA | 1179.9 | 1822.89 | 3907.08 | NA | NA | NA | NA | NA | 696.49 | 1947.98 | 2706.73 | 209.62 | 13.94 | 67.85 | BDL | 18.46 | 15.53 | NA | NA | NA | NA | NA | NA | NA | NA | 0.24 | NA | NA | NA | NA | NA | 0.76 | NA | NA | NA | NA | NA | NA | NA | NA | NA | NA | NA | NA | NA | NA | NA | NA | NA | NA | NA | NA | NA | NA | BDL | NA | NA | NA
1783 | Jiama | Yes | Gangdese | Skarn | 039-1314.3 - 1 | Magnetite | LA-ICP-MS | Mag Jiama Master Thesis | NA | NA | NA | 74.57 | 494.83 | 1126.4 | NA | NA | NA | NA | NA | 461.94 | 891.82 | BDL | 1120.43 | 69.39 | 429.83 | BDL | 98.43 | 45.15 | NA | NA | NA | NA | NA | NA | NA | NA | 0.89 | NA | NA | NA | NA | NA | 1.22 | NA | NA | NA | NA | NA | NA | NA | NA | NA | NA | NA | NA | NA | NA | NA | NA | NA | NA | NA | NA | NA | NA | BDL | NA | NA | NA
1784 | Jiama | Yes | Gangdese | Skarn | 039-1314.3 - 2 | Magnetite | LA-ICP-MS | Mag Jiama Master Thesis | NA | NA | NA | 82.28 | 596.22 | 939.13 | NA | NA | NA | NA | NA | 685.95 | 838.95 | BDL | 1158.6 | 72.52 | 451.86 | BDL | 93.94 | 46.8 | NA | NA | NA | NA | NA | NA | NA | NA | 1.76 | NA | NA | NA | NA | NA | 0.97 | NA | NA | NA | NA | NA | NA | NA | NA | NA | NA | NA | NA | NA | NA | NA | NA | NA | NA | NA | NA | NA | NA | BDL | NA | NA | NA
1785 | Jiama | Yes | Gangdese | Skarn | 046-1349 - 2 | Magnetite | LA-ICP-MS | Mag Jiama Master Thesis | NA | NA | NA | 57.51 | 415.38 | 1437.92 | NA | NA | NA | NA | NA | 345.31 | 3059.91 | 14.58 | 581.61 | BDL | 313.11 | BDL | 116.73 | 11.13 | NA | NA | NA | NA | NA | NA | NA | NA | 0.17 | NA | NA | NA | NA | NA | 1.59 | NA | NA | NA | NA | NA | NA | NA | NA | NA | NA | NA | NA | NA | NA | NA | NA | NA | NA | NA | NA | NA | NA | BDL | NA | NA | NA
1786 | Jiama | Yes | Gangdese | Skarn | 040-1157.5 - 1 | Magnetite | LA-ICP-MS | Mag Jiama Master Thesis | NA | NA | NA | 100.22 | 751.62 | 915.13 | NA | NA | NA | NA | NA | 280.65 | 301.77 | BDL | 330.62 | 18.04 | 295.79 | 1710.63 | 69.35 | 22.84 | NA | NA | NA | NA | NA | NA | NA | NA | 0.19 | NA | NA | NA | NA | NA | BDL | NA | NA | NA | NA | NA | NA | NA | NA | NA | NA | NA | NA | NA | NA | NA | NA | NA | NA | NA | NA | NA | NA | 0.57 | NA | NA | NA
1787 | Jiama | Yes | Gangdese | Skarn | 028-284.1 - 2 | Magnetite | LA-ICP-MS | Mag Jiama Master Thesis | NA | NA | NA | 4096.33 | 4919.18 | 12026.24 | NA | NA | NA | NA | NA | 414.79 | 522.5 | 21.52 | 423.83 | 16.38 | 103.29 | 1391.72 | 119.57 | 16.49 | NA | NA | NA | NA | NA | NA | NA | NA | 0.2 | NA | NA | NA | NA | NA | BDL | NA | NA | NA | NA | NA | NA | NA | NA | NA | NA | NA | NA | NA | NA | NA | NA | NA | NA | NA | NA | NA | NA | 1.02 | NA | NA | NA
1788 | Jiama | Yes | Gangdese | Skarn | 028-284.1 - 3 | Magnetite | LA-ICP-MS | Mag Jiama Master Thesis | NA | NA | NA | 787.46 | 1923.88 | 2146.36 | NA | NA | NA | NA | NA | 662.95 | 340.35 | BDL | 761.05 | 52.07 | 58.82 | 2012.96 | 121.49 | 30.16 | NA | NA | NA | NA | NA | NA | NA | NA | 0.13 | NA | NA | NA | NA | NA | 1.05 | NA | NA | NA | NA | NA | NA | NA | NA | NA | NA | NA | NA | NA | NA | NA | NA | NA | NA | NA | NA | NA | NA | 0.9 | NA | NA | NA
1789 | Jiama | Yes | Gangdese | Skarn | 028-579.8 - 1 | Magnetite | LA-ICP-MS | Mag Jiama Master Thesis | NA | NA | NA | 776.84 | 716.14 | 1320.31 | NA | NA | NA | NA | NA | 802.53 | 652.81 | 11.39 | 263.16 | BDL | 48.3 | 6378.49 | 253.65 | 11.79 | NA | NA | NA | NA | NA | NA | NA | NA | 0.04 | NA | NA | NA | NA | NA | BDL | NA | NA | NA | NA | NA | NA | NA | NA | NA | NA | NA | NA | NA | NA | NA | NA | NA | NA | NA | NA | NA | NA | 1.96 | NA | NA | NA
1790 | Jiama | Yes | Gangdese | Skarn | 028-579.8 - 3 | Magnetite | LA-ICP-MS | Mag Jiama Master Thesis | NA | NA | NA | 259.88 | 1865.17 | BDL | NA | NA | NA | NA | NA | 723.8 | 667.16 | 15.87 | 705.95 | 21.3 | 124.47 | BDL | 87.44 | 47.87 | NA | NA | NA | NA | NA | NA | NA | NA | 0.42 | NA | NA | NA | NA | NA | BDL | NA | NA | NA | NA | NA | NA | NA | NA | NA | NA | NA | NA | NA | NA | NA | NA | NA | NA | NA | NA | NA | NA | BDL | NA | NA | NA
1791 | Jiama | Yes | Gangdese | Skarn | 035-56 - 1 | Magnetite | LA-ICP-MS | Mag Jiama Master Thesis | NA | NA | NA | 121.8 | 1018.89 | 2342.47 | NA | NA | NA | NA | NA | 400.6 | 309.34 | 29.06 | 744.3 | 5.52 | 68.22 | BDL | 234.13 | 24.91 | NA | NA | NA | NA | NA | NA | NA | NA | 0.2 | NA | NA | NA | NA | NA | 0.72 | NA | NA | NA | NA | NA | NA | NA | NA | NA | NA | NA | NA | NA | NA | NA | NA | NA | NA | NA | NA | NA | NA | 6.73 | NA | NA | NA
1792 | Jiama | Yes | Gangdese | Skarn | 035-646.9 - 1 | Magnetite | LA-ICP-MS | Mag Jiama Master Thesis | NA | NA | NA | 56.55 | 875.41 | 756.29 | NA | NA | NA | NA | NA | 720.37 | 2008.11 | 7.88 | 203.16 | 1.64 | 165.46 | BDL | 28.51 | 40.17 | NA | NA | NA | NA | NA | NA | NA | NA | 0.09 | NA | NA | NA | NA | NA | BDL | NA | NA | NA | NA | NA | NA | NA | NA | NA | NA | NA | NA | NA | NA | NA | NA | NA | NA | NA | NA | NA | NA | BDL | NA | NA | NA
1793 | Jiama | Yes | Gangdese | Skarn | 035-646.9 - 2 | Magnetite | LA-ICP-MS | Mag Jiama Master Thesis | NA | NA | NA | 221.48 | 1974.33 | 697.87 | NA | NA | NA | NA | NA | 580.77 | 2138.95 | 16.68 | 510.92 | 11.03 | 138.38 | BDL | 35.8 | 56.81 | NA | NA | NA | NA | NA | NA | NA | NA | 0.08 | NA | NA | NA | NA | NA | BDL | NA | NA | NA | NA | NA | NA | NA | NA | NA | NA | NA | NA | NA | NA | NA | NA | NA | NA | NA | NA | NA | NA | BDL | NA | NA | NA
1794 | Jiama | Yes | Gangdese | Skarn | 035-703.4 - 3 | Magnetite | LA-ICP-MS | Mag Jiama Master Thesis | NA | NA | NA | 125.48 | 744.64 | 544.58 | NA | NA | NA | NA | NA | 393.28 | 113.68 | 41.2 | 214.62 | 11.45 | 214.92 | 129.41 | 27.86 | 16.11 | NA | NA | NA | NA | NA | NA | NA | NA | 0.26 | NA | NA | NA | NA | NA | BDL | NA | NA | NA | NA | NA | NA | NA | NA | NA | NA | NA | NA | NA | NA | NA | NA | NA | NA | NA | NA | NA | NA | 0.54 | NA | NA | NA
1795 | Jiama | Yes | Gangdese | Skarn | 036-92 - 2 | Magnetite | LA-ICP-MS | Mag Jiama Master Thesis | NA | NA | NA | 794.37 | 4455.64 | 11415.42 | NA | NA | NA | NA | NA | 289.69 | 127.47 | 9.86 | 170.36 | 23.76 | 274.7 | 259.93 | 21.6 | 30.79 | NA | NA | NA | NA | NA | NA | NA | NA | 0.28 | NA | NA | NA | NA | NA | BDL | NA | NA | NA | NA | NA | NA | NA | NA | NA | NA | NA | NA | NA | NA | NA | NA | NA | NA | NA | NA | NA | NA | 0.96 | NA | NA | NA
1796 | Jiama | Yes | Gangdese | Skarn | 036-315.5 - 1 | Magnetite | LA-ICP-MS | Mag Jiama Master Thesis | NA | NA | NA | 54.92 | 470.17 | 2085.66 | NA | NA | NA | NA | NA | 402.64 | 674.9 | BDL | 17.83 | 12.27 | 252.87 | 991.86 | 31.89 | 33.87 | NA | NA | NA | NA | NA | NA | NA | NA | 0.11 | NA | NA | NA | NA | NA | 0.64 | NA | NA | NA | NA | NA | NA | NA | NA | NA | NA | NA | NA | NA | NA | NA | NA | NA | NA | NA | NA | NA | NA | 2.12 | NA | NA | NA
1797 | Jiama | Yes | Gangdese | Skarn | 036-519.72 - 2 | Magnetite | LA-ICP-MS | Mag Jiama Master Thesis | NA | NA | NA | 186.19 | 1105.5 | 1440.28 | NA | NA | NA | NA | NA | 329.3 | 1157.47 | 650.01 | 403.74 | 42.55 | 148.84 | 3.12 | 66.66 | 39.09 | NA | NA | NA | NA | NA | NA | NA | NA | 0.38 | NA | NA | NA | NA | NA | BDL | NA | NA | NA | NA | NA | NA | NA | NA | NA | NA | NA | NA | NA | NA | NA | NA | NA | NA | NA | NA | NA | NA | 0.54 | NA | NA | NA
1798 | Jiama | Yes | Gangdese | Skarn | 036-519.72 - 1 | Magnetite | LA-ICP-MS | Mag Jiama Master Thesis | NA | NA | NA | 164.19 | 1082.09 | 1086.21 | NA | NA | NA | NA | NA | 231.45 | 582.42 | 21.15 | 435.07 | 58.38 | 168.66 | BDL | 61.39 | 42.11 | NA | NA | NA | NA | NA | NA | NA | NA | 0.21 | NA | NA | NA | NA | NA | 0.6 | NA | NA | NA | NA | NA | NA | NA | NA | NA | NA | NA | NA | NA | NA | NA | NA | NA | NA | NA | NA | NA | NA | 0.11 | NA | NA | NA
1799 | Jiama | Yes | Gangdese | Skarn | 039-571.7 - 1 | Magnetite | LA-ICP-MS | Mag Jiama Master Thesis | NA | NA | NA | 121.98 | 1849.05 | 1301.83 | NA | NA | NA | NA | NA | 1010.78 | 42.03 | BDL | 350.53 | 136.91 | 70.21 | 7946.51 | 95.21 | 37.49 | NA | NA | NA | NA | NA | NA | NA | NA | 0.06 | NA | NA | NA | NA | NA | 1.07 | NA | NA | NA | NA | NA | NA | NA | NA | NA | NA | NA | NA | NA | NA | NA | NA | NA | NA | NA | NA | NA | NA | 1.08 | NA | NA | NA
1800 | Jiama | Yes | Gangdese | Skarn | 039-571.7 - 2 | Magnetite | LA-ICP-MS | Mag Jiama Master Thesis | NA | NA | NA | 629.78 | 5487.61 | 6635.67 | NA | NA | NA | NA | NA | 457.79 | 116.12 | BDL | 359 | 38.64 | 56.09 | 69.59 | 32.61 | 27.55 | NA | NA | NA | NA | NA | NA | NA | NA | 0.08 | NA | NA | NA | NA | NA | 1.07 | NA | NA | NA | NA | NA | NA | NA | NA | NA | NA | NA | NA | NA | NA | NA | NA | NA | NA | NA | NA | NA | NA | 0.46 | NA | NA | NA
1801 | Jiama | Yes | Gangdese | Skarn | 039-784.8 - 1 | Magnetite | LA-ICP-MS | Mag Jiama Master Thesis | NA | NA | NA | 74.94 | 675.68 | 1050.76 | NA | NA | NA | NA | NA | 309.32 | 145.54 | 16.89 | 343.46 | 2.03 | 132.16 | 1527.53 | 201.57 | 16.38 | NA | NA | NA | NA | NA | NA | NA | NA | 0.13 | NA | NA | NA | NA | NA | BDL | NA | NA | NA | NA | NA | NA | NA | NA | NA | NA | NA | NA | NA | NA | NA | NA | NA | NA | NA | NA | NA | NA | 1.11 | NA | NA | NA
1802 | Jiama | Yes | Gangdese | Skarn | 039-784.8 - 2 | Magnetite | LA-ICP-MS | Mag Jiama Master Thesis | NA | NA | NA | 95.01 | 775.8 | 893.66 | NA | NA | NA | NA | NA | 295.06 | 322.68 | 25.39 | 315.36 | 2.8 | 46.99 | 178.28 | 90.25 | 16.98 | NA | NA | NA | NA | NA | NA | NA | NA | 0.2 | NA | NA | NA | NA | NA | BDL | NA | NA | NA | NA | NA | NA | NA | NA | NA | NA | NA | NA | NA | NA | NA | NA | NA | NA | NA | NA | NA | NA | 0.12 | NA | NA | NA
1803 | Jiama | Yes | Gangdese | Skarn | 046-793.4 - 2 | Magnetite | LA-ICP-MS | Mag Jiama Master Thesis | NA | NA | NA | 329.14 | 660.4 | 1057.9 | NA | NA | NA | NA | NA | 293.94 | 110.36 | 25.4 | 471.99 | 50.72 | 39.46 | 576.49 | 80.92 | 27.91 | NA | NA | NA | NA | NA | NA | NA | NA | 0.29 | NA | NA | NA | NA | NA | 1.24 | NA | NA | NA | NA | NA | NA | NA | NA | NA | NA | NA | NA | NA | NA | NA | NA | NA | NA | NA | NA | NA | NA | 0.05 | NA | NA | NA
1804 | Jiama | Yes | Gangdese | Skarn | 035-542.7 - 1 | Magnetite | LA-ICP-MS | Mag Jiama Master Thesis | NA | NA | NA | 2641.61 | 4155.67 | 5384.47 | NA | NA | NA | NA | NA | 586.77 | 157.48 | BDL | 1149.68 | 1.99 | 143 | BDL | 116.58 | 81.92 | NA | NA | NA | NA | NA | NA | NA | NA | 0.21 | NA | NA | NA | NA | NA | 2.87 | NA | NA | NA | NA | NA | NA | NA | NA | NA | NA | NA | NA | NA | NA | NA | NA | NA | NA | NA | NA | NA | NA | 0.32 | NA | NA | NA
1805 | Jiama | Yes | Gangdese | Skarn | 039-571.7 - 3 | Magnetite | LA-ICP-MS | Mag Jiama Master Thesis | NA | NA | NA | 278.78 | 1970.12 | 3647.44 | NA | NA | NA | NA | NA | 847.78 | 157.28 | 56.51 | 281 | 52.07 | 25.95 | 158.98 | 38.65 | 35.21 | NA | NA | NA | NA | NA | NA | NA | NA | 0.15 | NA | NA | NA | NA | NA | 1.09 | NA | NA | NA | NA | NA | NA | NA | NA | NA | NA | NA | NA | NA | NA | NA | NA | NA | NA | NA | NA | NA | NA | 0.37 | NA | NA | NA
1806 | Jiama | Yes | Gangdese | Skarn | 035-542.7 - 2 | Magnetite | LA-ICP-MS | Mag Jiama Master Thesis | NA | NA | NA | 1368.8 | 1323.87 | 5160.4 | NA | NA | NA | NA | NA | 427.06 | 270.33 | BDL | 378.47 | BDL | 124.13 | 26746.64 | 69.56 | 15.67 | NA | NA | NA | NA | NA | NA | NA | NA | 0.25 | NA | NA | NA | NA | NA | 1.27 | NA | NA | NA | NA | NA | NA | NA | NA | NA | NA | NA | NA | NA | NA | NA | NA | NA | NA | NA | NA | NA | NA | 17.9 | NA | NA | NA
1807 | Jiama | Yes | Gangdese | Skarn | 036-632.6 - 1 | Magnetite | LA-ICP-MS | Mag Jiama Master Thesis | NA | NA | NA | 275.2 | 1474.07 | 1591.58 | NA | NA | NA | NA | NA | 317.71 | 440.19 | BDL | 453.5 | 53.63 | 299.37 | 295.07 | 66.54 | 42.96 | NA | NA | NA | NA | NA | NA | NA | NA | 1.03 | NA | NA | NA | NA | NA | 0.77 | NA | NA | NA | NA | NA | NA | NA | NA | NA | NA | NA | NA | NA | NA | NA | NA | NA | NA | NA | NA | NA | NA | 0.17 | NA | NA | NA
1808 | Jiama | Yes | Gangdese | Skarn | 028-428.6 - 2 | Magnetite | LA-ICP-MS | Mag Jiama Master Thesis | NA | NA | NA | 361.93 | 5352.12 | BDL | NA | NA | NA | NA | NA | 387.56 | 144.35 | BDL | 282.85 | BDL | 283.4 | 599.22 | 19.62 | 7.8 | NA | NA | NA | NA | NA | NA | NA | NA | 2.26 | NA | NA | NA | NA | NA | BDL | NA | NA | NA | NA | NA | NA | NA | NA | NA | NA | NA | NA | NA | NA | NA | NA | NA | NA | NA | NA | NA | NA | 1.13 | NA | NA | NA
1809 | Jiama | Yes | Gangdese | Skarn | 028-428.6 - 1 | Magnetite | LA-ICP-MS | Mag Jiama Master Thesis | NA | NA | NA | 178.45 | 1071.03 | 1884.05 | NA | NA | NA | NA | NA | BDL | 816.78 | 246.72 | 381.88 | 134.85 | 41.42 | BDL | 32.6 | 13.39 | NA | NA | NA | NA | NA | NA | NA | NA | 0.07 | NA | NA | NA | NA | NA | 1.09 | NA | NA | NA | NA | NA | NA | NA | NA | NA | NA | NA | NA | NA | NA | NA | NA | NA | NA | NA | NA | NA | NA | 3.77 | NA | NA | NA
1810 | Jiama | Yes | Gangdese | Skarn | 035-56 - 2 | Magnetite | LA-ICP-MS | Mag Jiama Master Thesis | NA | NA | NA | 169.67 | 1056.91 | 1717.72 | NA | NA | NA | NA | NA | 417.79 | 383.45 | 19.33 | 360.75 | BDL | 180.51 | 245.34 | 60.13 | 28.08 | NA | NA | NA | NA | NA | NA | NA | NA | 0.34 | NA | NA | NA | NA | NA | BDL | NA | NA | NA | NA | NA | NA | NA | NA | NA | NA | NA | NA | NA | NA | NA | NA | NA | NA | NA | NA | NA | NA | 0.54 | NA | NA | NA
1811 | Jiama | Yes | Gangdese | Skarn | 035-166 - 1 | Magnetite | LA-ICP-MS | Mag Jiama Master Thesis | NA | NA | NA | 167.31 | 2253.08 | 1493.87 | NA | NA | NA | NA | NA | 630.25 | 371.95 | BDL | 302.9 | BDL | 151.67 | 1491.65 | 167.8 | 43.26 | NA | NA | NA | NA | NA | NA | NA | NA | 0.26 | NA | NA | NA | NA | NA | BDL | NA | NA | NA | NA | NA | NA | NA | NA | NA | NA | NA | NA | NA | NA | NA | NA | NA | NA | NA | NA | NA | NA | 1.37 | NA | NA | NA
1812 | Jiama | Yes | Gangdese | Skarn | 035-166 - 2 | Magnetite | LA-ICP-MS | Mag Jiama Master Thesis | NA | NA | NA | 75.4 | 1335.92 | 589.74 | NA | NA | NA | NA | NA | 593.92 | 507.33 | 22.58 | 220.64 | BDL | 64.73 | 8537.93 | 319.51 | 28.74 | NA | NA | NA | NA | NA | NA | NA | NA | 0.18 | NA | NA | NA | NA | NA | 0.5 | NA | NA | NA | NA | NA | NA | NA | NA | NA | NA | NA | NA | NA | NA | NA | NA | NA | NA | NA | NA | NA | NA | 1.06 | NA | NA | NA
1813 | Jiama | Yes | Gangdese | Skarn | 035-387 - 1 | Magnetite | LA-ICP-MS | Mag Jiama Master Thesis | NA | NA | NA | 255.32 | 2522.25 | 3443.63 | NA | NA | NA | NA | NA | 911.14 | 125.78 | BDL | 390.46 | BDL | 115.95 | BDL | 55.82 | 41.35 | NA | NA | NA | NA | NA | NA | NA | NA | 0.21 | NA | NA | NA | NA | NA | 0.85 | NA | NA | NA | NA | NA | NA | NA | NA | NA | NA | NA | NA | NA | NA | NA | NA | NA | NA | NA | NA | NA | NA | 0.18 | NA | NA | NA
1814 | Jiama | Yes | Gangdese | Skarn | 035-387 - 2 | Magnetite | LA-ICP-MS | Mag Jiama Master Thesis | NA | NA | NA | 64.27 | 1195.59 | 2078.04 | NA | NA | NA | NA | NA | 682.72 | 248.58 | BDL | 294.05 | 0.82 | 182.9 | 39.27 | 48.1 | 35.78 | NA | NA | NA | NA | NA | NA | NA | NA | 0.18 | NA | NA | NA | NA | NA | BDL | NA | NA | NA | NA | NA | NA | NA | NA | NA | NA | NA | NA | NA | NA | NA | NA | NA | NA | NA | NA | NA | NA | 0.05 | NA | NA | NA
1815 | Jiama | Yes | Gangdese | Skarn | 035-703.4 - 2 | Magnetite | LA-ICP-MS | Mag Jiama Master Thesis | NA | NA | NA | 858.6 | 4133.06 | 1408.13 | NA | NA | NA | NA | NA | 932.22 | 88.29 | BDL | 342.9 | 70.92 | 165.15 | 1154.26 | 69.76 | 33.29 | NA | NA | NA | NA | NA | NA | NA | NA | 0.25 | NA | NA | NA | NA | NA | 1.05 | NA | NA | NA | NA | NA | NA | NA | NA | NA | NA | NA | NA | NA | NA | NA | NA | NA | NA | NA | NA | NA | NA | 0.6 | NA | NA | NA
1816 | Jiama | Yes | Gangdese | Skarn | 035-884.3 - 2 | Magnetite | LA-ICP-MS | Mag Jiama Master Thesis | NA | NA | NA | 220.34 | 2757.12 | 1861.45 | NA | NA | NA | NA | NA | 695.4 | 218.38 | BDL | 162.45 | BDL | 181.58 | 1525.55 | 118.16 | 47.79 | NA | NA | NA | NA | NA | NA | NA | NA | 0.27 | NA | NA | NA | NA | NA | 1.5 | NA | NA | NA | NA | NA | NA | NA | NA | NA | NA | NA | NA | NA | NA | NA | NA | NA | NA | NA | NA | NA | NA | 0.67 | NA | NA | NA
1817 | Jiama | Yes | Gangdese | Skarn | 036-92 - 1 | Magnetite | LA-ICP-MS | Mag Jiama Master Thesis | NA | NA | NA | 275.34 | 5710.74 | 9451.69 | NA | NA | NA | NA | NA | 378.08 | 102.58 | 13.38 | 169.14 | 23.73 | 245.98 | 442.31 | 28.57 | 36.77 | NA | NA | NA | NA | NA | NA | NA | NA | BDL | NA | NA | NA | NA | NA | BDL | NA | NA | NA | NA | NA | NA | NA | NA | NA | NA | NA | NA | NA | NA | NA | NA | NA | NA | NA | NA | NA | NA | 0.65 | NA | NA | NA
1818 | Jiama | Yes | Gangdese | Skarn | 039-629.7 - 1 | Magnetite | LA-ICP-MS | Mag Jiama Master Thesis | NA | NA | NA | 95.83 | 854.86 | 911.83 | NA | NA | NA | NA | NA | 292.17 | 341.09 | 65.92 | 288.84 | 33.61 | 247.94 | 3343.23 | 99.38 | 35.31 | NA | NA | NA | NA | NA | NA | NA | NA | 0.15 | NA | NA | NA | NA | NA | BDL | NA | NA | NA | NA | NA | NA | NA | NA | NA | NA | NA | NA | NA | NA | NA | NA | NA | NA | NA | NA | NA | NA | 0.34 | NA | NA | NA
1819 | Jiama | Yes | Gangdese | Skarn | 039-629.7 - 2 | Magnetite | LA-ICP-MS | Mag Jiama Master Thesis | NA | NA | NA | 82.83 | 1020.63 | 1244.74 | NA | NA | NA | NA | NA | 345.94 | 308.68 | 12.41 | 283.64 | 21.31 | 222.19 | 5510.81 | 202.65 | 43.4 | NA | NA | NA | NA | NA | NA | NA | NA | BDL | NA | NA | NA | NA | NA | 1.42 | NA | NA | NA | NA | NA | NA | NA | NA | NA | NA | NA | NA | NA | NA | NA | NA | NA | NA | NA | NA | NA | NA | 1.74 | NA | NA | NA
1820 | Jiama | Yes | Gangdese | Skarn | 039-629.7 - 3 | Magnetite | LA-ICP-MS | Mag Jiama Master Thesis | NA | NA | NA | 158.89 | 1558.83 | 625.31 | NA | NA | NA | NA | NA | 334.46 | 433.6 | 12.69 | 487.78 | 22.39 | 37.73 | 173.37 | 82.02 | 56.76 | NA | NA | NA | NA | NA | NA | NA | NA | 0.1 | NA | NA | NA | NA | NA | BDL | NA | NA | NA | NA | NA | NA | NA | NA | NA | NA | NA | NA | NA | NA | NA | NA | NA | NA | NA | NA | NA | NA | 0.27 | NA | NA | NA
1821 | Jiama | Yes | Gangdese | Skarn | 039-881.3 - 2 | Magnetite | LA-ICP-MS | Mag Jiama Master Thesis | NA | NA | NA | 770.41 | 22096.24 | BDL | NA | NA | NA | NA | NA | 244.1 | 572.56 | BDL | 202.13 | 1.94 | 62.94 | 333.5 | 21.51 | 13.1 | NA | NA | NA | NA | NA | NA | NA | NA | 0.05 | NA | NA | NA | NA | NA | 1.82 | NA | NA | NA | NA | NA | NA | NA | NA | NA | NA | NA | NA | NA | NA | NA | NA | NA | NA | NA | NA | NA | NA | 3.95 | NA | NA | NA
1822 | Jiama | Yes | Gangdese | Skarn | 040-416.4 - 1 | Magnetite | LA-ICP-MS | Mag Jiama Master Thesis | NA | NA | NA | 421.87 | 5589.22 | 4181.31 | NA | NA | NA | NA | NA | BDL | 617.5 | 19.48 | 380.09 | BDL | 200.95 | 684.27 | 98.46 | 42.19 | NA | NA | NA | NA | NA | NA | NA | NA | 0.64 | NA | NA | NA | NA | NA | BDL | NA | NA | NA | NA | NA | NA | NA | NA | NA | NA | NA | NA | NA | NA | NA | NA | NA | NA | NA | NA | NA | NA | 3.45 | NA | NA | NA
1823 | Jiama | Yes | Gangdese | Skarn | 040-416.4 - 2 | Magnetite | LA-ICP-MS | Mag Jiama Master Thesis | NA | NA | NA | 57.58 | 889.74 | 920.14 | NA | NA | NA | NA | NA | 155.3 | 169.7 | 17.21 | 392.79 | BDL | 69.21 | BDL | 65.02 | 43.82 | NA | NA | NA | NA | NA | NA | NA | NA | 0.12 | NA | NA | NA | NA | NA | BDL | NA | NA | NA | NA | NA | NA | NA | NA | NA | NA | NA | NA | NA | NA | NA | NA | NA | NA | NA | NA | NA | NA | BDL | NA | NA | NA
1824 | Jiama | Yes | Gangdese | Skarn | 040-669.1 - 1 | Magnetite | LA-ICP-MS | Mag Jiama Master Thesis | NA | NA | NA | 431.7 | 4920.42 | 8900.9 | NA | NA | NA | NA | NA | 358.51 | 382.13 | BDL | 394.06 | BDL | 257.64 | BDL | 71.53 | 29.47 | NA | NA | NA | NA | NA | NA | NA | NA | 0.24 | NA | NA | NA | NA | NA | BDL | NA | NA | NA | NA | NA | NA | NA | NA | NA | NA | NA | NA | NA | NA | NA | NA | NA | NA | NA | NA | NA | NA | 1.4 | NA | NA | NA
1825 | Jiama | Yes | Gangdese | Skarn | 040-669.1 - 2 | Magnetite | LA-ICP-MS | Mag Jiama Master Thesis | NA | NA | NA | 401.86 | 1444.66 | 2454.02 | NA | NA | NA | NA | NA | 221.87 | 724.78 | 19.76 | 239.53 | BDL | 436.02 | 7827.93 | 184.23 | 14.98 | NA | NA | NA | NA | NA | NA | NA | NA | 0.15 | NA | NA | NA | NA | NA | BDL | NA | NA | NA | NA | NA | NA | NA | NA | NA | NA | NA | NA | NA | NA | NA | NA | NA | NA | NA | NA | NA | NA | 11.14 | NA | NA | NA
1826 | Jiama | Yes | Gangdese | Skarn | 035-284 - 1 | Magnetite | LA-ICP-MS | Mag Jiama Master Thesis | NA | NA | NA | 552.75 | 2723.79 | 3292.49 | NA | NA | NA | NA | NA | 231.77 | 755.02 | 121.56 | 137.1 | BDL | 215.68 | 104.25 | 93.16 | 14.2 | NA | NA | NA | NA | NA | NA | NA | NA | 0.29 | NA | NA | NA | NA | NA | 1.02 | NA | NA | NA | NA | NA | NA | NA | NA | NA | NA | NA | NA | NA | NA | NA | NA | NA | NA | NA | NA | NA | NA | 1.3 | NA | NA | NA
1827 | Jiama | Yes | Gangdese | Skarn | 039-506.3 - 1 | Magnetite | LA-ICP-MS | Mag Jiama Master Thesis | NA | NA | NA | 159.61 | 982.74 | 1620.89 | NA | NA | NA | NA | NA | 305.48 | 284.89 | 7.6 | 342.62 | BDL | 124.97 | 1934.83 | 37.52 | 28.55 | NA | NA | NA | NA | NA | NA | NA | NA | 0.36 | NA | NA | NA | NA | NA | 0.54 | NA | NA | NA | NA | NA | NA | NA | NA | NA | NA | NA | NA | NA | NA | NA | NA | NA | NA | NA | NA | NA | NA | 0.25 | NA | NA | NA
1828 | Jiama | Yes | Gangdese | Skarn | 039-862 - 1 | Magnetite | LA-ICP-MS | Mag Jiama Master Thesis | NA | NA | NA | 119.42 | 1101.57 | 1090.88 | NA | NA | NA | NA | NA | 332.03 | 306.8 | 192.77 | 206.26 | 7.15 | 52.47 | 4.23 | 39.82 | 27.58 | NA | NA | NA | NA | NA | NA | NA | NA | 0.18 | NA | NA | NA | NA | NA | BDL | NA | NA | NA | NA | NA | NA | NA | NA | NA | NA | NA | NA | NA | NA | NA | NA | NA | NA | NA | NA | NA | NA | 2.59 | NA | NA | NA
1829 | Jiama | Yes | Gangdese | Skarn | 028-579.8 - 2 | Magnetite | LA-ICP-MS | Mag Jiama Master Thesis | NA | NA | NA | 146.96 | 813.32 | 374.56 | NA | NA | NA | NA | NA | 460.48 | 676.72 | 22.32 | 432.61 | 16.56 | 136.95 | BDL | 64.15 | 45.64 | NA | NA | NA | NA | NA | NA | NA | NA | 0.18 | NA | NA | NA | NA | NA | 1.33 | NA | NA | NA | NA | NA | NA | NA | NA | NA | NA | NA | NA | NA | NA | NA | NA | NA | NA | NA | NA | NA | NA | BDL | NA | NA | NA
1830 | Jiama | Yes | Gangdese | Skarn | 035-284 - 2 | Magnetite | LA-ICP-MS | Mag Jiama Master Thesis | NA | NA | NA | 118.92 | 1073.37 | 2299.02 | NA | NA | NA | NA | NA | BDL | 394.34 | 136.69 | 166.73 | BDL | 226.81 | 25.97 | 35.66 | 23.37 | NA | NA | NA | NA | NA | NA | NA | NA | 0.39 | NA | NA | NA | NA | NA | 2.06 | NA | NA | NA | NA | NA | NA | NA | NA | NA | NA | NA | NA | NA | NA | NA | NA | NA | NA | NA | NA | NA | NA | 0.74 | NA | NA | NA
1831 | Jiama | Yes | Gangdese | Skarn | 036-315.5 - 2 | Magnetite | LA-ICP-MS | Mag Jiama Master Thesis | NA | NA | NA | 34.52 | 694.4 | 1837.27 | NA | NA | NA | NA | NA | 275.73 | 261.94 | 45.3 | 71.35 | 21.6 | 157.52 | 6.61 | 28.94 | 12.61 | NA | NA | NA | NA | NA | NA | NA | NA | 0.21 | NA | NA | NA | NA | NA | BDL | NA | NA | NA | NA | NA | NA | NA | NA | NA | NA | NA | NA | NA | NA | NA | NA | NA | NA | NA | NA | NA | NA | 0.25 | NA | NA | NA
1832 | Jiama | Yes | Gangdese | Skarn | 039-881.3 - 1 | Magnetite | LA-ICP-MS | Mag Jiama Master Thesis | NA | NA | NA | 669.72 | 1805.84 | 2594.15 | NA | NA | NA | NA | NA | 497.8 | 791.63 | 75.2 | 310.94 | 2.69 | 60.51 | 95.03 | 37.06 | 49.42 | NA | NA | NA | NA | NA | NA | NA | NA | 0.12 | NA | NA | NA | NA | NA | BDL | NA | NA | NA | NA | NA | NA | NA | NA | NA | NA | NA | NA | NA | NA | NA | NA | NA | NA | NA | NA | NA | NA | 0.66 | NA | NA | NA
1833 | Jiama | Yes | Gangdese | Skarn | 039-862 - 2 | Magnetite | LA-ICP-MS | Mag Jiama Master Thesis | NA | NA | NA | 210.64 | 1522.09 | 1250.78 | NA | NA | NA | NA | NA | 779.74 | 267.38 | 86.11 | 270.68 | 7.89 | 51.55 | 3.47 | 56.85 | 40.71 | NA | NA | NA | NA | NA | NA | NA | NA | 0.21 | NA | NA | NA | NA | NA | 0.84 | NA | NA | NA | NA | NA | NA | NA | NA | NA | NA | NA | NA | NA | NA | NA | NA | NA | NA | NA | NA | NA | NA | 1.28 | NA | NA | NA
1834 | Jiama | Yes | Gangdese | Skarn | 039-862 - 3 | Magnetite | LA-ICP-MS | Mag Jiama Master Thesis | NA | NA | NA | 507 | 1053.39 | 2528.57 | NA | NA | NA | NA | NA | 335.88 | 130.52 | 23.12 | 303.5 | 23.31 | 4.81 | 1.49 | 35.52 | 37.29 | NA | NA | NA | NA | NA | NA | NA | NA | 0.1 | NA | NA | NA | NA | NA | BDL | NA | NA | NA | NA | NA | NA | NA | NA | NA | NA | NA | NA | NA | NA | NA | NA | NA | NA | NA | NA | NA | NA | 0.16 | NA | NA | NA
1835 | Jiama | Yes | Gangdese | Skarn | 039-221.2 - 1 | Magnetite | LA-ICP-MS | Mag Jiama Master Thesis | NA | NA | NA | 55.81 | 726 | 2237.37 | NA | NA | NA | NA | NA | 174.54 | 200.88 | BDL | 190.09 | 7.3 | 38.13 | BDL | 19.87 | 22.73 | NA | NA | NA | NA | NA | NA | NA | NA | 0.23 | NA | NA | NA | NA | NA | BDL | NA | NA | NA | NA | NA | NA | NA | NA | NA | NA | NA | NA | NA | NA | NA | NA | NA | NA | NA | NA | NA | NA | BDL | NA | NA | NA
1836 | Jiama | Yes | Gangdese | Skarn | 039-221.2 - 2 | Magnetite | LA-ICP-MS | Mag Jiama Master Thesis | NA | NA | NA | 65.87 | 809.74 | 1098.88 | NA | NA | NA | NA | NA | 304.82 | 209.11 | 7.01 | 186.18 | BDL | 58.72 | 1.16 | 20.56 | 26 | NA | NA | NA | NA | NA | NA | NA | NA | 0.23 | NA | NA | NA | NA | NA | BDL | NA | NA | NA | NA | NA | NA | NA | NA | NA | NA | NA | NA | NA | NA | NA | NA | NA | NA | NA | NA | NA | NA | BDL | NA | NA | NA
1837 | Jiama | Yes | Gangdese | Skarn | 028-284.1 - 1 | Magnetite | LA-ICP-MS | Mag Jiama Master Thesis | NA | NA | NA | 277.28 | 1647.56 | 2533.26 | NA | NA | NA | NA | NA | 228.01 | 117.71 | BDL | 677.6 | 30.65 | 56.78 | 0.37 | 99.47 | 29.02 | NA | NA | NA | NA | NA | NA | NA | NA | 0.15 | NA | NA | NA | NA | NA | BDL | NA | NA | NA | NA | NA | NA | NA | NA | NA | NA | NA | NA | NA | NA | NA | NA | NA | NA | NA | NA | NA | NA | BDL | NA | NA | NA
1838 | Jinshandian | Yes | MLYRMB | Skarn | JS80-1 | Magnetite | LA-ICP-MS | Mag Jinshandian JAES | NA | NA | NA | 1459 | 5048 | 2737 | NA | NA | NA | BDL | NA | 8129 | 618.49 | BDL | 3305 | 28.2 | 12.07 | NA | 231.59 | 41.76 | NA | NA | NA | NA | 0.51 | BDL | NA | BDL | NA | NA | NA | NA | NA | NA | 3.42 | NA | NA | BDL | NA | NA | NA | NA | NA | NA | NA | NA | NA | NA | NA | NA | NA | NA | NA | NA | NA | NA | NA | NA | NA | BDL | BDL
1839 | Jinshandian | Yes | MLYRMB | Skarn | JS80-2 | Magnetite | LA-ICP-MS | Mag Jinshandian JAES | NA | NA | NA | 1135 | 4342 | BDL | NA | NA | NA | BDL | NA | 6069 | 653.4 | 13.73 | 2860 | 26.21 | 12 | NA | 234.58 | 37.39 | NA | NA | NA | NA | BDL | BDL | NA | BDL | NA | NA | NA | NA | NA | NA | 2.22 | NA | NA | BDL | NA | NA | NA | NA | NA | NA | NA | NA | NA | NA | NA | NA | NA | NA | NA | NA | NA | NA | NA | NA | NA | BDL | BDL
1840 | Jinshandian | Yes | MLYRMB | Skarn | JS80-3 | Magnetite | LA-ICP-MS | Mag Jinshandian JAES | NA | NA | NA | 1113 | 3926 | 1364 | NA | NA | NA | BDL | NA | 4884 | 550.45 | BDL | 2603 | 28.77 | 11.84 | NA | 213.49 | 41.05 | NA | NA | NA | NA | BDL | BDL | NA | BDL | NA | NA | NA | NA | NA | NA | 2.41 | NA | NA | BDL | NA | NA | NA | NA | NA | NA | NA | NA | NA | NA | NA | NA | NA | NA | NA | NA | NA | NA | NA | NA | NA | BDL | BDL
1841 | Jinshandian | Yes | MLYRMB | Skarn | JS80-4 | Magnetite | LA-ICP-MS | Mag Jinshandian JAES | NA | NA | NA | 1383 | 5393 | 6393 | NA | NA | NA | BDL | NA | 4096 | 648.89 | 13 | 2035 | 25.95 | 7.63 | NA | 123.78 | 50.56 | NA | NA | NA | NA | 0.45 | BDL | NA | BDL | NA | NA | NA | NA | NA | NA | 2.14 | NA | NA | BDL | NA | NA | NA | NA | NA | NA | NA | NA | NA | NA | NA | NA | NA | NA | NA | NA | NA | NA | NA | NA | NA | BDL | BDL
1842 | Jinshandian | Yes | MLYRMB | Skarn | JS80-5 | Magnetite | LA-ICP-MS | Mag Jinshandian JAES | NA | NA | NA | 896 | 3825 | 6007 | NA | NA | NA | 3872 | NA | 6383 | 697.77 | BDL | 1625 | 19.29 | 12.08 | NA | 61.71 | 41.96 | NA | NA | NA | NA | 6.96 | 0.35 | NA | BDL | NA | NA | NA | NA | NA | NA | 2.88 | NA | NA | 3.62 | NA | NA | NA | NA | NA | NA | NA | NA | NA | NA | NA | NA | NA | NA | NA | NA | NA | NA | NA | NA | NA | BDL | 0.3
1843 | Jinshandian | Yes | MLYRMB | Skarn | JS80-6 | Magnetite | LA-ICP-MS | Mag Jinshandian JAES | NA | NA | NA | 666 | 3105 | 5239 | NA | NA | NA | BDL | NA | 3170 | 575.2 | 15.7 | 1172 | 11.42 | 10.88 | NA | 95.3 | 30.15 | NA | NA | NA | NA | 0.8 | BDL | NA | BDL | NA | NA | NA | NA | NA | NA | 1.45 | NA | NA | BDL | NA | NA | NA | NA | NA | NA | NA | NA | NA | NA | NA | NA | NA | NA | NA | NA | NA | NA | NA | NA | NA | BDL | BDL
1844 | Jinshandian | Yes | MLYRMB | Skarn | JS80-7 | Magnetite | LA-ICP-MS | Mag Jinshandian JAES | NA | NA | NA | 426 | 2989 | 4774 | NA | NA | NA | 294 | NA | 3287 | 593.83 | BDL | 1258 | 6.36 | 14.07 | NA | 171 | 31.45 | NA | NA | NA | NA | 0.99 | BDL | NA | BDL | NA | NA | NA | NA | NA | NA | 0.95 | NA | NA | 3.15 | NA | NA | NA | NA | NA | NA | NA | NA | NA | NA | NA | NA | NA | NA | NA | NA | NA | NA | NA | NA | NA | BDL | 0.21
1845 | Jinshandian | Yes | MLYRMB | Skarn | JS80-8 | Magnetite | LA-ICP-MS | Mag Jinshandian JAES | NA | NA | NA | 981 | 3673 | 4728 | NA | NA | NA | 4778 | NA | 4938 | 789.09 | 15.02 | 972 | 10.25 | 6.45 | NA | 111.9 | 32.06 | NA | NA | NA | NA | 6.96 | BDL | NA | BDL | NA | NA | NA | NA | NA | NA | 1.61 | NA | NA | 3.53 | NA | NA | NA | NA | NA | NA | NA | NA | NA | NA | NA | NA | NA | NA | NA | NA | NA | NA | NA | NA | NA | BDL | 0.89
1846 | Jinshandian | Yes | MLYRMB | Skarn | JS80-9 | Magnetite | LA-ICP-MS | Mag Jinshandian JAES | NA | NA | NA | 830 | 3305 | 4277 | NA | NA | NA | 3167 | NA | 4320 | 798.56 | 8.36 | 886 | 11.21 | 8.73 | NA | 59.01 | 34.82 | NA | NA | NA | NA | 4.18 | BDL | NA | BDL | NA | NA | NA | NA | NA | NA | 0.77 | NA | NA | BDL | NA | NA | NA | NA | NA | NA | NA | NA | NA | NA | NA | NA | NA | NA | NA | NA | NA | NA | NA | NA | NA | BDL | 1.64
1847 | Jinshandian | Yes | MLYRMB | Skarn | JS190-1_1 | Magnetite | LA-ICP-MS | Mag Jinshandian JAES | NA | NA | NA | 15412 | 3115 | 8344 | NA | NA | NA | 4926 | NA | 291 | 188.8 | 9.98 | 1359 | 31.9 | BDL | NA | 140.4 | 5.73 | NA | NA | NA | NA | 39.99 | 9 | NA | 7.68 | NA | NA | NA | NA | NA | NA | 16.33 | NA | NA | 29.76 | NA | NA | NA | NA | NA | NA | NA | NA | NA | NA | NA | NA | NA | NA | NA | NA | NA | NA | NA | NA | NA | 5.71 | 2.69
1848 | Jinshandian | Yes | MLYRMB | Skarn | JS190-1_2 | Magnetite | LA-ICP-MS | Mag Jinshandian JAES | NA | NA | NA | 15646 | 3723 | 7852 | NA | NA | NA | 2762 | NA | 246 | 168.9 | BDL | 1319 | 34.59 | BDL | NA | 179.7 | 8.21 | NA | NA | NA | NA | 42.75 | 6.32 | NA | 6.58 | NA | NA | NA | NA | NA | NA | 19.43 | NA | NA | 44.89 | NA | NA | NA | NA | NA | NA | NA | NA | NA | NA | NA | NA | NA | NA | NA | NA | NA | NA | NA | NA | NA | 5.24 | 2.21
1849 | Jinshandian | Yes | MLYRMB | Skarn | JS190-1_3 | Magnetite | LA-ICP-MS | Mag Jinshandian JAES | NA | NA | NA | 13119 | 2389 | 4914 | NA | NA | NA | 2574 | NA | 251 | 200.9 | 13.28 | 1331 | 34.5 | BDL | NA | 148.8 | 4.82 | NA | NA | NA | NA | 20.32 | 6.7 | NA | 5.68 | NA | NA | NA | NA | NA | NA | 16.42 | NA | NA | 15.61 | NA | NA | NA | NA | NA | NA | NA | NA | NA | NA | NA | NA | NA | NA | NA | NA | NA | NA | NA | NA | NA | 21.97 | 41.55
1850 | Jinshandian | Yes | MLYRMB | Skarn | JS190-2_1 | Magnetite | LA-ICP-MS | Mag Jinshandian JAES | NA | NA | NA | 14486 | 2914 | 5393 | NA | NA | NA | 2477 | NA | 297 | 192 | BDL | 1361 | 31.84 | BDL | NA | 142.1 | 6.72 | NA | NA | NA | NA | 25.52 | 3.14 | NA | 4.22 | NA | NA | NA | NA | NA | NA | 14.44 | NA | NA | 35.63 | NA | NA | NA | NA | NA | NA | NA | NA | NA | NA | NA | NA | NA | NA | NA | NA | NA | NA | NA | NA | NA | 3.24 | 1.37
1851 | Jinshandian | Yes | MLYRMB | Skarn | JS190-2_2 | Magnetite | LA-ICP-MS | Mag Jinshandian JAES | NA | NA | NA | 15194 | 3232 | 7069 | NA | NA | NA | 3168 | NA | 326 | 192 | 19.27 | 1360 | 30.29 | BDL | NA | 127.5 | 5.66 | NA | NA | NA | NA | 29.88 | 10.52 | NA | 8.58 | NA | NA | NA | NA | NA | NA | 16.91 | NA | NA | 32.01 | NA | NA | NA | NA | NA | NA | NA | NA | NA | NA | NA | NA | NA | NA | NA | NA | NA | NA | NA | NA | NA | 7.21 | 4.59
1852 | Jinshandian | Yes | MLYRMB | Skarn | JS190-2_3 | Magnetite | LA-ICP-MS | Mag Jinshandian JAES | NA | NA | NA | 13698 | 2897 | 5078 | NA | NA | NA | 1822 | NA | 257 | 178.4 | BDL | 1353 | 33.34 | BDL | NA | 141.8 | 5.94 | NA | NA | NA | NA | 25.2 | 2.73 | NA | 3.06 | NA | NA | NA | NA | NA | NA | 12.41 | NA | NA | 33.1 | NA | NA | NA | NA | NA | NA | NA | NA | NA | NA | NA | NA | NA | NA | NA | NA | NA | NA | NA | NA | NA | 2.26 | 3.54
1853 | Jinshandian | Yes | MLYRMB | Skarn | JS42-1_2Core | Magnetite | LA-ICP-MS | Mag Jinshandian JAES | NA | NA | NA | 4943 | 5964 | 3776 | NA | NA | NA | 838 | NA | 2248 | 402.5 | 11.52 | 778 | 12.18 | 29.3 | NA | 66.29 | 26.64 | NA | NA | NA | NA | 12.35 | 0.53 | NA | BDL | NA | NA | NA | NA | NA | NA | 2.25 | NA | NA | 15.53 | NA | NA | NA | NA | NA | NA | NA | NA | NA | NA | NA | NA | NA | NA | NA | NA | NA | NA | NA | NA | NA | 0.34 | BDL
1854 | Jinshandian | Yes | MLYRMB | Skarn | JS42-1_3Core | Magnetite | LA-ICP-MS | Mag Jinshandian JAES | NA | NA | NA | 3977 | 4613 | 1897 | NA | NA | NA | 1372 | NA | 1551 | 277.8 | 18.95 | 861 | 6.05 | 19.33 | NA | 60.61 | 27.89 | NA | NA | NA | NA | 16.96 | 0.55 | NA | BDL | NA | NA | NA | NA | NA | NA | BDL | NA | NA | 12.99 | NA | NA | NA | NA | NA | NA | NA | NA | NA | NA | NA | NA | NA | NA | NA | NA | NA | NA | NA | NA | NA | BDL | BDL
1855 | Jinshandian | Yes | MLYRMB | Skarn | JS42-1_6Core | Magnetite | LA-ICP-MS | Mag Jinshandian JAES | NA | NA | NA | 7045 | 9622 | 16823 | NA | NA | NA | 4389 | NA | 1415 | 236.5 | 26.52 | 806 | 7.73 | 39.33 | NA | 133.3 | 28.33 | NA | NA | NA | NA | 37.75 | 0.7 | NA | 0.48 | NA | NA | NA | NA | NA | NA | 1.88 | NA | NA | 22.35 | NA | NA | NA | NA | NA | NA | NA | NA | NA | NA | NA | NA | NA | NA | NA | NA | NA | NA | NA | NA | NA | 0.68 | 0.28
1856 | Jinshandian | Yes | MLYRMB | Skarn | JS42-1_7Core | Magnetite | LA-ICP-MS | Mag Jinshandian JAES | NA | NA | NA | 4526 | 6952 | 12183 | NA | NA | NA | 3410 | NA | 1767 | 324.7 | 36.17 | 531 | 6.36 | 38.74 | NA | 56.74 | 19.87 | NA | NA | NA | NA | 27.46 | 1.54 | NA | 0.58 | NA | NA | NA | NA | NA | NA | 2.05 | NA | NA | 31.86 | NA | NA | NA | NA | NA | NA | NA | NA | NA | NA | NA | NA | NA | NA | NA | NA | NA | NA | NA | NA | NA | 1.59 | 0.47
1857 | Jinshandian | Yes | MLYRMB | Skarn | JS42-1_22Core | Magnetite | LA-ICP-MS | Mag Jinshandian JAES | NA | NA | NA | 6788 | 3924 | 3024 | NA | NA | NA | 373 | NA | 1653 | 382.7 | BDL | 967 | 7.38 | 29.71 | NA | 65.15 | 25.63 | NA | NA | NA | NA | 4.01 | 0.49 | NA | BDL | NA | NA | NA | NA | NA | NA | 1.16 | NA | NA | 3.3 | NA | NA | NA | NA | NA | NA | NA | NA | NA | NA | NA | NA | NA | NA | NA | NA | NA | NA | NA | NA | NA | BDL | 0.14
1858 | Jinshandian | Yes | MLYRMB | Skarn | JS42-1_24Core | Magnetite | LA-ICP-MS | Mag Jinshandian JAES | NA | NA | NA | 5487 | 3194 | 1450 | NA | NA | NA | 546 | NA | 1382 | 304.6 | 14.36 | 921 | 6.06 | 26.06 | NA | 68.79 | 25.68 | NA | NA | NA | NA | 5.13 | 1.18 | NA | BDL | NA | NA | NA | NA | NA | NA | 1.71 | NA | NA | 4.27 | NA | NA | NA | NA | NA | NA | NA | NA | NA | NA | NA | NA | NA | NA | NA | NA | NA | NA | NA | NA | NA | 0.25 | BDL
1859 | Jinshandian | Yes | MLYRMB | Skarn | JS42-2_11Rim | Magnetite | LA-ICP-MS | Mag Jinshandian JAES | NA | NA | NA | 3614 | 7759 | 20662 | NA | NA | NA | 10317 | NA | 93 | 4.61 | BDL | 947 | 2.87 | 23.74 | NA | 94.55 | 6.91 | NA | NA | NA | NA | 62.9 | 0.57 | NA | 0.38 | NA | NA | NA | NA | NA | NA | BDL | NA | NA | 31.05 | NA | NA | NA | NA | NA | NA | NA | NA | NA | NA | NA | NA | NA | NA | NA | NA | NA | NA | NA | NA | NA | 0.63 | 0.27
1860 | Jinshandian | Yes | MLYRMB | Skarn | JS42-2_14Rim | Magnetite | LA-ICP-MS | Mag Jinshandian JAES | NA | NA | NA | 5248 | 11372 | 25973 | NA | NA | NA | 12193 | NA | 200 | 4.44 | 19.72 | 631 | 1.84 | 27.69 | NA | 77.05 | 11.31 | NA | NA | NA | NA | 88.29 | 0.34 | NA | BDL | NA | NA | NA | NA | NA | NA | BDL | NA | NA | 44.31 | NA | NA | NA | NA | NA | NA | NA | NA | NA | NA | NA | NA | NA | NA | NA | NA | NA | NA | NA | NA | NA | 0.58 | 0.24
1861 | Jinshandian | Yes | MLYRMB | Skarn | JS42-2_15Rim | Magnetite | LA-ICP-MS | Mag Jinshandian JAES | NA | NA | NA | 7036 | 12540 | 32040 | NA | NA | NA | 12744 | NA | 222 | 5.97 | BDL | 771 | 6.7 | 38.68 | NA | 85.23 | 13.23 | NA | NA | NA | NA | 87.92 | 0.56 | NA | BDL | NA | NA | NA | NA | NA | NA | 0.89 | NA | NA | 42.55 | NA | NA | NA | NA | NA | NA | NA | NA | NA | NA | NA | NA | NA | NA | NA | NA | NA | NA | NA | NA | NA | 0.91 | 0.37
1862 | Jinshandian | Yes | MLYRMB | Skarn | JS42-2_18Rim | Magnetite | LA-ICP-MS | Mag Jinshandian JAES | NA | NA | NA | 5682 | 9016 | 26650 | NA | NA | NA | 9885 | NA | 44 | 5.16 | 81.69 | 1018 | 4.12 | 28.78 | NA | 104.5 | 6.91 | NA | NA | NA | NA | 57.18 | 0.71 | NA | 0.2 | NA | NA | NA | NA | NA | NA | 0.91 | NA | NA | 28.63 | NA | NA | NA | NA | NA | NA | NA | NA | NA | NA | NA | NA | NA | NA | NA | NA | NA | NA | NA | NA | NA | 0.74 | 0.35
1863 | Jinshandian | Yes | MLYRMB | Skarn | JS42-2_1Rim | Magnetite | LA-ICP-MS | Mag Jinshandian JAES | NA | NA | NA | 3577 | 8066 | 20913 | NA | NA | NA | 10696 | NA | 74 | 4.29 | 12.82 | 1123 | 7.82 | 24.48 | NA | 101.5 | 6.34 | NA | NA | NA | NA | 63.12 | 0.45 | NA | 0.32 | NA | NA | NA | NA | NA | NA | BDL | NA | NA | 33.95 | NA | NA | NA | NA | NA | NA | NA | NA | NA | NA | NA | NA | NA | NA | NA | NA | NA | NA | NA | NA | NA | BDL | 0.37
1864 | Jinshandian | Yes | MLYRMB | Skarn | JS42-2_3Rim | Magnetite | LA-ICP-MS | Mag Jinshandian JAES | NA | NA | NA | 3447 | 5959 | 14783 | NA | NA | NA | 8758 | NA | 589 | 6.42 | 12.32 | 1357 | 5.95 | 18.05 | NA | 152.7 | 7.43 | NA | NA | NA | NA | 57.4 | 0.34 | NA | 0.48 | NA | NA | NA | NA | NA | NA | BDL | NA | NA | 14.82 | NA | NA | NA | NA | NA | NA | NA | NA | NA | NA | NA | NA | NA | NA | NA | NA | NA | NA | NA | NA | NA | 0.77 | 0.17
1865 | Jinshandian | Yes | MLYRMB | Skarn | JS650-1_1 | Magnetite | LA-ICP-MS | Mag Jinshandian JAES | NA | NA | NA | 13152 | 5637 | 12722 | NA | NA | NA | 598 | NA | 705 | 206.23 | 16.38 | 1252 | 10.06 | BDL | NA | 75.86 | 8.83 | NA | NA | NA | NA | 9.2 | 0.98 | NA | 1.15 | NA | NA | NA | NA | NA | NA | 7.74 | NA | NA | 10.05 | NA | NA | NA | NA | NA | NA | NA | NA | NA | NA | NA | NA | NA | NA | NA | NA | NA | NA | NA | NA | NA | 0.56 | 1.74
1866 | Jinshandian | Yes | MLYRMB | Skarn | JS650-1_2 | Magnetite | LA-ICP-MS | Mag Jinshandian JAES | NA | NA | NA | 18869 | 9978 | 21417 | NA | NA | NA | 1330 | NA | 317 | 193.72 | BDL | 1275 | 19.34 | BDL | NA | 173.55 | 11.44 | NA | NA | NA | NA | 12.96 | 0.59 | NA | 0.58 | NA | NA | NA | NA | NA | NA | 7.27 | NA | NA | 2.47 | NA | NA | NA | NA | NA | NA | NA | NA | NA | NA | NA | NA | NA | NA | NA | NA | NA | NA | NA | NA | NA | 0.3 | 0.94
1867 | Jinshandian | Yes | MLYRMB | Skarn | JS650-1_3 | Magnetite | LA-ICP-MS | Mag Jinshandian JAES | NA | NA | NA | 16452 | 3924 | 2622 | NA | NA | NA | BDL | NA | 697 | 203.2 | BDL | 1560 | 5.58 | BDL | NA | 137.54 | 7.25 | NA | NA | NA | NA | 1.95 | BDL | NA | BDL | NA | NA | NA | NA | NA | NA | 6.38 | NA | NA | BDL | NA | NA | NA | NA | NA | NA | NA | NA | NA | NA | NA | NA | NA | NA | NA | NA | NA | NA | NA | NA | NA | 0.27 | 0.49
1868 | Jinshandian | Yes | MLYRMB | Skarn | JS650-1_4 | Magnetite | LA-ICP-MS | Mag Jinshandian JAES | NA | NA | NA | 9681 | 2415 | 3251 | NA | NA | NA | 1086 | NA | 674 | 192.43 | BDL | 1160 | 11.64 | 5.66 | NA | 49.15 | 5.37 | NA | NA | NA | NA | 3.89 | 0.34 | NA | 1.45 | NA | NA | NA | NA | NA | NA | 5.71 | NA | NA | BDL | NA | NA | NA | NA | NA | NA | NA | NA | NA | NA | NA | NA | NA | NA | NA | NA | NA | NA | NA | NA | NA | 1.08 | 1.87
1869 | Jinshandian | Yes | MLYRMB | Skarn | JS650-1_5 | Magnetite | LA-ICP-MS | Mag Jinshandian JAES | NA | NA | NA | 13895 | 3453 | 2544 | NA | NA | NA | BDL | NA | 656 | 206.09 | BDL | 1453 | 7.92 | BDL | NA | 95.1 | 7.52 | NA | NA | NA | NA | 4.17 | 0.36 | NA | 0.65 | NA | NA | NA | NA | NA | NA | 4.58 | NA | NA | 2.66 | NA | NA | NA | NA | NA | NA | NA | NA | NA | NA | NA | NA | NA | NA | NA | NA | NA | NA | NA | NA | NA | 0.41 | 1.02
1870 | Jinshandian | Yes | MLYRMB | Skarn | JS650-1_6 | Magnetite | LA-ICP-MS | Mag Jinshandian JAES | NA | NA | NA | 23325 | 13136 | 2155 | NA | NA | NA | BDL | NA | 765 | 173.42 | 17.47 | 1642 | 20.29 | 4.28 | NA | 495.64 | 9.89 | NA | NA | NA | NA | 0.8 | BDL | NA | 0.39 | NA | NA | NA | NA | NA | NA | 7.78 | NA | NA | BDL | NA | NA | NA | NA | NA | NA | NA | NA | NA | NA | NA | NA | NA | NA | NA | NA | NA | NA | NA | NA | NA | BDL | BDL
1871 | Jinshandian | Yes | MLYRMB | Skarn | JS650-1_7 | Magnetite | LA-ICP-MS | Mag Jinshandian JAES | NA | NA | NA | 25065 | 12780 | 6787 | NA | NA | NA | BDL | NA | 622 | 160.73 | 23.52 | 1494 | 19.22 | 3.94 | NA | 429.52 | 9.93 | NA | NA | NA | NA | 2.82 | BDL | NA | 0.31 | NA | NA | NA | NA | NA | NA | 8.83 | NA | NA | BDL | NA | NA | NA | NA | NA | NA | NA | NA | NA | NA | NA | NA | NA | NA | NA | NA | NA | NA | NA | NA | NA | BDL | BDL
1872 | Jinshandian | Yes | MLYRMB | Skarn | JS650-1_8 | Magnetite | LA-ICP-MS | Mag Jinshandian JAES | NA | NA | NA | 19650 | 7401 | 9514 | NA | NA | NA | BDL | NA | 261 | 152.46 | BDL | 1301 | 15.39 | 4.42 | NA | 104.09 | 11.52 | NA | NA | NA | NA | 4.28 | 0.53 | NA | 0.51 | NA | NA | NA | NA | NA | NA | 15.63 | NA | NA | BDL | NA | NA | NA | NA | NA | NA | NA | NA | NA | NA | NA | NA | NA | NA | NA | NA | NA | NA | NA | NA | NA | 0.46 | 0.82
1873 | Jinshandian | Yes | MLYRMB | Skarn | JS650-1_9 | Magnetite | LA-ICP-MS | Mag Jinshandian JAES | NA | NA | NA | 18073 | 3072 | 2242 | NA | NA | NA | BDL | NA | 316 | 167.97 | BDL | 1740 | 22.32 | BDL | NA | 132.87 | 7.47 | NA | NA | NA | NA | 2.3 | BDL | NA | 0.61 | NA | NA | NA | NA | NA | NA | 6.83 | NA | NA | 1.48 | NA | NA | NA | NA | NA | NA | NA | NA | NA | NA | NA | NA | NA | NA | NA | NA | NA | NA | NA | NA | NA | BDL | 0.36
1874 | Jinshandian | Yes | MLYRMB | Skarn | JS650-1_11 | Magnetite | LA-ICP-MS | Mag Jinshandian JAES | NA | NA | NA | 18008 | 2614 | BDL | NA | NA | NA | BDL | NA | 272 | 160.48 | BDL | 1919 | 23.42 | BDL | NA | 138.47 | 8.53 | NA | NA | NA | NA | 0.97 | BDL | NA | BDL | NA | NA | NA | NA | NA | NA | 6.95 | NA | NA | BDL | NA | NA | NA | NA | NA | NA | NA | NA | NA | NA | NA | NA | NA | NA | NA | NA | NA | NA | NA | NA | NA | BDL | BDL
1875 | Jinshandian | Yes | MLYRMB | Skarn | JS650-1_12 | Magnetite | LA-ICP-MS | Mag Jinshandian JAES | NA | NA | NA | 18330 | 6513 | BDL | NA | NA | NA | BDL | NA | 298 | 209.28 | 30.59 | 1534 | 17.27 | 3.63 | NA | 354.61 | 8.35 | NA | NA | NA | NA | 5.68 | BDL | NA | 0.34 | NA | NA | NA | NA | NA | NA | 6.83 | NA | NA | 4.7 | NA | NA | NA | NA | NA | NA | NA | NA | NA | NA | NA | NA | NA | NA | NA | NA | NA | NA | NA | NA | NA | BDL | BDL
1876 | Jinshandian | Yes | MLYRMB | Skarn | JS650-1_13 | Magnetite | LA-ICP-MS | Mag Jinshandian JAES | NA | NA | NA | 20881 | 9184 | 3087 | NA | NA | NA | BDL | NA | 348 | 235.46 | BDL | 1650 | 19.63 | BDL | NA | 311.28 | 7.69 | NA | NA | NA | NA | 2.61 | BDL | NA | 0.89 | NA | NA | NA | NA | NA | NA | 4.83 | NA | NA | BDL | NA | NA | NA | NA | NA | NA | NA | NA | NA | NA | NA | NA | NA | NA | NA | NA | NA | NA | NA | NA | NA | BDL | BDL
1877 | Jinshandian | Yes | MLYRMB | Skarn | JS650-1_14 | Magnetite | LA-ICP-MS | Mag Jinshandian JAES | NA | NA | NA | 19562 | 8569 | 6530 | NA | NA | NA | 409 | NA | 341 | 234.91 | BDL | 1428 | 16.6 | BDL | NA | 184.72 | 6.59 | NA | NA | NA | NA | 6.81 | 0.69 | NA | 0.88 | NA | NA | NA | NA | NA | NA | 5 | NA | NA | 7.02 | NA | NA | NA | NA | NA | NA | NA | NA | NA | NA | NA | NA | NA | NA | NA | NA | NA | NA | NA | NA | NA | BDL | 0.21
1878 | Jinshandian | Yes | MLYRMB | Skarn | JS650-1_15 | Magnetite | LA-ICP-MS | Mag Jinshandian JAES | NA | NA | NA | 22366 | 10661 | 1625 | NA | NA | NA | BDL | NA | 386 | 240.3 | BDL | 1604 | 16.23 | BDL | NA | 419.82 | 7.04 | NA | NA | NA | NA | 4.02 | BDL | NA | 0.92 | NA | NA | NA | NA | NA | NA | 6.34 | NA | NA | 5.72 | NA | NA | NA | NA | NA | NA | NA | NA | NA | NA | NA | NA | NA | NA | NA | NA | NA | NA | NA | NA | NA | BDL | BDL
1879 | Jinshandian | Yes | MLYRMB | Skarn | JS650-1_16 | Magnetite | LA-ICP-MS | Mag Jinshandian JAES | NA | NA | NA | 20142 | 8311 | 2413 | NA | NA | NA | 436 | NA | 430 | 244.99 | BDL | 1549 | 17.94 | 4.01 | NA | 285.09 | 6.95 | NA | NA | NA | NA | 3.71 | BDL | NA | 0.33 | NA | NA | NA | NA | NA | NA | 4.41 | NA | NA | 6.75 | NA | NA | NA | NA | NA | NA | NA | NA | NA | NA | NA | NA | NA | NA | NA | NA | NA | NA | NA | NA | NA | BDL | BDL
1880 | Jinshandian | Yes | MLYRMB | Skarn | JS659-1_1 | Magnetite | LA-ICP-MS | Mag Jinshandian JAES | NA | NA | NA | 23788 | 6011 | 1710 | NA | NA | NA | BDL | NA | 387 | 133.52 | BDL | 2030 | 11.74 | 2.71 | NA | 251.29 | 6.1 | NA | NA | NA | NA | 1.19 | 0.63 | NA | 0.76 | NA | NA | NA | NA | NA | NA | 8.59 | NA | NA | 0.87 | NA | NA | NA | NA | NA | NA | NA | NA | NA | NA | NA | NA | NA | NA | NA | NA | NA | NA | NA | NA | NA | 0.78 | 0.23
1881 | Jinshandian | Yes | MLYRMB | Skarn | JS659-1_2 | Magnetite | LA-ICP-MS | Mag Jinshandian JAES | NA | NA | NA | 24954 | 9532 | 1329 | NA | NA | NA | BDL | NA | 460 | 118.85 | BDL | 2004 | 14.21 | BDL | NA | 370.73 | 6.57 | NA | NA | NA | NA | 3.56 | 0.47 | NA | 1.4 | NA | NA | NA | NA | NA | NA | 12.88 | NA | NA | 2.11 | NA | NA | NA | NA | NA | NA | NA | NA | NA | NA | NA | NA | NA | NA | NA | NA | NA | NA | NA | NA | NA | 0.95 | 0.22
1882 | Jinshandian | Yes | MLYRMB | Skarn | JS659-1_3 | Magnetite | LA-ICP-MS | Mag Jinshandian JAES | NA | NA | NA | 24263 | 7595 | 1226 | NA | NA | NA | BDL | NA | 379 | 122.06 | BDL | 1970 | 13.45 | BDL | NA | 279.89 | 6.34 | NA | NA | NA | NA | 0.23 | 0.39 | NA | 1.58 | NA | NA | NA | NA | NA | NA | 14.95 | NA | NA | BDL | NA | NA | NA | NA | NA | NA | NA | NA | NA | NA | NA | NA | NA | NA | NA | NA | NA | NA | NA | NA | NA | BDL | 0.55
1883 | Jinshandian | Yes | MLYRMB | Skarn | JS659-1_4 | Magnetite | LA-ICP-MS | Mag Jinshandian JAES | NA | NA | NA | 22490 | 4890 | 4832 | NA | NA | NA | 238 | NA | 672 | 197.62 | 12.34 | 2010 | 20.96 | BDL | NA | 548.17 | 6.64 | NA | NA | NA | NA | 4.1 | 0.56 | NA | 0.52 | NA | NA | NA | NA | NA | NA | 7.24 | NA | NA | 16.7 | NA | NA | NA | NA | NA | NA | NA | NA | NA | NA | NA | NA | NA | NA | NA | NA | NA | NA | NA | NA | NA | BDL | 7.41
1884 | Jinshandian | Yes | MLYRMB | Skarn | JS659-1_6 | Magnetite | LA-ICP-MS | Mag Jinshandian JAES | NA | NA | NA | 21849 | 5903 | 2111 | NA | NA | NA | 279 | NA | 740 | 190.11 | BDL | 2042 | 22.09 | BDL | NA | 267.65 | 6.42 | NA | NA | NA | NA | 4.57 | 0.25 | NA | 0.24 | NA | NA | NA | NA | NA | NA | 7.37 | NA | NA | 5.17 | NA | NA | NA | NA | NA | NA | NA | NA | NA | NA | NA | NA | NA | NA | NA | NA | NA | NA | NA | NA | NA | BDL | 1.02
1885 | Jinshandian | Yes | MLYRMB | Skarn | JS659-1_7 | Magnetite | LA-ICP-MS | Mag Jinshandian JAES | NA | NA | NA | 12351 | 3651 | BDL | NA | NA | NA | BDL | NA | 433 | 208.16 | BDL | 1538 | 14.6 | 3.26 | NA | 278.6 | 8.12 | NA | NA | NA | NA | 3.03 | BDL | NA | 0.44 | NA | NA | NA | NA | NA | NA | 4.2 | NA | NA | 2.4 | NA | NA | NA | NA | NA | NA | NA | NA | NA | NA | NA | NA | NA | NA | NA | NA | NA | NA | NA | NA | NA | BDL | BDL
1886 | Jinshandian | Yes | MLYRMB | Skarn | JS659-1_8 | Magnetite | LA-ICP-MS | Mag Jinshandian JAES | NA | NA | NA | 11765 | 2343 | 1107 | NA | NA | NA | BDL | NA | 431 | 202.76 | BDL | 1570 | 18.17 | 4.14 | NA | 96.99 | 7.75 | NA | NA | NA | NA | BDL | BDL | NA | BDL | NA | NA | NA | NA | NA | NA | 3.86 | NA | NA | BDL | NA | NA | NA | NA | NA | NA | NA | NA | NA | NA | NA | NA | NA | NA | NA | NA | NA | NA | NA | NA | NA | BDL | 0.8
1887 | Jinshandian | Yes | MLYRMB | Skarn | JS659-1_9 | Magnetite | LA-ICP-MS | Mag Jinshandian JAES | NA | NA | NA | 22273 | 4735 | 3505 | NA | NA | NA | BDL | NA | 588 | 156.18 | 7.77 | 2039 | 19.58 | BDL | NA | 447.37 | 7.03 | NA | NA | NA | NA | 1.83 | BDL | NA | 0.2 | NA | NA | NA | NA | NA | NA | 7.49 | NA | NA | 1.61 | NA | NA | NA | NA | NA | NA | NA | NA | NA | NA | NA | NA | NA | NA | NA | NA | NA | NA | NA | NA | NA | BDL | 1.06
1888 | Jinshandian | Yes | MLYRMB | Skarn | JS659-1_10 | Magnetite | LA-ICP-MS | Mag Jinshandian JAES | NA | NA | NA | 21962 | 3789 | 1364 | NA | NA | NA | 429 | NA | 636 | 159.79 | 8.7 | 2062 | 18.06 | BDL | NA | 248.27 | 6.11 | NA | NA | NA | NA | 5.8 | BDL | NA | 0.19 | NA | NA | NA | NA | NA | NA | 8.01 | NA | NA | 9.39 | NA | NA | NA | NA | NA | NA | NA | NA | NA | NA | NA | NA | NA | NA | NA | NA | NA | NA | NA | NA | NA | BDL | 1.05
1889 | Jinshandian | Yes | MLYRMB | Skarn | JS515-1-3_4 | Magnetite | LA-ICP-MS | Mag Jinshandian JAES | NA | NA | NA | 8869 | 2587 | 9524 | NA | NA | NA | 5479 | NA | 109 | 229.7 | 13.46 | 508 | 2.49 | 4.01 | NA | 5405 | 5.17 | NA | NA | NA | NA | 9.62 | 10.96 | NA | 17.83 | NA | NA | NA | NA | NA | NA | 6.72 | NA | NA | 4.66 | NA | NA | NA | NA | NA | NA | NA | NA | NA | NA | NA | NA | NA | NA | NA | NA | NA | NA | NA | NA | NA | 12.73 | 4.03
1890 | Jinshandian | Yes | MLYRMB | Skarn | JS515-1-4_3 | Magnetite | LA-ICP-MS | Mag Jinshandian JAES | NA | NA | NA | 14817 | 9394 | 16137 | NA | NA | NA | 10873 | NA | 82 | 94.2 | BDL | 307 | 1.44 | 5.05 | NA | 28.89 | 6.29 | NA | NA | NA | NA | 68.3 | 31.47 | NA | 44.97 | NA | NA | NA | NA | NA | NA | 17.02 | NA | NA | 22.21 | NA | NA | NA | NA | NA | NA | NA | NA | NA | NA | NA | NA | NA | NA | NA | NA | NA | NA | NA | NA | NA | 27.9 | 5.61
1891 | Jinshandian | Yes | MLYRMB | Skarn | JS515-1-4_4 | Magnetite | LA-ICP-MS | Mag Jinshandian JAES | NA | NA | NA | 29884 | 15501 | 23859 | NA | NA | NA | 5791 | NA | 132 | 90.57 | 21.5 | 506 | 3.67 | 7.53 | NA | 213.1 | 5.67 | NA | NA | NA | NA | 21.65 | 25.15 | NA | 42.49 | NA | NA | NA | NA | NA | NA | 14.74 | NA | NA | 6.83 | NA | NA | NA | NA | NA | NA | NA | NA | NA | NA | NA | NA | NA | NA | NA | NA | NA | NA | NA | NA | NA | 24.2 | 8.72
1892 | Jinshandian | Yes | MLYRMB | Skarn | JS515-1-4_5 | Magnetite | LA-ICP-MS | Mag Jinshandian JAES | NA | NA | NA | 5574 | 1336 | 4412 | NA | NA | NA | 788 | NA | 91 | 219.4 | 16.21 | 470 | 2.64 | 2.8 | NA | 72.4 | 4.36 | NA | NA | NA | NA | 2.24 | 1.47 | NA | 2.81 | NA | NA | NA | NA | NA | NA | 4.89 | NA | NA | 1.15 | NA | NA | NA | NA | NA | NA | NA | NA | NA | NA | NA | NA | NA | NA | NA | NA | NA | NA | NA | NA | NA | 2.14 | 0.96
1893 | Jinshandian | Yes | MLYRMB | Skarn | JS515-1-4_6 | Magnetite | LA-ICP-MS | Mag Jinshandian JAES | NA | NA | NA | 9287 | 1875 | 11324 | NA | NA | NA | 4896 | NA | 54 | 202.5 | BDL | 418 | 1.94 | BDL | NA | 27.95 | 5.22 | NA | NA | NA | NA | 6.63 | 11.18 | NA | 13.51 | NA | NA | NA | NA | NA | NA | 7.98 | NA | NA | 1.61 | NA | NA | NA | NA | NA | NA | NA | NA | NA | NA | NA | NA | NA | NA | NA | NA | NA | NA | NA | NA | NA | 13.02 | 4.84
1894 | Jinshandian | Yes | MLYRMB | Skarn | JS527-1_3 | Magnetite | LA-ICP-MS | Mag Jinshandian JAES | NA | NA | NA | 10358 | 7140 | 1501 | NA | NA | NA | BDL | NA | 380 | 165.5 | 8.75 | 795 | 16.64 | 21.6 | NA | 101.1 | 7.48 | NA | NA | NA | NA | BDL | 0.67 | NA | 1.91 | NA | NA | NA | NA | NA | NA | 11.88 | NA | NA | BDL | NA | NA | NA | NA | NA | NA | NA | NA | NA | NA | NA | NA | NA | NA | NA | NA | NA | NA | NA | NA | NA | BDL | 0.3
1895 | Jinshandian | Yes | MLYRMB | Skarn | JS527-1_4 | Magnetite | LA-ICP-MS | Mag Jinshandian JAES | NA | NA | NA | 11411 | 7144 | 2052 | NA | NA | NA | 610 | NA | 280 | 160.8 | BDL | 851 | 16.61 | 13.64 | NA | 113.2 | 6.8 | NA | NA | NA | NA | 4.4 | 1.46 | NA | 1.93 | NA | NA | NA | NA | NA | NA | 14.36 | NA | NA | 1 | NA | NA | NA | NA | NA | NA | NA | NA | NA | NA | NA | NA | NA | NA | NA | NA | NA | NA | NA | NA | NA | 0.24 | 0.26
1896 | Jinshandian | Yes | MLYRMB | Skarn | JS527-2-3_4 | Magnetite | LA-ICP-MS | Mag Jinshandian JAES | NA | NA | NA | 7417 | 3470 | BDL | NA | NA | NA | 258 | NA | 950 | 730.3 | BDL | 952 | 17.06 | 12.01 | NA | 77.88 | 10.3 | NA | NA | NA | NA | 2.63 | BDL | NA | 0.25 | NA | NA | NA | NA | NA | NA | 4.65 | NA | NA | 0.78 | NA | NA | NA | NA | NA | NA | NA | NA | NA | NA | NA | NA | NA | NA | NA | NA | NA | NA | NA | NA | NA | BDL | 0.13
1897 | Jinshandian | Yes | MLYRMB | Skarn | JS527-1-3_3 | Magnetite | LA-ICP-MS | Mag Jinshandian JAES | NA | NA | NA | 5577 | 4230 | 3767 | NA | NA | NA | 1928 | NA | 529 | 527.8 | 29.6 | 416 | 5.03 | 8.05 | NA | 54.26 | 6.67 | NA | NA | NA | NA | 23.11 | 1.87 | NA | 1.58 | NA | NA | NA | NA | NA | NA | 4.8 | NA | NA | 16.07 | NA | NA | NA | NA | NA | NA | NA | NA | NA | NA | NA | NA | NA | NA | NA | NA | NA | NA | NA | NA | NA | 1.42 | 0.93
1898 | Jinshandian | Yes | MLYRMB | Skarn | JS527-1-3_4 | Magnetite | LA-ICP-MS | Mag Jinshandian JAES | NA | NA | NA | 6736 | 4778 | 5431 | NA | NA | NA | 1741 | NA | 580 | 492.2 | 78.73 | 336 | 57.13 | 7.44 | NA | 144.1 | 7.49 | NA | NA | NA | NA | 28.07 | 1.21 | NA | 0.85 | NA | NA | NA | NA | NA | NA | 6.06 | NA | NA | 12.25 | NA | NA | NA | NA | NA | NA | NA | NA | NA | NA | NA | NA | NA | NA | NA | NA | NA | NA | NA | NA | NA | 2.34 | 0.62
1899 | Jinshandian | Yes | MLYRMB | Skarn | JS527-1-2_1 | Magnetite | LA-ICP-MS | Mag Jinshandian JAES | NA | NA | NA | 3831 | 3155 | 1436 | NA | NA | NA | 305 | NA | 580 | 282.7 | 11.93 | 455 | 5.11 | 6.32 | NA | 82.17 | 6.58 | NA | NA | NA | NA | 6.21 | 0.33 | NA | BDL | NA | NA | NA | NA | NA | NA | 4.71 | NA | NA | 2.58 | NA | NA | NA | NA | NA | NA | NA | NA | NA | NA | NA | NA | NA | NA | NA | NA | NA | NA | NA | NA | NA | BDL | BDL
1900 | Jinshandian | Yes | MLYRMB | Skarn | JS527-1-2_2 | Magnetite | LA-ICP-MS | Mag Jinshandian JAES | NA | NA | NA | 4363 | 2746 | 2930 | NA | NA | NA | 377 | NA | 445 | 311.8 | BDL | 358 | 4.61 | 4.67 | NA | 69.42 | 6.12 | NA | NA | NA | NA | 2.74 | 0.71 | NA | 1 | NA | NA | NA | NA | NA | NA | 3.41 | NA | NA | 5.16 | NA | NA | NA | NA | NA | NA | NA | NA | NA | NA | NA | NA | NA | NA | NA | NA | NA | NA | NA | NA | NA | 0.52 | 0.6
1901 | Jinshandian | Yes | MLYRMB | Skarn | JS527-1-2_4 | Magnetite | LA-ICP-MS | Mag Jinshandian JAES | NA | NA | NA | 11154 | 5649 | 10612 | NA | NA | NA | 9153 | NA | 654 | 345.4 | 13.86 | 686 | 3.73 | 5.64 | NA | 128.4 | 7.8 | NA | NA | NA | NA | 61.73 | 1.52 | NA | 1.08 | NA | NA | NA | NA | NA | NA | 5.09 | NA | NA | 5.28 | NA | NA | NA | NA | NA | NA | NA | NA | NA | NA | NA | NA | NA | NA | NA | NA | NA | NA | NA | NA | NA | 0.78 | 0.84
1902 | Jinshandian | Yes | MLYRMB | Skarn | JS527-1-2_5 | Magnetite | LA-ICP-MS | Mag Jinshandian JAES | NA | NA | NA | 5267 | 4393 | 2771 | NA | NA | NA | 798 | NA | 668 | 240.4 | BDL | 418 | 5.98 | 8.53 | NA | 145.1 | 6.82 | NA | NA | NA | NA | 10.15 | 0.56 | NA | 0.83 | NA | NA | NA | NA | NA | NA | 5.03 | NA | NA | 5.89 | NA | NA | NA | NA | NA | NA | NA | NA | NA | NA | NA | NA | NA | NA | NA | NA | NA | NA | NA | NA | NA | 0.52 | 0.25
1903 | Jinshandian | Yes | MLYRMB | Skarn | JS527-1-2_6 | Magnetite | LA-ICP-MS | Mag Jinshandian JAES | NA | NA | NA | 9149 | 7486 | BDL | NA | NA | NA | BDL | NA | 662 | 366.8 | BDL | 798 | 30.74 | 8.2 | NA | 121.5 | 10.18 | NA | NA | NA | NA | BDL | BDL | NA | 0.25 | NA | NA | NA | NA | NA | NA | 7.94 | NA | NA | BDL | NA | NA | NA | NA | NA | NA | NA | NA | NA | NA | NA | NA | NA | NA | NA | NA | NA | NA | NA | NA | NA | BDL | BDL
1904 | Jinshandian | Yes | MLYRMB | Skarn | JS527-1-2_7 | Magnetite | LA-ICP-MS | Mag Jinshandian JAES | NA | NA | NA | 6211 | 1809 | 1169 | NA | NA | NA | 290 | NA | 315 | 153.7 | BDL | 850 | 4.89 | 9.59 | NA | 44.69 | 6.49 | NA | NA | NA | NA | 1.73 | 0.25 | NA | 0.51 | NA | NA | NA | NA | NA | NA | 1.4 | NA | NA | 1.36 | NA | NA | NA | NA | NA | NA | NA | NA | NA | NA | NA | NA | NA | NA | NA | NA | NA | NA | NA | NA | NA | BDL | BDL
1905 | Jinshandian | Yes | MLYRMB | Skarn | JS527-1-4_1 | Magnetite | LA-ICP-MS | Mag Jinshandian JAES | NA | NA | NA | 8761 | 6730 | 4095 | NA | NA | NA | 1030 | NA | 676 | 417.8 | 9.73 | 722 | 2.75 | 7.33 | NA | 162.1 | 7.75 | NA | NA | NA | NA | 18.99 | 0.49 | NA | 0.77 | NA | NA | NA | NA | NA | NA | 5.03 | NA | NA | 13.33 | NA | NA | NA | NA | NA | NA | NA | NA | NA | NA | NA | NA | NA | NA | NA | NA | NA | NA | NA | NA | NA | 0.29 | BDL
1906 | Jinshandian | Yes | MLYRMB | Skarn | JS527-1-4_3 | Magnetite | LA-ICP-MS | Mag Jinshandian JAES | NA | NA | NA | 4734 | 3413 | 4267 | NA | NA | NA | 795 | NA | 479 | 341.7 | BDL | 401 | 4.47 | 6.73 | NA | 69.01 | 6.04 | NA | NA | NA | NA | 11.85 | 0.5 | NA | 1.81 | NA | NA | NA | NA | NA | NA | 3.66 | NA | NA | 4.47 | NA | NA | NA | NA | NA | NA | NA | NA | NA | NA | NA | NA | NA | NA | NA | NA | NA | NA | NA | NA | NA | 1.6 | 0.4
1907 | Jinshandian | Yes | MLYRMB | Skarn | JS527-1-4_5 | Magnetite | LA-ICP-MS | Mag Jinshandian JAES | NA | NA | NA | 15232 | 8349 | 12932 | NA | NA | NA | 1136 | NA | 516 | 283.4 | BDL | 589 | 5.57 | 5.19 | NA | 140.6 | 14.06 | NA | NA | NA | NA | 15 | 0.98 | NA | 3.28 | NA | NA | NA | NA | NA | NA | 4.61 | NA | NA | 118.2 | NA | NA | NA | NA | NA | NA | NA | NA | NA | NA | NA | NA | NA | NA | NA | NA | NA | NA | NA | NA | NA | 1.5 | 0.51
1908 | Jinshandian | Yes | MLYRMB | Skarn | JS530-1_1 | Magnetite | LA-ICP-MS | Mag Jinshandian JAES | NA | NA | NA | 6998 | 3267 | BDL | NA | NA | NA | BDL | NA | 1116 | 575.2 | BDL | 761 | 17.37 | 9.4 | NA | 66.09 | 17.04 | NA | NA | NA | NA | BDL | BDL | NA | BDL | NA | NA | NA | NA | NA | NA | 5.06 | NA | NA | BDL | NA | NA | NA | NA | NA | NA | NA | NA | NA | NA | NA | NA | NA | NA | NA | NA | NA | NA | NA | NA | NA | BDL | BDL
1909 | Jinshandian | Yes | MLYRMB | Skarn | JS530-1_2 | Magnetite | LA-ICP-MS | Mag Jinshandian JAES | NA | NA | NA | 11060 | 1951 | BDL | NA | NA | NA | BDL | NA | 1383 | 650.7 | BDL | 773 | 35.86 | 14.41 | NA | 68.8 | 15.51 | NA | NA | NA | NA | BDL | BDL | NA | BDL | NA | NA | NA | NA | NA | NA | 6.61 | NA | NA | BDL | NA | NA | NA | NA | NA | NA | NA | NA | NA | NA | NA | NA | NA | NA | NA | NA | NA | NA | NA | NA | NA | BDL | BDL
1910 | Jinshandian | Yes | MLYRMB | Skarn | JS530-1_3 | Magnetite | LA-ICP-MS | Mag Jinshandian JAES | NA | NA | NA | 11653 | 4442 | 1514 | NA | NA | NA | 594 | NA | 1230 | 469.2 | BDL | 778 | 31.9 | 19.85 | NA | 61.17 | 17.62 | NA | NA | NA | NA | 0.79 | 0.38 | NA | 0.56 | NA | NA | NA | NA | NA | NA | 6.79 | NA | NA | BDL | NA | NA | NA | NA | NA | NA | NA | NA | NA | NA | NA | NA | NA | NA | NA | NA | NA | NA | NA | NA | NA | BDL | BDL
1911 | Jinshandian | Yes | MLYRMB | Skarn | JS530-1_4 | Magnetite | LA-ICP-MS | Mag Jinshandian JAES | NA | NA | NA | 11715 | 10443 | 1500 | NA | NA | NA | 375 | NA | 1159 | 333.3 | 113.6 | 958 | 74.78 | 40.38 | NA | 120.9 | 18.82 | NA | NA | NA | NA | 1.27 | 0.69 | NA | 1.18 | NA | NA | NA | NA | NA | NA | 9.33 | NA | NA | 0.99 | NA | NA | NA | NA | NA | NA | NA | NA | NA | NA | NA | NA | NA | NA | NA | NA | NA | NA | NA | NA | NA | 0.77 | 0.15
1912 | Jinshandian | Yes | MLYRMB | Skarn | JS530-2_1 | Magnetite | LA-ICP-MS | Mag Jinshandian JAES | NA | NA | NA | 11031 | 1781 | BDL | NA | NA | NA | BDL | NA | 1314 | 637.5 | 16.58 | 716 | 27.8 | 12.52 | NA | 63.45 | 15.53 | NA | NA | NA | NA | BDL | BDL | NA | BDL | NA | NA | NA | NA | NA | NA | 5.83 | NA | NA | BDL | NA | NA | NA | NA | NA | NA | NA | NA | NA | NA | NA | NA | NA | NA | NA | NA | NA | NA | NA | NA | NA | BDL | BDL
1913 | Jinshandian | Yes | MLYRMB | Skarn | JS530-2_2 | Magnetite | LA-ICP-MS | Mag Jinshandian JAES | NA | NA | NA | 8313 | 3968 | BDL | NA | NA | NA | BDL | NA | 1080 | 396.7 | BDL | 791 | 21.87 | 19.39 | NA | 67.34 | 17.19 | NA | NA | NA | NA | BDL | BDL | NA | BDL | NA | NA | NA | NA | NA | NA | 6.75 | NA | NA | BDL | NA | NA | NA | NA | NA | NA | NA | NA | NA | NA | NA | NA | NA | NA | NA | NA | NA | NA | NA | NA | NA | BDL | BDL
1914 | Jinshandian | Yes | MLYRMB | Skarn | JS530-2_3 | Magnetite | LA-ICP-MS | Mag Jinshandian JAES | NA | NA | NA | 8594 | 4867 | 3964 | NA | NA | NA | BDL | NA | 898 | 341.4 | 23.35 | 785 | 14.3 | 49.08 | NA | 73.72 | 17.49 | NA | NA | NA | NA | 2.06 | 0.24 | NA | 0.27 | NA | NA | NA | NA | NA | NA | 4.79 | NA | NA | 0.91 | NA | NA | NA | NA | NA | NA | NA | NA | NA | NA | NA | NA | NA | NA | NA | NA | NA | NA | NA | NA | NA | BDL | 0.52
1915 | Kaladawan | No | Tarim | Skarn | ZKB-7-1 | Magnetite | LA-ICP-MS | Mag Kaladawan OGR | NA | NA | NA | 56.438709677 | 129.49411765 | 341.64666667 | 34.212315063 | NA | NA | 200.64285714 | 0.34543 | 50.884725178 | 113.25339 | BDL | 737.98034959 | 28.02322 | 12.2488 | BDL | 40.05985 | 3.39043 | NA | 0.81465 | NA | 0.1079 | 0.03932 | 0.08851 | 0.08835 | 0.05677 | 2.25289 | NA | NA | NA | NA | NA | NA | NA | NA | 0.39701 | 0.03366 | 0.07069 | 0.03859 | 0.15533 | 0.04812 | 0.05034 | 0.30492 | 0.04718 | 0.10387 | 0.00703 | 0.08402 | 0.02472 | 0.11874 | 0.05226 | 0.12123 | 0.02973 | NA | 0.26304 | NA | 0.0942 | NA | 0.0637 | 0.02889
1916 | Kaladawan | No | Tarim | Skarn | ZKB-7-2 | Magnetite | LA-ICP-MS | Mag Kaladawan OGR | NA | NA | NA | 122.52506203 | 171.05294118 | 353.26666667 | 16.102479921 | NA | NA | 154.42857143 | 0.10299 | 56.158995868 | 94.05746 | 3.74079 | 826.96549197 | 29.30482 | 13.21635 | 0.47349 | 42.0484 | 4.29008 | NA | 1.083 | NA | 0.06594 | NA | NA | 0.15399 | 0.04633 | 0.48274 | NA | NA | NA | NA | NA | NA | NA | NA | 0.55116 | 0.02217 | 0.02043 | NA | 0.12791 | NA | 0.04128 | 0.23881 | 0.02168 | 0.08524 | 0.02604 | 0.02739 | 0.02583 | NA | NA | NA | 0.05587 | NA | 0.06253 | NA | 0.05663 | NA | 0.01909 | 0.0169
1917 | Kaladawan | No | Tarim | Skarn | ZKB-7-3 | Magnetite | LA-ICP-MS | Mag Kaladawan OGR | NA | NA | NA | 164.19081886 | 132.19411765 | 449.96 | 16.189756235 | NA | NA | 280.21428571 | 0.08564 | 100.271078 | 177.38891 | 552.52344 | 593.93129405 | 25.08815 | 21.79608 | 0.3842 | 28.55114 | 3.23829 | NA | 0.82627 | NA | 0.06775 | 0.15381 | 0.03719 | 0.09251 | 0.25584 | 0.16623 | NA | NA | NA | NA | NA | NA | NA | NA | 0.26181 | 0.05985 | 0.10762 | 0.02192 | NA | 0.10747 | 0.03896 | 0.09519 | 0.01496 | 0.05924 | NA | 0.04653 | 0.0138 | 0.06686 | 0.0083 | 0.06854 | 0.06186 | NA | 0.14339 | NA | 0.29507 | NA | 0.05116 | 0.03235
1918 | Kaladawan | No | Tarim | Skarn | ZKB-7-4 | Magnetite | LA-ICP-MS | Mag Kaladawan OGR | NA | NA | NA | 401.82431762 | 172.69411765 | 1248.4733333 | 14.313315485 | NA | NA | 533.71428571 | 0.14364 | 184.65940904 | 147.96579 | 72.82243 | 661.69630674 | 22.96771 | 18.48521 | 0.30871 | 22.37697 | 2.91815 | NA | 0.99711 | NA | 0.07213 | 0.36965 | 0.44968 | 0.35391 | 0.69956 | 2.36119 | NA | NA | NA | NA | NA | NA | NA | NA | 0.49436 | 0.14159 | 0.38462 | 0.05262 | 0.09972 | 0.13603 | 0.03422 | 0.07047 | 0.01371 | 0.14147 | 0.01888 | 0.0511 | 0.01746 | 0.06131 | 0.01596 | 0.04642 | 0.08103 | NA | 0.09533 | NA | 1.42012 | NA | 0.05028 | 0.03267
1919 | Kaladawan | No | Tarim | Skarn | ZKB-7-5 | Magnetite | LA-ICP-MS | Mag Kaladawan OGR | NA | NA | NA | 506.07915633 | 250.94117647 | 905.70666667 | 17.935282514 | NA | NA | 133.14285714 | 0.15802 | 58.556391636 | 108.63996 | 0.84127 | 795.36763462 | 29.98381 | 14.92297 | 0.36377 | 44.74208 | 4.44462 | NA | 0.41274 | NA | 0.06565 | 0.91076 | 0.04905 | 3.89576 | NA | 3.88549 | NA | NA | NA | NA | NA | NA | NA | NA | 0.41696 | 0.34719 | 0.26228 | 0.0182 | 0.05011 | 0.08471 | 0.03073 | 0.10561 | 0.01582 | 0.0461 | 0.01156 | 0.03516 | 0.01499 | 0.05137 | 0.02458 | 0.26731 | 0.01279 | NA | 0.10844 | NA | 0.28586 | NA | 0.01932 | 1.47794
1920 | Kaladawan | No | Tarim | Skarn | ZKB-7-6 | Magnetite | LA-ICP-MS | Mag Kaladawan OGR | NA | NA | NA | 108.53598015 | 138.22941176 | 309.21333333 | 16.364308863 | NA | NA | 1757.4285714 | 0.12225 | 58.796131213 | 132.76632 | 9.45293 | 812.71547787 | 28.29583 | 17.14782 | 6.53638 | 57.98936 | 4.18967 | NA | 0.90508 | NA | 0.21494 | 1.61647 | 0.01353 | 1.44007 | 0.02959 | 16.40996 | NA | NA | NA | NA | NA | NA | NA | NA | 0.65749 | 0.02853 | 0.02457 | 0.01513 | 0.1525 | 0.10288 | 0.02689 | 0.12674 | 0.01376 | 0.05565 | 0.01891 | 0.04181 | 0.00771 | 0.08438 | 0.01653 | 0.20582 | 0.01545 | NA | 0.05427 | NA | 3.62945 | NA | 0.02378 | 0.01555
1921 | Kaladawan | No | Tarim | Skarn | ZKB-7-7 | Magnetite | LA-ICP-MS | Mag Kaladawan OGR | NA | NA | NA | 794.60397022 | 351.26470588 | 1445.5933333 | 10.734986614 | NA | NA | 338.78571429 | 0.5581 | 384.662151 | 132.03496 | 74.54446 | 824.95190302 | 27.9613 | 17.24217 | 3.32711 | 56.63557 | 4.4318 | NA | 0.26099 | NA | 0.21254 | 0.84783 | 2.47576 | 58.78016 | 3.22862 | 12.91466 | NA | NA | NA | NA | NA | NA | NA | NA | 1.48526 | 0.20078 | 0.45606 | 0.14453 | 0.22386 | 0.08757 | 0.05614 | 0.20299 | 0.02172 | 0.21504 | 0.07671 | 0.54179 | 0.15963 | 1.36492 | 0.23411 | 1.95886 | 0.22251 | NA | 0.14322 | NA | 3.62055 | NA | 0.04689 | 0.32222
1922 | Kaladawan | No | Tarim | Skarn | ZKB-7-8 | Magnetite | LA-ICP-MS | Mag Kaladawan OGR | NA | NA | NA | 49.805955335 | 128.27647059 | 177.89333333 | 19.506256165 | NA | NA | 158 | 0.12036 | 48.846938776 | 131.91887 | 8.50084 | 791.65023964 | 26.60076 | 18.8848 | 0.30947 | 52.1371 | 4.57209 | NA | 0.23492 | NA | 0.07264 | 0.08365 | 0.05698 | 9.34577 | 0.06534 | 11.10711 | NA | NA | NA | NA | NA | NA | NA | NA | 0.15935 | 0.03004 | 0.04082 | 0.00849 | 0.04835 | 0.02565 | 0.026 | 0.10239 | 0.02616 | 0.09673 | 0.01437 | 0.04285 | 0.01379 | 0.07209 | 0.03562 | 0.79734 | 0.0215 | NA | 0.15524 | NA | 0.05471 | NA | 0.01942 | 0.02435
1923 | Kaladawan | No | Tarim | Skarn | ZKB-10-1 | Magnetite | LA-ICP-MS | Mag Kaladawan OGR | NA | NA | NA | 6663.626799 | 2342.8588235 | 5384.4933333 | 39.754360998 | NA | NA | 954 | 0.36417 | 280.61517466 | 30.84206 | 32.38286 | 2502.0391599 | 0.21824 | 2.27016 | 0.76013 | 60.34114 | 2.15988 | NA | 2.90728 | NA | 1.67098 | 0.39191 | 1.47158 | 2.93237 | 1.01223 | 15.26185 | NA | NA | NA | NA | NA | NA | NA | NA | 4.17645 | 0.76472 | 1.91687 | 0.20418 | 0.98754 | 0.17852 | 0.05556 | 0.23793 | 0.02859 | 0.30027 | 0.03019 | 0.12529 | 0.03389 | 0.29575 | 0.03045 | 0.13344 | 0.02598 | NA | 0.32688 | NA | 28.45937 | NA | 0.14929 | 0.21384
1924 | Kaladawan | No | Tarim | Skarn | ZKB-10-2 | Magnetite | LA-ICP-MS | Mag Kaladawan OGR | NA | NA | NA | 3254.0292804 | 914.87647059 | 2488.36 | 12.044131323 | NA | NA | 161.35714286 | 0.3955 | 271.74481032 | 30.23216 | 32.24791 | 2442.5608401 | 0.24523 | 1.99403 | 2.64746 | 86.27385 | 1.57034 | NA | 1.82006 | NA | 0.10263 | 0.3102 | 1.47215 | 0.11603 | 0.82474 | 30.4091 | NA | NA | NA | NA | NA | NA | NA | NA | 2.85213 | 0.95311 | 2.49383 | 0.36385 | 1.21648 | 0.1664 | 0.02617 | 0.36873 | 0.02984 | 0.18504 | 0.05861 | 0.30733 | 0.0379 | 0.2657 | 0.05506 | 0.06498 | 0.01615 | NA | 0.24574 | NA | 4.04271 | NA | 0.20942 | 0.43017
1925 | Kaladawan | No | Tarim | Skarn | ZKB-10-3 | Magnetite | LA-ICP-MS | Mag Kaladawan OGR | NA | NA | NA | 11759.813151 | 4383.0529412 | 8078.8866667 | 13.789657602 | NA | NA | 368 | 0.51034 | 257.72004507 | 31.30779 | 28.21829 | 2221.1435016 | 0.12069 | 1.955 | 0.38556 | 43.61094 | 2.14017 | NA | 1.68314 | NA | 1.16246 | 0.82936 | 0.92394 | 0.17663 | 0.52051 | 4.06876 | NA | NA | NA | NA | NA | NA | NA | NA | 13.7994 | 0.33593 | 0.92941 | 0.23801 | 0.40089 | 0.19472 | 0.04057 | 0.09544 | 0.01836 | 0.24469 | 0.03094 | 0.14241 | 0.01469 | 0.11088 | 0.02542 | 0.06178 | 0.0325 | NA | 0.19763 | NA | 8.61396 | NA | 0.06918 | 0.1488
1926 | Kaladawan | No | Tarim | Skarn | ZKB-10-4 | Magnetite | LA-ICP-MS | Mag Kaladawan OGR | NA | NA | NA | 1758.9461538 | 310.28823529 | 1757.0466667 | 10.996815556 | NA | NA | 1579.1428571 | 0.18713 | 401.56379116 | 30.60159 | 863.22042 | 2554.7022554 | 0.27897 | 4.66677 | 1.73919 | 89.56753 | 1.7508 | NA | 3.12809 | NA | 3.03119 | 1.5831 | 1.01171 | 0.46775 | 0.94808 | 0.97758 | NA | NA | NA | NA | NA | NA | NA | NA | 17.11457 | 0.61058 | 1.38673 | 0.23222 | 0.77161 | 0.27204 | 0.03611 | 0.24949 | 0.02666 | 0.15703 | 0.02915 | 0.08178 | 0.02051 | 0.26037 | 0.04084 | 0.13747 | 0.11082 | NA | 0.12715 | NA | 16.59205 | NA | 0.02103 | 0.05687
1927 | Kaladawan | No | Tarim | Skarn | ZKB-10-5 | Magnetite | LA-ICP-MS | Mag Kaladawan OGR | NA | NA | NA | 26405.236228 | 10009.164706 | 18277.186667 | 19.026236438 | NA | NA | 147.64285714 | 0.88064 | 520.23488168 | 29.94519 | 165.03089 | 2171.036115 | 0.21359 | 6.68878 | 3.39739 | 64.4895 | 3.09814 | NA | 0.84862 | NA | 0.18905 | 0.22735 | 4.94641 | 0.18025 | 2.02176 | 0.27998 | NA | NA | NA | NA | NA | NA | NA | NA | 0.60947 | 1.23642 | 3.74377 | 0.51291 | 2.07068 | 0.53853 | 0.03335 | 0.58545 | 0.04544 | 0.58297 | 0.14246 | 0.59416 | 0.11322 | 0.6847 | 0.14458 | NA | 0.0525 | NA | 0.14618 | NA | 2.17769 | NA | 0.33318 | 0.43595
1928 | Kaladawan | No | Tarim | Skarn | ZKB-10-6 | Magnetite | LA-ICP-MS | Mag Kaladawan OGR | NA | NA | NA | 3169.3712159 | 783.26470588 | 2160.9 | 18.066196985 | NA | NA | 265.14285714 | 0.42825 | 385.02176036 | 30.0043 | 3.79344 | 2834.668565 | 0.15339 | 1.85049 | 0.31601 | 84.37494 | 1.51382 | NA | 2.0427 | NA | 0.09942 | 0.03362 | 1.96161 | 0.22323 | 1.05715 | 16.9778 | NA | NA | NA | NA | NA | NA | NA | NA | 0.21781 | 0.90424 | 2.04175 | 0.28564 | 1.06412 | 0.4104 | 0.05913 | 0.25904 | 0.03364 | 0.27675 | 0.05546 | 0.20755 | 0.04303 | 0.48334 | 0.0392 | 0.05731 | 0.04377 | NA | 0.19314 | NA | 0.44276 | NA | 0.03441 | 0.41298
1929 | Kaladawan | No | Tarim | Skarn | ZKB-10-7 | Magnetite | LA-ICP-MS | Mag Kaladawan OGR | NA | NA | NA | 8541.3595533 | 1807.2 | 7031.0333333 | 14.356953642 | NA | NA | 413.92857143 | 0.45546 | 225.95455115 | 32.52777 | 15.13227 | 2070.5890048 | 0.23466 | 5.85087 | 11.74879 | 38.90662 | 1.6679 | NA | 2.54402 | NA | 0.49506 | 0.8488 | 1.64365 | 0.15256 | 0.57798 | 0.17836 | NA | NA | NA | NA | NA | NA | NA | NA | 1.82914 | 0.50388 | 1.78909 | 0.27092 | 0.97661 | 0.17972 | 0.02549 | 0.1368 | 0.05191 | 0.2449 | 0.0533 | 0.14068 | 0.03513 | 0.36635 | 0.04732 | 0.06938 | 0.01389 | NA | 0.17536 | NA | 4.97406 | NA | 0.15186 | 0.30779
1930 | Kaladawan | No | Tarim | Skarn | ZKB-10-8 | Magnetite | LA-ICP-MS | Mag Kaladawan OGR | NA | NA | NA | 2931.1950372 | 777.81176471 | 1920.2866667 | 13.004170776 | NA | NA | 153.28571429 | 0.24398 | 506.21011644 | 28.14029 | 2.22714 | 3017.0532563 | 0.29766 | 2.19825 | 0.6082 | 111.97909 | 1.56529 | NA | 2.55941 | NA | 0.09058 | 0.07981 | 1.18631 | 0.1636 | 0.73463 | 17.53004 | NA | NA | NA | NA | NA | NA | NA | NA | 0.256 | 0.45215 | 1.21093 | 0.12943 | 0.64401 | 0.14527 | 0.04033 | 0.24021 | 0.01577 | 0.14453 | 0.05094 | 0.17463 | 0.04126 | 0.19947 | 0.03778 | 0.1066 | 0.05125 | NA | 0.0477 | NA | 0.35407 | NA | 0.04003 | 0.25043
1931 | Kaladawan | No | Tarim | Skarn | ZKB-10-9 | Magnetite | LA-ICP-MS | Mag Kaladawan OGR | NA | NA | NA | 3301.8454094 | 804.12352941 | 2460.7333333 | 15.491545724 | NA | NA | 144.57142857 | 0.16311 | 272.10441968 | 27.0615 | 4.79061 | 2506.0663378 | 0.18217 | 7.87246 | 1.07186 | 126.9766 | 2.10839 | NA | 4.06861 | NA | 0.10503 | 0.04484 | 1.8447 | 0.10169 | 0.76938 | 14.28744 | NA | NA | NA | NA | NA | NA | NA | NA | 0.3532 | 1.12902 | 2.17092 | 0.30051 | 0.89572 | 0.18691 | 0.03329 | 0.18539 | 0.01797 | 0.33226 | 0.03685 | 0.33979 | 0.04204 | 0.2216 | 0.02677 | NA | 0.05182 | NA | 0.38037 | NA | 1.89256 | NA | 0.03549 | 0.40106
1932 | Kaladawan | No | Tarim | Skarn | ZKB-10-10 | Magnetite | LA-ICP-MS | Mag Kaladawan OGR | NA | NA | NA | 9521.9218362 | 3209.7176471 | 7402.7333333 | 22.124545583 | NA | NA | 217.28571429 | 0.40449 | 242.91612621 | 31.63931 | 90.64937 | 2290.3799831 | 0.23529 | 4.39682 | 11.24409 | 232.34607 | 1.80817 | NA | 4.44056 | NA | 0.22263 | 0.25002 | 2.28526 | 0.28622 | 1.11857 | 5.94857 | NA | NA | NA | NA | NA | NA | NA | NA | 9.29467 | 2.14974 | 5.02067 | 0.69221 | 2.19475 | 0.37431 | 0.02224 | 0.31223 | 0.04685 | 0.24354 | 0.02548 | 0.3838 | 0.04315 | 0.46148 | 0.07133 | 0.06018 | 0.04112 | NA | 0.17978 | NA | 7.04124 | NA | 0.52286 | 0.39228
1933 | Kaladawan | No | Tarim | Skarn | ZKB-10-11 | Magnetite | LA-ICP-MS | Mag Kaladawan OGR | NA | NA | NA | 5845.1449132 | 967.02352941 | 4600.4 | 34.343229534 | NA | NA | 251.28571429 | 0.35662 | 274.38194566 | 30.36626 | 27.27406 | 2246.2359177 | 0.22421 | 5.58912 | 0.85472 | 29.09164 | 1.82514 | NA | 3.57223 | NA | 0.15901 | 0.14651 | 1.47584 | 0.28636 | 0.58666 | 2.99569 | NA | NA | NA | NA | NA | NA | NA | NA | 0.4616 | 1.3305 | 3.42254 | 0.44227 | 2.02228 | 0.22222 | 0.06036 | 0.21517 | 0.05185 | 0.08088 | 0.08691 | 0.15474 | 0.02652 | 0.19338 | 0.0642 | 0.06553 | 0.02278 | NA | 0.2695 | NA | 3.65391 | NA | 0.27719 | 0.28027
1934 | Kaladawan | No | Tarim | Skarn | ZKB-11-1 | Magnetite | LA-ICP-MS | Mag Kaladawan OGR | NA | NA | NA | 1355.373201 | 183.75882353 | 757.68 | 12.916894462 | NA | NA | 154.71428571 | 0.27395 | 287.80736196 | 24.56206 | BDL | 2942.6279109 | 15.68467 | 2.18896 | 0.30775 | 103.56101 | 1.44216 | NA | 0.93022 | NA | 0.0388 | 0.05913 | 0.80547 | 0.10263 | 0.33456 | 0.52884 | NA | NA | NA | NA | NA | NA | NA | NA | 0.04246 | 0.03329 | 0.16222 | 0.03056 | 0.0773 | 0.09173 | 0.04073 | 0.17375 | 0.02073 | 0.10692 | 0.03064 | 0.13029 | 0.0362 | 0.26159 | 0.03059 | 0.13652 | 0.0284 | NA | 0.60576 | NA | 0.076 | NA | 0.02929 | 0.24823
1935 | Kaladawan | No | Tarim | Skarn | ZKB-11-2 | Magnetite | LA-ICP-MS | Mag Kaladawan OGR | NA | NA | NA | 1641.6066998 | 292.39411765 | 960.91333333 | 16.146118078 | NA | NA | 106.71428571 | 0.30382 | 297.15720546 | 24.01464 | BDL | 2610.230843 | 10.02226 | 2.34863 | 0.31185 | 111.4503 | 1.22548 | NA | 1.23766 | NA | 0.07011 | 0.01321 | 0.83897 | 0.15548 | 0.45804 | 0.74395 | NA | NA | NA | NA | NA | NA | NA | NA | 0.16913 | 0.03056 | 0.06196 | 0.01104 | 0.06558 | 0.15634 | 0.02163 | 0.10451 | 0.03399 | 0.14719 | 0.01678 | 0.10702 | 0.01747 | 0.10849 | 0.03274 | 0.03595 | 0.02775 | NA | 0.8169 | NA | 0.06447 | NA | 0.03767 | 0.29591
1936 | Kaladawan | No | Tarim | Skarn | ZKB-11-3 | Magnetite | LA-ICP-MS | Mag Kaladawan OGR | NA | NA | NA | 2619.8173697 | 835.94117647 | 1420.0666667 | 10.08041426 | NA | NA | 111.71428571 | 0.28536 | 261.6158132 | 22.26102 | 10.42806 | 2412.899126 | 15.13191 | 2.47239 | 2.50896 | 118.22545 | 1.38366 | NA | 1.94407 | NA | 0.07386 | 0.17033 | 1.14426 | 0.57278 | 0.66976 | 14.58998 | NA | NA | NA | NA | NA | NA | NA | NA | 0.37233 | 0.91208 | 2.54113 | 0.40923 | 1.23597 | 0.27748 | 0.01648 | 0.12664 | 0.04447 | 0.14461 | 0.03481 | 0.15889 | 0.03451 | 0.1279 | 0.01956 | 0.058 | 0.0165 | NA | 0.54424 | NA | 2.27624 | NA | 0.12642 | 0.31176
1937 | Kaladawan | No | Tarim | Skarn | ZKB-11-4 | Magnetite | LA-ICP-MS | Mag Kaladawan OGR | NA | NA | NA | 7977.5754342 | 2861.8941176 | 5886.0666667 | 39.274341271 | NA | NA | 134.28571429 | 0.3392 | 215.64574934 | 23.6791 | 19.00168 | 1917.0915703 | 14.37932 | 2.45906 | 1.45418 | 83.89711 | 1.77851 | NA | 3.41637 | NA | 0.12518 | 0.32072 | 0.85242 | 0.35648 | 0.58101 | 7.22066 | NA | NA | NA | NA | NA | NA | NA | NA | 0.50467 | 0.26093 | 0.85937 | 0.11918 | 0.46673 | 0.1304 | 0.02302 | 0.11223 | 0.01921 | 0.09108 | 0.01652 | 0.12491 | 0.01343 | 0.1271 | 0.01108 | 0.05606 | 0.00987 | NA | 0.50433 | NA | 4.26785 | NA | 0.05073 | 0.1155
1938 | Kaladawan | No | Tarim | Skarn | ZKB-11-5 | Magnetite | LA-ICP-MS | Mag Kaladawan OGR | NA | NA | NA | 11519.767742 | 4532.0294118 | 7463.8666667 | 16.495223334 | NA | NA | 623.5 | 0.46266 | 260.47705021 | 23.91151 | 51.88491 | 2576.3096138 | 12.07859 | 1.94779 | 10.85511 | 122.29726 | 2.22936 | NA | 7.5187 | NA | 1.15277 | 1.04354 | 0.95567 | 0.20134 | 0.37595 | 15.73222 | NA | NA | NA | NA | NA | NA | NA | NA | 3.71559 | 0.60326 | 1.73201 | 0.18967 | 0.61318 | 0.12892 | 0.02685 | 0.11059 | 0.02635 | 0.11369 | 0.02893 | 0.06042 | 0.02573 | 0.05676 | 0.01734 | 0.04247 | 0.0138 | NA | BDL | NA | 14.25438 | NA | 0.04786 | 0.26221
1939 | Kaladawan | No | Tarim | Skarn | ZKB-11-6 | Magnetite | LA-ICP-MS | Mag Kaladawan OGR | NA | NA | NA | 1180.6905707 | 143.04705882 | 569.61333333 | 16.146118078 | NA | NA | 125.28571429 | 0.19022 | 232.78712908 | 24.06616 | BDL | 2523.4916267 | 10.245 | 2.38779 | 0.50397 | 88.10697 | 1.87503 | NA | 1.11216 | NA | 0.05016 | 0.03755 | 0.44098 | 0.10248 | 0.15519 | 4.67028 | NA | NA | NA | NA | NA | NA | NA | NA | 0.21803 | 0.12367 | 0.36136 | 0.04913 | 0.22118 | 0.14121 | 0.03845 | 0.17358 | 0.01509 | 0.06713 | 0.04163 | 0.05934 | 0.01705 | 0.12246 | 0.01984 | 0.0464 | 0.02138 | NA | BDL | NA | 0.94847 | NA | 0.02417 | 0.1275
1940 | Kaladawan | No | Tarim | Skarn | ZKB-11-7 | Magnetite | LA-ICP-MS | Mag Kaladawan OGR | NA | NA | NA | 792.43325062 | 82.058823529 | 502.13333333 | 16.84432859 | NA | NA | 139.5 | 0.19152 | 251.00733692 | 23.85059 | BDL | 2433.7320271 | 10.39315 | 2.02872 | 0.38455 | 62.56887 | 1.40878 | NA | 0.7263 | NA | 0.05625 | 0.03791 | 0.57273 | 0.08517 | 0.33721 | 0.28968 | NA | NA | NA | NA | NA | NA | NA | NA | 0.13458 | 0.02193 | 0.22746 | 0.0171 | 0.10279 | 0.15923 | 0.02332 | 0.13672 | 0.01755 | 0.14276 | 0.02407 | 0.04949 | 0.01564 | 0.17729 | 0.03662 | 0.03932 | 0.01722 | NA | 0.44352 | NA | 0.07975 | NA | 0.0144 | 0.14172
1941 | Kaladawan | No | Tarim | Skarn | ZKB-11-8 | Magnetite | LA-ICP-MS | Mag Kaladawan OGR | NA | NA | NA | 675.21439206 | 69.247058824 | 431.34 | 13.615104974 | NA | NA | 183.21428571 | 0.16227 | 225.65487667 | 23.2744 | 11.98654 | 2323.2944178 | 13.22358 | 1.6563 | 0.55875 | 73.96993 | 1.20784 | NA | 2.36309 | NA | 0.85643 | 0.38613 | 0.22102 | 0.15912 | 0.12899 | 1.64884 | NA | NA | NA | NA | NA | NA | NA | NA | 2.24634 | 0.08566 | 0.23405 | 0.03011 | 0.12269 | 0.14169 | 0.03718 | 0.20456 | 0.01674 | 0.07964 | 0.01478 | 0.08344 | 0.03107 | 0.12162 | 0.00838 | 0.03872 | 0.02612 | NA | 0.3441 | NA | 2.89282 | NA | 0.017 | 0.05656
1942 | Kaladawan | No | Tarim | Skarn | ZKB-11-9 | Magnetite | LA-ICP-MS | Mag Kaladawan OGR | NA | NA | NA | 1666.2081886 | 203.02941176 | 1022.5133333 | 17.062519374 | NA | NA | 217.14285714 | 0.3149 | 424.51885564 | 24.39028 | BDL | 2748.3940231 | 1.89904 | 2.0258 | 0.42063 | 108.80966 | 1.64004 | NA | 0.5192 | NA | 0.08871 | 0.03709 | 0.62083 | 0.09706 | 0.40483 | 1.51849 | NA | NA | NA | NA | NA | NA | NA | NA | 0.15656 | 0.0259 | 0.01849 | 0.01529 | 0.08881 | 0.10158 | 0.02615 | 0.18545 | 0.03244 | 0.12807 | 0.05915 | 0.13765 | 0.02234 | 0.17854 | 0.02222 | 0.06299 | 0.06421 | NA | 0.53914 | NA | 0.10524 | NA | 0.03832 | 0.28492
1943 | Lietinggang | No | Gangdese | Skarn | LTG-Ⅲ | Magnetite | LA-ICP-MS | Mag Lietinggang APM | NA | NA | NA | NA | NA | NA | NA | NA | NA | NA | 1.32 | NA | 31.6 | 15.5 | NA | 8.03 | 16.1 | NA | 1327 | 5.73 | NA | NA | NA | 1.85 | 11.9 | 0.96 | 9.94 | NA | NA | NA | NA | NA | NA | NA | 278 | NA | 0.35 | 3.24 | 1.19 | 3.11 | 0.42 | 1.53 | 0.21 | 0.04 | 0.19 | 0.02 | 0.12 | 0.03 | 0.09 | 0.01 | 0.07 | 0.01 | 0.82 | 0.84 | NA | NA | NA | 22.6 | NA | 0.24 | 0.28
1944 | Lietinggang | No | Gangdese | Skarn | LTG-Ⅲ | Magnetite | LA-ICP-MS | Mag Lietinggang APM | NA | NA | NA | NA | NA | NA | NA | NA | NA | NA | 1.54 | NA | 32.4 | 10.5 | NA | 7.66 | 15.1 | NA | 1269 | 5.92 | NA | NA | NA | 1.51 | 14.1 | 0.71 | 11.5 | NA | NA | NA | NA | NA | NA | NA | 40.3 | NA | 0.34 | 4.02 | 0.93 | 3 | 0.33 | 1.26 | 0.16 | 0.03 | 0.15 | 0.02 | 0.1 | 0.02 | 0.06 | 0.01 | 0.05 | 0.01 | 0.85 | 0.36 | NA | NA | NA | 9.58 | NA | 0.28 | 0.27
1945 | Lietinggang | No | Gangdese | Skarn | LTG-Ⅳ | Magnetite | LA-ICP-MS | Mag Lietinggang APM | NA | NA | NA | NA | NA | NA | NA | NA | NA | NA | 1.18 | NA | 24.9 | 14.8 | NA | 23.4 | 10.7 | NA | 1318 | 5.4 | NA | NA | NA | 5.88 | 8.66 | 0.49 | 6.83 | NA | NA | NA | NA | NA | NA | NA | 78.6 | NA | 0.37 | 11.3 | 0.98 | 2.12 | 0.21 | 0.82 | 0.15 | 0.03 | 0.15 | 0.02 | 0.11 | 0.02 | 0.05 | 0.01 | 0.05 | 0.01 | 0.35 | 0.31 | NA | NA | NA | 13 | NA | 0.41 | 0.16
1946 | Lietinggang | No | Gangdese | Skarn | LTG -Ⅶ | Magnetite | LA-ICP-MS | Mag Lietinggang APM | NA | NA | NA | NA | NA | NA | NA | NA | NA | NA | 1.09 | NA | 51.7 | 17 | NA | 7.74 | 19.8 | NA | 1307 | 5.66 | NA | NA | NA | 1.65 | 13.4 | 0.48 | 4.53 | NA | NA | NA | NA | NA | NA | NA | 48.8 | NA | 0.37 | 3.19 | 0.61 | 1.74 | 0.23 | 0.86 | 0.12 | 0.03 | 0.1 | 0.02 | 0.07 | 0.01 | 0.05 | 0.01 | 0.04 | 0.01 | 0.2 | 0.22 | NA | NA | NA | 13.2 | NA | 0.16 | 0.2
1947 | Lietinggang | No | Gangdese | Skarn | LTG-Ⅰ | Magnetite | LA-ICP-MS | Mag Lietinggang APM | NA | NA | NA | NA | NA | NA | NA | NA | NA | NA | 0.98 | NA | 41.5 | 19.4 | NA | 15.2 | 19.4 | NA | 1837 | 6.07 | NA | NA | NA | 0.86 | 8.47 | 0.4 | 5.95 | NA | NA | NA | NA | NA | NA | NA | 79.3 | NA | 0.2 | 5.2 | 0.69 | 1.37 | 0.15 | 0.54 | 0.08 | 0.01 | 0.08 | 0.01 | 0.07 | 0.01 | 0.04 | 0.01 | 0.03 | 0.01 | 0.11 | 0.16 | NA | NA | NA | 16 | NA | 0.2 | 0.24
1948 | Lietinggang | No | Gangdese | Skarn | LTG-Ⅳ | Magnetite | LA-ICP-MS | Mag Lietinggang APM | NA | NA | NA | NA | NA | NA | NA | NA | NA | NA | 1.3 | NA | 25.9 | 10.8 | NA | 23 | 9.83 | NA | 1285 | 5.28 | NA | NA | NA | 2.47 | 9.67 | 0.3 | 12.2 | NA | NA | NA | NA | NA | NA | NA | 59.2 | NA | 0.3 | 4.73 | 0.47 | 0.71 | 0.09 | 0.35 | 0.06 | 0.01 | 0.06 | 0.01 | 0.05 | 0.01 | 0.03 | 0.01 | 0.03 | 0.01 | 0.47 | 0.23 | NA | NA | NA | 14.1 | NA | 0.27 | 0.16
1949 | Lietinggang | No | Gangdese | Skarn | LTG -V | Magnetite | LA-ICP-MS | Mag Lietinggang APM | NA | NA | NA | NA | NA | NA | NA | NA | NA | NA | 1.09 | NA | 12.1 | 11.5 | NA | 22.9 | 10.8 | NA | 1205 | 5.56 | NA | NA | NA | 1.48 | 11.4 | 0.46 | 13.5 | NA | NA | NA | NA | NA | NA | NA | 106 | NA | 0.3 | 15.1 | 0.24 | 0.43 | 0.05 | 0.21 | 0.05 | 0.01 | 0.05 | 0.01 | 0.07 | 0.01 | 0.05 | 0.01 | 0.05 | 0.01 | 0.49 | 0.12 | NA | NA | NA | 22.2 | NA | 0.21 | 0.12
1950 | Lietinggang | No | Gangdese | Skarn | LTG -V | Magnetite | LA-ICP-MS | Mag Lietinggang APM | NA | NA | NA | NA | NA | NA | NA | NA | NA | NA | 0.88 | NA | 13.6 | 13.9 | NA | 24.3 | 11.5 | NA | 1242 | 5.25 | NA | NA | NA | 1.34 | 11.6 | 0.54 | 3.57 | NA | NA | NA | NA | NA | NA | NA | 79.6 | NA | 0.3 | 15.7 | 0.36 | 0.46 | 0.07 | 0.31 | 0.07 | 0.02 | 0.07 | 0.01 | 0.07 | 0.02 | 0.06 | 0.01 | 0.05 | 0.01 | 0.27 | 0.25 | NA | NA | NA | 23 | NA | 0.19 | 0.14
1951 | Lietinggang | No | Gangdese | Skarn | LTG-Ⅱ | Magnetite | LA-ICP-MS | Mag Lietinggang APM | NA | NA | NA | NA | NA | NA | NA | NA | NA | NA | 1 | NA | 33.9 | 12.2 | NA | 18.5 | 13.6 | NA | 925 | 6.22 | NA | NA | NA | 0.78 | 9.42 | 0.3 | 6.53 | NA | NA | NA | NA | NA | NA | NA | 94.1 | NA | 0.16 | 1.26 | 0.25 | 0.38 | 0.04 | 0.19 | 0.04 | 0.02 | 0.04 | 0.01 | 0.04 | 0.01 | 0.03 | 0.01 | 0.03 | 0.01 | 0.14 | 0.11 | NA | NA | NA | 11.2 | NA | 0.18 | 0.13
1952 | Lietinggang | No | Gangdese | Skarn | LTG-Ⅱ | Magnetite | LA-ICP-MS | Mag Lietinggang APM | NA | NA | NA | NA | NA | NA | NA | NA | NA | NA | 1.4 | NA | 34.4 | 15.8 | NA | 19.4 | 12.7 | NA | 911 | 6 | NA | NA | NA | 0.78 | 10.4 | 0.38 | 11.9 | NA | NA | NA | NA | NA | NA | NA | 76.5 | NA | 0.17 | 3.41 | 0.29 | 0.48 | 0.05 | 0.24 | 0.05 | 0.02 | 0.05 | 0.01 | 0.05 | 0.01 | 0.04 | 0.01 | 0.03 | 0.01 | 1.19 | 0.6 | NA | NA | NA | 9.86 | NA | 0.15 | 0.11
1953 | Lietinggang | No | Gangdese | Skarn | LTG-Ⅳ | Magnetite | LA-ICP-MS | Mag Lietinggang APM | NA | NA | NA | NA | NA | NA | NA | NA | NA | NA | 1.02 | NA | 25.3 | 11.3 | NA | 23.8 | 10.3 | NA | 1323 | 4.99 | NA | NA | NA | 1.15 | 8.58 | 0.14 | 6.34 | NA | NA | NA | NA | NA | NA | NA | 52.6 | NA | 0.3 | 4.57 | 0.11 | 0.22 | 0.03 | 0.13 | 0.02 | 0.01 | 0.03 | 0.01 | 0.02 | 0.01 | 0.01 | 0.01 | 0.01 | 0.01 | 0.24 | 0.56 | NA | NA | NA | 11.8 | NA | 0.08 | 0.13
1954 | Lietinggang | No | Gangdese | Skarn | LTG -V | Magnetite | LA-ICP-MS | Mag Lietinggang APM | NA | NA | NA | NA | NA | NA | NA | NA | NA | NA | 0.95 | NA | 12.4 | 20 | NA | 23 | 13.3 | NA | 1190 | 5.07 | NA | NA | NA | 1.39 | 12.1 | 0.33 | 3.43 | NA | NA | NA | NA | NA | NA | NA | 102 | NA | 0.29 | 12.5 | 0.24 | 0.34 | 0.04 | 0.15 | 0.03 | 0.01 | 0.04 | 0.01 | 0.05 | 0.01 | 0.04 | 0.01 | 0.03 | 0.01 | 0.16 | 0.55 | NA | NA | NA | 20.8 | NA | 0.11 | 0.13
1955 | Litun | No | NCCMB | Skarn | 109-1 | Magnetite | LA-ICP-MS | Mag Litun GSAB | NA | NA | 81.22 | 1733.931942 | 2868.8393 | 3184.997424 | 1.6051320304077 | NA | 33.8216027711215 | 1219.091993 | 0.52 | 203.9737172 | 13.9 | 1 | 349.0008131 | 18.5 | 1.32 | 1.97 | 15.94 | 3.68 | 0.3 | NA | NA | 0.03 | 7.14 | NA | 2.01 | 0.62 | 0.31 | NA | NA | NA | 0.1 | NA | 1.39 | NA | NA | 5.52 | NA | NA | NA | NA | NA | NA | NA | NA | NA | NA | NA | NA | NA | NA | 0.01 | 0.016 | 1.12 | NA | NA | 0.08 | 0.0191 | NA | NA
1956 | Litun | No | NCCMB | Skarn | 109-2 | Magnetite | LA-ICP-MS | Mag Litun GSAB | NA | NA | 196.67 | 1135.790506 | 2457.766405 | 2825.89569 | 3.46887746772514 | NA | 129.480618494798 | 949.3598919 | 0.5 | 201.8221661 | 19.4 | 0.8 | 302.2746396 | 14 | 1.32 | 11.84 | 9.29 | 3.6 | 0.09 | NA | NA | 0.26 | 7.51 | NA | 1.14 | 0.67 | 0.45 | NA | NA | NA | 0.03 | NA | 0.71 | NA | NA | 8.37 | NA | NA | NA | NA | NA | NA | NA | NA | NA | NA | NA | NA | NA | NA | 0.03 | 0.031 | 0.96 | NA | NA | 0.26 | 0.0462 | NA | NA
1957 | Litun | No | NCCMB | Skarn | (165-1)-1.3 | Magnetite | LA-ICP-MS | Mag Litun GSAB | NA | NA | 547.26 | 2749.316151 | 4733.691481 | 7011.351606 | 19.9868029237349 | NA | 731.745881058249 | 3344.464127 | 0.51 | 237.3571206 | 31.9 | BDL | 351.7429399 | 9.82 | 8.81 | 0.52 | 15.3 | 4.05 | 3.56 | NA | NA | 1.17 | 33.97 | NA | BDL | 0.74 | 0.66 | NA | NA | NA | 0.44 | NA | 7.36 | NA | NA | 38.2 | NA | NA | NA | NA | NA | NA | NA | NA | NA | NA | NA | NA | NA | NA | 0.06 | 0.11 | 0.46 | NA | NA | 1.06 | 0.047 | NA | NA
1958 | Litun | No | NCCMB | Skarn | (165-1)-1.4 | Magnetite | LA-ICP-MS | Mag Litun GSAB | NA | NA | 442.07 | 450.3135238 | 1078.157738 | 2606.962313 | 19.560880502204 | NA | 348.51139429437 | 2255.608848 | BDL | 159.3967314 | 32 | 25 | 272.1318073 | 5.45 | 11.2 | 0.32 | 12 | 2.94 | 0.76 | NA | NA | 0.98 | 19.57 | NA | BDL | 0.99 | 0.76 | NA | NA | NA | 1.08 | NA | BDL | NA | NA | 23.4 | NA | NA | NA | NA | NA | NA | NA | NA | NA | NA | NA | NA | NA | NA | BDL | 0.1 | 0.21 | NA | NA | 0.86 | 0.02 | NA | NA
1959 | Litun | No | NCCMB | Skarn | (165-3)-1.1 | Magnetite | LA-ICP-MS | Mag Litun GSAB | NA | NA | 79.24 | 165.3331347 | 821.4766449 | 765.7790898 | 7.36171549054381 | NA | 88.5248190321275 | 725.5737017 | BDL | 187.1297908 | 29.7 | 15 | 248.5880531 | 5.58 | BDL | 0.64 | 6.63 | 2.47 | 0.63 | NA | NA | 0.13 | 5.34 | NA | BDL | 0.18 | 0.87 | NA | NA | NA | 0.17 | NA | 0.42 | NA | NA | 8.66 | NA | NA | NA | NA | NA | NA | NA | NA | NA | NA | NA | NA | NA | NA | BDL | 0.057 | 0.091 | NA | NA | 0.14 | 0.017 | NA | NA
1960 | Litun | No | NCCMB | Skarn | (165-3)-1.2 | Magnetite | LA-ICP-MS | Mag Litun GSAB | NA | NA | 45.22 | 101.2410394 | 1457.021489 | 1848.607579 | 63.8606197434918 | NA | 59.5038223208387 | 985.5723094 | 0.26 | 261.0051043 | 33.8 | 12.9 | 268.7225411 | 8.32 | 3.8 | 0.36 | 7.92 | 3.11 | 0.61 | NA | NA | 0.014 | 2.43 | NA | 10.1 | 0.16 | 0.96 | NA | NA | NA | BDL | NA | 1.2 | NA | NA | 2.14 | NA | NA | NA | NA | NA | NA | NA | NA | NA | NA | NA | NA | NA | NA | 0.1 | BDL | 0.1 | NA | NA | 0.05 | BDL | NA | NA
1961 | Litun | No | NCCMB | Skarn | (165-4)-1.1 | Magnetite | LA-ICP-MS | Mag Litun GSAB | NA | NA | 47.06 | 136.5501375 | 399.5924828 | 1397.203288 | 29.31676639141 | NA | 54.0828409742353 | 483.0917731 | BDL | 97.41801623 | 31.5 | BDL | 226.5785306 | 12.8 | 6.65 | 1 | 5.04 | 2.22 | 2.24 | NA | NA | 0.24 | 3.38 | NA | 9.57 | 0.14 | 2.25 | NA | NA | NA | 0.71 | NA | BDL | NA | NA | 1.83 | NA | NA | NA | NA | NA | NA | NA | NA | NA | NA | NA | NA | NA | NA | 0.072 | 0.036 | 0.17 | NA | NA | 0.24 | BDL | NA | NA
1962 | Litun | No | NCCMB | Skarn | (165-4)-1.2 | Magnetite | LA-ICP-MS | Mag Litun GSAB | NA | NA | 539.1 | 1662.498394 | 2999.108155 | 6273.700407 | 67.2209358853531 | NA | 453.261035418389 | 4039.45562 | 3.1 | 267.6149671 | 34.7 | 59.4 | 283.539115 | 10.7 | BDL | 0.71 | 8.58 | 4.86 | 2.84 | NA | NA | 0.8 | 29.14 | NA | 3.89 | 1.19 | 0.27 | NA | NA | NA | 0.41 | NA | 3.3 | NA | NA | 31.9 | NA | NA | NA | NA | NA | NA | NA | NA | NA | NA | NA | NA | NA | NA | 0.21 | 0.041 | 0.72 | NA | NA | 1.1 | 0.0001 | NA | NA
1963 | Litun | No | NCCMB | Skarn | (169-2)-1 | Magnetite | LA-ICP-MS | Mag Litun GSAB | NA | NA | 336.78 | 2008.326514 | 2584.554256 | 5659.974592 | 11.390767365588 | NA | 255.103278496623 | 3104.939706 | 0.26 | 95.8171207 | 7.03893787565295 | 9.9 | 313.0425457 | 23 | 13.02 | 1.96 | 22.86 | 17.73 | 0.02 | NA | NA | 0.15 | 11.49 | NA | 2.93 | 0.43 | 0.34 | NA | NA | NA | 0.07 | NA | 1.85 | NA | NA | 9.17 | NA | NA | NA | NA | NA | NA | NA | NA | NA | NA | NA | NA | NA | NA | 0.05 | 0.019 | 1.27 | NA | NA | 13.86 | 0.0028 | NA | NA
1964 | Litun | No | NCCMB | Skarn | (169-2)-2 | Magnetite | LA-ICP-MS | Mag Litun GSAB | NA | NA | 266.58 | 1147.631093 | 2160.523827 | 3565.906524 | 13.9978065632759 | NA | 241.826939432625 | 1541.402026 | BDL | 64.72715194 | 28.6 | 3.1 | 249.9760741 | 16.7 | 47.71 | 3.73 | 14.73 | 18.16 | 0.25 | NA | NA | 0.29 | 10.91 | NA | 1.48 | 0.11 | 4.39 | NA | NA | NA | 0.19 | NA | 1.25 | NA | NA | 9.08 | NA | NA | NA | NA | NA | NA | NA | NA | NA | NA | NA | NA | NA | NA | 0.02 | 0.021 | 1.48 | NA | NA | 0.63 | 0.0229 | NA | NA
1965 | Litun | No | NCCMB | Skarn | (169-2)-3 | Magnetite | LA-ICP-MS | Mag Litun GSAB | NA | NA | 741.55 | 1698.637354 | 2477.641 | 4638.056176 | BDL | NA | 359.935907937812 | 2454.852695 | 0.05 | 90.00162987 | 7.7 | 0.8 | 337.3617355 | 27.6 | 6.29 | 1.16 | 31.42 | 19.37 | 0.23 | NA | NA | 0.8 | 10.43 | NA | 2.34 | 0.38 | 0.26 | NA | NA | NA | 0.11 | NA | 1.81 | NA | NA | 10.67 | NA | NA | NA | NA | NA | NA | NA | NA | NA | NA | NA | NA | NA | NA | BDL | 0.02 | 1.09 | NA | NA | 0.61 | 0.0668 | NA | NA
1966 | Litun | No | NCCMB | Skarn | (169-2)-4 | Magnetite | LA-ICP-MS | Mag Litun GSAB | NA | NA | 331.83 | 616.9881438 | 1676.980354 | 2129.505772 | 13.2184005293878 | NA | 216.027615664224 | 922.427273 | 0.15 | 74.84787838 | 52.3 | 1.5 | 264.3086878 | 22.6 | 11.82 | 0.62 | 15.96 | 18.28 | 0.03 | NA | NA | 0.82 | 4.79 | NA | 1.04 | 0.18 | 0.69 | NA | NA | NA | 0.11 | NA | 1.05 | NA | NA | 6.97 | NA | NA | NA | NA | NA | NA | NA | NA | NA | NA | NA | NA | NA | NA | 0.04 | 0.015 | 0.55 | NA | NA | 0.86 | 0.0248 | NA | NA
1967 | Litun | No | NCCMB | Skarn | 183-1 | Magnetite | LA-ICP-MS | Mag Litun GSAB | NA | NA | 370.88 | 1263.976636 | 2293.953909 | 4946.010333 | BDL | NA | 137.06524664899 | 2125.541369 | BDL | 373.7171394 | 30.4 | 2.1 | 304.5873033 | 23.7 | 17.08 | 1.9 | 21.86 | 17.61 | 0.11 | NA | NA | 0.13 | 7.83 | NA | 2.51 | 0.1 | 1.02 | NA | NA | NA | 0.09 | NA | 0.91 | NA | NA | 3.16 | NA | NA | NA | NA | NA | NA | NA | NA | NA | NA | NA | NA | NA | NA | 0.07 | 0.011 | 0.04 | NA | NA | 0.11 | 0.0329 | NA | NA
1968 | Litun | No | NCCMB | Skarn | 183-2 | Magnetite | LA-ICP-MS | Mag Litun GSAB | NA | NA | 511.02 | 1680.664505 | 2332.127282 | 6132.170521 | 9.9428047845454 | NA | 260.065477632657 | 2437.55983 | 0.05 | 209.4524955 | 34.4 | 2 | 340.5983095 | 33.3 | 16.86 | 0.28 | 29.11 | 19.15 | 0.31 | NA | NA | 0.28 | 9.99 | NA | 1.67 | 0.1 | 0.25 | NA | NA | NA | 0.07 | NA | 0.71 | NA | NA | 5.33 | NA | NA | NA | NA | NA | NA | NA | NA | NA | NA | NA | NA | NA | NA | BDL | 0.012 | 0.13 | NA | NA | 0.65 | BDL | NA | NA
1969 | Litun | No | NCCMB | Skarn | 47-1.1 | Magnetite | LA-ICP-MS | Mag Litun GSAB | NA | NA | 72.8355535397975 | 1974.30125749611 | 2181.33592542513 | 1639.56082643431 | 9.65736778089407 | NA | 94.3511694422091 | 564.704673468977 | 0.739135938997515 | 152.529747284988 | 31.1556880948923 | BDL | 243.526755438015 | 10.4830091045876 | 5.46863766053804 | BDL | 6.46496176561506 | 11.3987465702011 | 0.740070902460249 | NA | NA | BDL | BDL | NA | BDL | 0.535529570624882 | 1.01119267248016 | NA | NA | NA | BDL | NA | BDL | NA | NA | 1.28381153828238 | NA | NA | NA | NA | NA | NA | NA | NA | NA | NA | NA | NA | NA | NA | 0.328555389885991 | 0.0415519352912505 | BDL | NA | NA | 0.482779538168694 | 0.0629637191258295 | NA | NA
1970 | Litun | No | NCCMB | Skarn | 47-1.2 | Magnetite | LA-ICP-MS | Mag Litun GSAB | NA | NA | 653.695337922512 | 3256.00654973448 | 2624.34303847036 | 6051.31746620072 | 3.74869311297287 | NA | 968.278830897269 | 2178.85525037371 | BDL | 187.060866195757 | 25.2535328525474 | 9.3948248471013 | 290.962644995573 | 12.9593956189026 | BDL | 2.12868452335997 | 38.8964384434628 | 17.9756617840056 | 4.6700267626961 | NA | NA | 2.1014079337346 | 6.37140180888537 | NA | 0.741611994959647 | 2.25598733287749 | 0.0739311804903637 | NA | NA | NA | BDL | NA | 0.381350342229643 | NA | NA | 12.7633274273815 | NA | NA | NA | NA | NA | NA | NA | NA | NA | NA | NA | NA | NA | NA | BDL | 0.0975232252148898 | 0.296823553515222 | NA | NA | 0.941487930316926 | 0.11213659856109 | NA | NA
1971 | Litun | No | NCCMB | Skarn | 533-1.1 | Magnetite | LA-ICP-MS | Mag Litun GSAB | NA | NA | 260.628598346026 | 273.640580502591 | 1055.34447160613 | 489.615799276988 | 23.5456002735557 | NA | 304.079954128686 | 2306.59541022395 | 1.36646515570448 | 131.124224168874 | 31.5807884155283 | BDL | 226.843561544568 | 8.17561235607133 | 2.5528259646948 | 3.9644489436473 | 18.2383256039294 | 2.48589895415759 | 0.842205913596015 | NA | NA | 0.466234333161035 | 12.4913034560057 | NA | 2.52430387264146 | 0.289549772895595 | 0.913163061223579 | NA | NA | NA | BDL | NA | 1.12078963158798 | NA | NA | 14.6101774771507 | NA | NA | NA | NA | NA | NA | NA | NA | NA | NA | NA | NA | NA | NA | 0.0252738343953711 | 0.0365759477836061 | 0.477610509622415 | NA | NA | 0.329883151741694 | 0.0491901697098495 | NA | NA
1972 | Litun | No | NCCMB | Skarn | 533-1.2 | Magnetite | LA-ICP-MS | Mag Litun GSAB | NA | NA | 309.664473332058 | 539.572740060944 | 1528.40321761932 | 2693.72514906648 | BDL | NA | 365.702986314117 | 2068.64165051713 | BDL | 216.35411019883 | 32.3666330208094 | 9.6000009329603 | 260.256889196635 | 10.1129546614983 | 4.40158656389993 | BDL | 21.9441373373922 | 2.54921250016191 | 0.321350106122549 | NA | NA | 0.324656702073766 | 14.1453281711178 | NA | 5.88795672931878 | 0.511228634209694 | 0.788530417127393 | NA | NA | NA | BDL | NA | 0.271624700368769 | NA | NA | 21.2440715000002 | NA | NA | NA | NA | NA | NA | NA | NA | NA | NA | NA | NA | NA | NA | 0.0633505623711252 | 0.0125891000884084 | 0.142234702072018 | NA | NA | BDL | 0.00250977323320778 | NA | NA
1973 | Litun | No | NCCMB | Skarn | 605-1 | Magnetite | LA-ICP-MS | Mag Litun GSAB | NA | NA | 83.8703181217346 | 3624.90556621219 | 1221.81441915717 | 1901.57697170251 | 39.8485571613976 | NA | 139.237338023983 | 826.434528356164 | 2.01855635423795 | 106.654764813601 | 27.5849027014242 | 21.9275851799301 | 409.162934377427 | 27.9534242843326 | 5.47079903901171 | 1.22901891176797 | 44.4949837646633 | 9.48173215742997 | 3.06466135087064 | NA | NA | BDL | 2.08339065305613 | NA | 2.34657634214221 | 0.878405966018434 | 0.476244285215516 | NA | NA | NA | BDL | NA | 6.42313291393272 | NA | NA | 2.01694078303769 | NA | NA | NA | NA | NA | NA | NA | NA | NA | NA | NA | NA | NA | NA | 0.0402514991978846 | 0.0312568450179788 | 0.527685220213134 | NA | NA | 0.050345846299609 | 0.0394580379509622 | NA | NA
1974 | Litun | No | NCCMB | Skarn | 605-2 | Magnetite | LA-ICP-MS | Mag Litun GSAB | NA | NA | 125.372622135438 | 4475.14605438423 | 1343.86884861191 | 1521.82713824853 | 8.61036756748503 | NA | 84.7422203617902 | 1484.8184481115 | 1.03191469648503 | 150.894532023758 | 27.3175453419942 | BDL | 380.322222162405 | 22.0374688475121 | 14.5294201988567 | 0.448014082504704 | 46.3592850219851 | 10.4384248635419 | 1.27508324626439 | NA | NA | BDL | 2.47372916742085 | NA | 0.16757737948928 | 1.09572203301308 | 0.155817608894418 | NA | NA | NA | 0.0093108295672569 | NA | 4.74475264279413 | NA | NA | 2.52023764306047 | NA | NA | NA | NA | NA | NA | NA | NA | NA | NA | NA | NA | NA | NA | BDL | 0.0757904725231952 | 1.168978745167 | NA | NA | 0.0649199979661605 | 0.0137886720579933 | NA | NA
1975 | Litun | No | NCCMB | Skarn | 605-3 | Magnetite | LA-ICP-MS | Mag Litun GSAB | NA | NA | 564.289573404012 | 3019.1458836257 | 2940.74815788115 | 3482.52225663068 | 36.1313224716748 | NA | 175.655246468119 | 1370.8771048565 | BDL | 257.339461784724 | 27.5556602155172 | 4.70606383764102 | 268.048846307557 | 15.1619002104822 | 30.3764529430141 | 0.780687801294595 | 43.4444822619754 | 11.1799011405648 | 0.902477308672286 | NA | NA | 0.132609704177296 | 7.97305126304797 | NA | BDL | BDL | 0.447512210245673 | NA | NA | NA | BDL | NA | 1.49036479616296 | NA | NA | 3.9491646401877 | NA | NA | NA | NA | NA | NA | NA | NA | NA | NA | NA | NA | NA | NA | BDL | 0.0132476077166532 | 0.0624423558446417 | NA | NA | 0.141987335753095 | 0.0399199833702469 | NA | NA
1976 | Litun | No | NCCMB | Skarn | 605-4 | Magnetite | LA-ICP-MS | Mag Litun GSAB | NA | NA | 98.9549209466924 | 541.319117570683 | 1111.05707477621 | 1435.59582181981 | BDL | NA | 65.7260294594305 | 2538.27852711257 | BDL | 314.427799670218 | 24.1075925429522 | BDL | 274.402732785334 | 6.03408729389866 | 4.82057027649373 | 2.58688220871088 | 12.4461215375452 | 12.1557553796151 | BDL | NA | NA | BDL | 2.77393521763193 | NA | BDL | 0.126573257664666 | 2.05640970093492 | NA | NA | NA | 0.229577879906425 | NA | 2.64942627226206 | NA | NA | 1.62993185541017 | NA | NA | NA | NA | NA | NA | NA | NA | NA | NA | NA | NA | NA | NA | 0.0740213257718425 | 0.00608040080746005 | 0.410917155703908 | NA | NA | 0.0376203909746146 | 0.0797804111195932 | NA | NA
1977 | Litun | No | NCCMB | Skarn | 605-5 | Magnetite | LA-ICP-MS | Mag Litun GSAB | NA | NA | 122.305966322574 | 518.060575194728 | 1102.04254722518 | 1391.06631599313 | 73.5996553048749 | NA | 102.876632252725 | 6262.31574351692 | 0.205400197743194 | 342.376511071557 | 31.0901471503034 | 0.54668175754055 | 276.601590393307 | 4.74987053113297 | 16.0892532028518 | 1.25650858403479 | 11.4141033351674 | 12.074788265356 | 0.631426553777152 | NA | NA | BDL | 10.6954655935511 | NA | 2.38677539969248 | BDL | 0.716324067695329 | NA | NA | NA | 0.247209917825411 | NA | 3.08333526321981 | NA | NA | 1.00119460311081 | NA | NA | NA | NA | NA | NA | NA | NA | NA | NA | NA | NA | NA | NA | BDL | 0.0136653270086377 | 0.0644931287714477 | NA | NA | 3.78092102167402 | 0.00977619226914485 | NA | NA
1978 | Litun | No | NCCMB | Skarn | 607-1.1 | Magnetite | LA-ICP-MS | Mag Litun GSAB | NA | NA | 617.141220238408 | 752.666673846427 | 1461.19893105091 | 3469.09957587611 | 7.350738034055 | NA | 509.171220469037 | 3486.79623342538 | BDL | 243.044773736128 | 30.6447701074912 | 3.4915027005002 | 260.127998447404 | 11.8285101131936 | 0.34071265322325 | 2.38228886602628 | 18.9015011249524 | 3.44769475139059 | BDL | NA | NA | 1.274715124994 | 19.3666375179073 | NA | 4.64483822523982 | 1.49938320517597 | 0.685547041661409 | NA | NA | NA | BDL | NA | 1.93204245912567 | NA | NA | 28.4750319338591 | NA | NA | NA | NA | NA | NA | NA | NA | NA | NA | NA | NA | NA | NA | 0.137172739590358 | 0.0576486904123015 | 0.519784161244534 | NA | NA | 1.30192270891098 | BDL | NA | NA
1979 | Litun | No | NCCMB | Skarn | 614-1.1 | Magnetite | LA-ICP-MS | Mag Litun GSAB | NA | NA | 460.697515919082 | 953.567395698204 | 1783.16268662363 | 2866.96638803364 | 31.6161988871984 | NA | 447.759084758494 | 2704.04099654212 | 1.05363500422191 | 202.35514150419 | 30.8772830437452 | 4.5607211903239 | 264.628506275494 | 8.90159283523916 | 6.05246657769851 | 0.314850752565248 | 7.05098411129563 | 2.55499309656855 | BDL | NA | NA | 0.890322205841172 | 28.5645501374604 | NA | BDL | 2.27994228752279 | 0.941267772537491 | NA | NA | NA | 0.181963154099127 | NA | 1.10902955209386 | NA | NA | 61.417665711203 | NA | NA | NA | NA | NA | NA | NA | NA | NA | NA | NA | NA | NA | NA | 0.218612833046011 | 0.1804432034053 | 0.0993336700565527 | NA | NA | 0.659658541961201 | BDL | NA | NA
1980 | Litun | No | NCCMB | Skarn | 907-1.1 | Magnetite | LA-ICP-MS | Mag Litun GSAB | NA | NA | 117.893405818949 | 502.024763224817 | 1131.83981730513 | 1379.71246987908 | BDL | NA | 73.0099705417531 | 1782.63335683672 | 2.12196193642788 | 187.078726785876 | 32.7479774006847 | 0.7958109946414 | 251.47360508524 | 14.4101045875863 | 11.193227364969 | 10.6627143065692 | 21.9142786132047 | 2.18687297290953 | 1.69978432565873 | NA | NA | 0.245182725203134 | 3.7302624811657 | NA | 43.9630809177725 | 0.0392855419637667 | 8.7900395813965 | NA | NA | NA | BDL | NA | 0.543584210573422 | NA | NA | 3.32484405105683 | NA | NA | NA | NA | NA | NA | NA | NA | NA | NA | NA | NA | NA | NA | 0.715839360608268 | BDL | 4.38489375187631 | NA | NA | 0.878550018821628 | 0.108418549426721 | NA | NA
1981 | Litun | No | NCCMB | Skarn | 907-1.1 | Magnetite | LA-ICP-MS | Mag Litun GSAB | NA | NA | 372.273805336824 | 2206.74394197026 | 2955.31577284389 | 4290.16440146351 | BDL | NA | 151.663793583161 | 3937.96032464428 | 2.4556453004622 | 304.976561132409 | 31.2922556675056 | 6.2002596597526 | 334.169453550337 | 10.9704620922772 | 3.99549540222871 | BDL | 13.8480661252874 | 3.60918622217406 | BDL | NA | NA | 0.47216538552234 | 18.7186507108156 | NA | 3.6591883161155 | 2.18075916297008 | 2.31531797852036 | NA | NA | NA | 0.255314571584639 | NA | 0.98950218175096 | NA | NA | 9.42736305965562 | NA | NA | NA | NA | NA | NA | NA | NA | NA | NA | NA | NA | NA | NA | 0.0725768945324928 | 0.0609775679649949 | 0.977244957771404 | NA | NA | 0.145634888680515 | 0.0198162915188431 | NA | NA
1982 | Litun | No | NCCMB | Skarn | 921-1.1 | Magnetite | LA-ICP-MS | Mag Litun GSAB | NA | NA | 183.474623810299 | 249.510144519724 | 1492.72572838416 | 2004.64324014282 | 48.1615953372318 | NA | 203.447266506309 | 1493.48118380057 | BDL | 260.393325406589 | 31.2599029155398 | 2.10821571485499 | 249.84493724092 | 10.6251010577896 | 8.18697498483675 | 0.293799415549931 | 14.0488634043312 | 2.18260417367611 | 1.2144293936386 | NA | NA | 0.519361181031409 | 8.5003022270023 | NA | 1.42248393015767 | 0.18609786423319 | 0.484170184948009 | NA | NA | NA | 0.152399107046002 | NA | 1.20036641564344 | NA | NA | 8.73270767514233 | NA | NA | NA | NA | NA | NA | NA | NA | NA | NA | NA | NA | NA | NA | 0.0573273808755442 | 0.0237974934156995 | BDL | NA | NA | 0.648667738853376 | BDL | NA | NA
1983 | Litun | No | NCCMB | Skarn | 921-1.2 | Magnetite | LA-ICP-MS | Mag Litun GSAB | NA | NA | 79.1023323668734 | 95.2997930280015 | 1306.78304520456 | 2736.3365922485 | BDL | NA | 52.8116813807551 | 1178.85525037371 | 1.52124963296104 | 239.186336859326 | 32.8989851897939 | 0.823130272587056 | 258.801249222147 | 9.91421531976131 | 4.65855503495059 | 0.636098872684569 | 10.1679252574716 | 2.08451955542482 | BDL | NA | NA | 0.107928223015877 | 3.72481254252136 | NA | 2.23310690995275 | BDL | 0.639086453230865 | NA | NA | NA | BDL | NA | 0.136264192964148 | NA | NA | 4.92200554119948 | NA | NA | NA | NA | NA | NA | NA | NA | NA | NA | NA | NA | NA | NA | BDL | 0.0271936717781466 | 0.0629540756234868 | NA | NA | 0.268398823237338 | 0.0717158531559216 | NA | NA
1984 | Litun | No | NCCMB | Skarn | (165-1)-2.1 | Magnetite | LA-ICP-MS | Mag Litun GSAB | NA | NA | 945.5 | 3469.953964 | 5406.64319 | 13101.75373 | 28.2520347362504 | NA | 587.197478536797 | 7429.88485 | 7.43 | 731.7931449 | 31.1 | 38.6 | 380.6149068 | 10.2 | 11.5 | 0.6 | 11.2 | 5.25 | 4.61 | NA | NA | 0.88 | 59.44 | NA | 11.6 | 7.07 | 0.56 | NA | NA | NA | BDL | NA | 4.82 | NA | NA | 82.4 | NA | NA | NA | NA | NA | NA | NA | NA | NA | NA | NA | NA | NA | NA | 0.041 | 0.2 | 1.54 | NA | NA | 0.57 | 0.14 | NA | NA
1985 | Litun | No | NCCMB | Skarn | (165-1)-2.2 | Magnetite | LA-ICP-MS | Mag Litun GSAB | NA | NA | 734.14 | 3116.207108 | 4600.800785 | 12558.82192 | 18.2128971614401 | NA | 526.917035332542 | 7849.099698 | 7.05 | 644.0931291 | 30.9 | BDL | 373.9515728 | 7.2 | 1.68 | 0.24 | 13.9 | 5.64 | 2.31 | NA | NA | 0.17 | 50.33 | NA | 11.6 | 5.52 | 0.42 | NA | NA | NA | 0.3 | NA | 1.65 | NA | NA | 71.1 | NA | NA | NA | NA | NA | NA | NA | NA | NA | NA | NA | NA | NA | NA | 0.37 | 0.15 | 1.44 | NA | NA | 0.16 | 0.055 | NA | NA
1986 | Litun | No | NCCMB | Skarn | (165-1)-2.3 | Magnetite | LA-ICP-MS | Mag Litun GSAB | NA | NA | 1008.19 | 3340.735702 | 6205.898868 | 12144.26826 | BDL | NA | 712.475546271782 | 6572.463563 | 5.7 | 665.8164252 | 28.6 | BDL | 375.0787164 | 9.51 | 6.18 | 0.3 | 15.6 | 6.41 | 4.25 | NA | NA | 0.24 | 57.13 | NA | 7.09 | 4.62 | 0.9 | NA | NA | NA | BDL | NA | 3.9 | NA | NA | 72.8 | NA | NA | NA | NA | NA | NA | NA | NA | NA | NA | NA | NA | NA | NA | 0.31 | 0.036 | 1.48 | NA | NA | 0.15 | 0.027 | NA | NA
1987 | Litun | No | NCCMB | Skarn | (165-3)-2.1 | Magnetite | LA-ICP-MS | Mag Litun GSAB | NA | NA | 787.67 | 3555.092029 | 5476.229454 | 12694.71973 | 50.294689411478 | NA | 424.856813942252 | 8915.805515 | 5.78 | 741.6820788 | 29.8 | BDL | 393.3960694 | 8.9 | 4.83 | 0.41 | 15.1 | 6.09 | 4.33 | NA | NA | 0.09 | 47.13 | NA | 14.4 | 5.87 | 0.78 | NA | NA | NA | 0.17 | NA | 3.38 | NA | NA | 43.7 | NA | NA | NA | NA | NA | NA | NA | NA | NA | NA | NA | NA | NA | NA | 0.32 | 0.051 | 2.27 | NA | NA | 0.12 | 0.083 | NA | NA
1988 | Litun | No | NCCMB | Skarn | (165-3)-2.2 | Magnetite | LA-ICP-MS | Mag Litun GSAB | NA | NA | 705.77 | 3357.443578 | 5003.293197 | 12881.5729 | 30.7571174286647 | NA | 451.825428679837 | 7745.039068 | 4.38 | 645.1150851 | 31.1 | 36 | 394.8353721 | 9.89 | 3.76 | 0.68 | 12.5 | 6.29 | 4.18 | NA | NA | 0.29 | 44.33 | NA | 13.7 | 4.77 | 0.3 | NA | NA | NA | 0.54 | NA | 0.31 | NA | NA | 28.4 | NA | NA | NA | NA | NA | NA | NA | NA | NA | NA | NA | NA | NA | NA | 0.25 | 0.084 | 1.51 | NA | NA | 0.21 | BDL | NA | NA
1989 | Litun | No | NCCMB | Skarn | (165-4)-2.1 | Magnetite | LA-ICP-MS | Mag Litun GSAB | NA | NA | 866.6 | 4087.049286 | 6089.016845 | 15242.59193 | 51.3303192881467 | NA | 501.166374403359 | 8410.081924 | 5.88 | 769.6853618 | 32.4 | 27.1 | 392.9974822 | 8.87 | 8.93 | 0.72 | 14 | 7.02 | 1.9 | NA | NA | 0.18 | 56.2 | NA | 12.6 | 10.8 | 0.5 | NA | NA | NA | BDL | NA | 5.73 | NA | NA | 51.3 | NA | NA | NA | NA | NA | NA | NA | NA | NA | NA | NA | NA | NA | NA | 0.43 | 0.16 | 1.72 | NA | NA | 0.22 | 0.038 | NA | NA
1990 | Litun | No | NCCMB | Skarn | (165-4)-2.2 | Magnetite | LA-ICP-MS | Mag Litun GSAB | NA | NA | 883.53 | 3672.423896 | 5925.333061 | 15500.47764 | 51.7684999470921 | NA | 617.841244674717 | 9658.107652 | 4.36 | 727.4059152 | 31.4 | 2.69 | 380.5068665 | 10.5 | 1.6 | BDL | 11 | 7.11 | 4.58 | NA | NA | 0.45 | 54.4 | NA | 8.86 | 6.53 | 0.59 | NA | NA | NA | BDL | NA | 4.69 | NA | NA | 57.4 | NA | NA | NA | NA | NA | NA | NA | NA | NA | NA | NA | NA | NA | NA | 0.21 | 0.11 | 2.63 | NA | NA | 0.22 | 0.093 | NA | NA
1991 | Litun | No | NCCMB | Skarn | 186-1 | Magnetite | LA-ICP-MS | Mag Litun GSAB | NA | NA | 1169.65 | 4099.740722 | 4740.838517 | 12921.45365 | BDL | NA | 802.09214459673 | 5970.722166 | 3.79 | 559.5140107 | 32.1 | 0.77 | 376.6897598 | 19.7 | 1.43 | 5.4826 | 8 | 5.3 | 0.24 | NA | NA | 1.81 | 84.57 | NA | 6.85 | 3.15 | 3.15 | NA | NA | NA | 0.2075 | NA | 1.31 | NA | NA | 154.3 | NA | NA | NA | NA | NA | NA | NA | NA | NA | NA | NA | NA | NA | NA | 0.19 | 0.15 | 1.23 | NA | NA | 1.27 | 0.153 | NA | NA
1992 | Litun | No | NCCMB | Skarn | 186-2 | Magnetite | LA-ICP-MS | Mag Litun GSAB | NA | NA | 1324.67 | 5156.821628 | 8542.030218 | 15762.55626 | 17.0079174448541 | NA | 913.085038967188 | 9318.415703 | 3.31 | 407.4515093 | 14.2 | 1.16 | 425.2272411 | 19.4 | 2.91 | 0.8952 | 14.3 | 6.13 | 0.57 | NA | NA | 0.61 | 77.76 | NA | 6.58 | 3.67 | 1.15 | NA | NA | NA | 0.0921 | NA | 6.04 | NA | NA | 81.8 | NA | NA | NA | NA | NA | NA | NA | NA | NA | NA | NA | NA | NA | NA | 0.08 | 0.03 | 2.72 | NA | NA | 0.48 | 0.144 | NA | NA
1993 | Litun | No | NCCMB | Skarn | 186-3 | Magnetite | LA-ICP-MS | Mag Litun GSAB | NA | NA | 1268.68 | 4923.751661 | 6851.4651 | 17278.47226 | 3.84741780295573 | NA | 1056.61647912743 | 9793.899634 | 2.43 | 238.7416186 | 16.5 | 1.31 | 448.7096629 | 16.7 | 28.18 | 2.7041 | 15.7 | 6.78 | 0.81 | NA | NA | 0.82 | 84.16 | NA | 6.14 | 5.49 | 2.06 | NA | NA | NA | BDL | NA | 3.79 | NA | NA | 83.1 | NA | NA | NA | NA | NA | NA | NA | NA | NA | NA | NA | NA | NA | NA | 0.15 | 0.07 | 3.23 | NA | NA | 1.08 | 0.145 | NA | NA
1994 | Litun | No | NCCMB | Skarn | 186-4 | Magnetite | LA-ICP-MS | Mag Litun GSAB | NA | NA | 1420.16 | 5249.420479 | 7758.977802 | 17863.11982 | 11.7142054608749 | NA | 1028.1627277264 | 9819.748496 | 2.08 | 192.0891786 | 14.6 | 0.02 | 422.575297 | 18.2 | 3 | 6.4014 | 14.3 | 6.72 | 0.47 | NA | NA | 0.77 | 82.04 | NA | 6.35 | 4.07 | 2.06 | NA | NA | NA | 0.1035 | NA | 5.08 | NA | NA | 79.6 | NA | NA | NA | NA | NA | NA | NA | NA | NA | NA | NA | NA | NA | NA | 0.1 | 0.06 | 3.56 | NA | NA | 1.41 | 0.175 | NA | NA
1995 | Litun | No | NCCMB | Skarn | 47-2.1 | Magnetite | LA-ICP-MS | Mag Litun GSAB | NA | NA | 215.251350234056 | 3166.7391585906 | 4952.03088267589 | 15210.493589627 | 4.12095421829966 | NA | 5304.38086837853 | 5314.77523146791 | 0.869340783909229 | 630.109516415703 | 26.2365055313992 | 5.453273124934 | 206.221715158253 | 8.16965692501009 | 17.5271040559699 | 1.59509984054164 | 10.3251551017571 | 15.0883691577415 | 2.06331705903325 | NA | NA | 29.1091081159655 | 2.00832316839409 | NA | 9.29991401440542 | 1.95553475298173 | 0.172026673006523 | NA | NA | NA | 0.104994718616929 | NA | 0.823187370190834 | NA | NA | 36.4659186964448 | NA | NA | NA | NA | NA | NA | NA | NA | NA | NA | NA | NA | NA | NA | 0.180775206040599 | 0.114439575986318 | 1.85538690043435 | NA | NA | BDL | 0.100530910972979 | NA | NA
1996 | Litun | No | NCCMB | Skarn | 47-2.2 | Magnetite | LA-ICP-MS | Mag Litun GSAB | NA | NA | 342.199110465293 | 7513.82752740812 | 1295.76511543673 | 17872.7880813281 | 24.4534390255432 | NA | 385.761410620572 | 6150.39341409383 | 1.75871026152636 | 626.463777712819 | 21.6553147724191 | 10.7372809872329 | 255.399306407904 | 7.80940320655292 | 1.83647108771429 | 0.363879911072636 | 5.66359137247455 | 19.4474478998707 | 2.45857096966214 | NA | NA | 0.572291978173701 | 3.08545576706766 | NA | 0.550301556986763 | 1.11970738249932 | 1.10189883692229 | NA | NA | NA | BDL | NA | 0.353776817747774 | NA | NA | 2.84024849773786 | NA | NA | NA | NA | NA | NA | NA | NA | NA | NA | NA | NA | NA | NA | 0.1550646336305 | 0.0658187086017577 | 2.25377294779296 | NA | NA | 0.591529379082834 | 0.111838739932349 | NA | NA
1997 | Litun | No | NCCMB | Skarn | 47-2.3 | Magnetite | LA-ICP-MS | Mag Litun GSAB | NA | NA | 1663.3238711343 | 4035.35189502735 | 6886.74134689967 | 13304.0524109981 | 13.9385785730263 | NA | 1595.2284248455 | 7807.49819632516 | BDL | 638.881113492773 | 25.1250086308641 | BDL | 269.377092043333 | 7.96971284946779 | 29.9215134539267 | 1.43577894122985 | 18.0421202286625 | 23.8970450340899 | 1.89618721829758 | NA | NA | 1.13307157764103 | 28.4142637846896 | NA | 3.00362255810905 | 1.2859917375886 | 4.07993556622252 | NA | NA | NA | BDL | NA | 2.47668816639652 | NA | NA | 35.1154934585913 | NA | NA | NA | NA | NA | NA | NA | NA | NA | NA | NA | NA | NA | NA | BDL | 0.0947054950523273 | 0.476350689364969 | NA | NA | 1.03284389966262 | BDL | NA | NA
1998 | Litun | No | NCCMB | Skarn | 533-2.1 | Magnetite | LA-ICP-MS | Mag Litun GSAB | NA | NA | 704.121739264657 | 3101.52277051692 | 4418.24418606417 | 12003.8646358267 | BDL | NA | 556.877501566485 | 10225.4521520245 | 3.08029882671401 | 707.476152110404 | 32.2931815241472 | 6.28895125750739 | 363.937712156967 | 10.7488040111464 | BDL | 1.18502867820263 | 18.844950983672 | 4.97974233701154 | BDL | NA | NA | 0.26604425548674 | 53.0345211012435 | NA | 8.02327376099256 | 5.51040296064174 | 0.0100612145960331 | NA | NA | NA | 0.299372396274745 | NA | 1.84584012074832 | NA | NA | 64.0367865350528 | NA | NA | NA | NA | NA | NA | NA | NA | NA | NA | NA | NA | NA | NA | 0.164317811330378 | 0.175401947680532 | 2.25331581022594 | NA | NA | 2.34972677526091 | 0.0811709397212805 | NA | NA
1999 | Litun | No | NCCMB | Skarn | 533-2.2 | Magnetite | LA-ICP-MS | Mag Litun GSAB | NA | NA | 823.502936854191 | 4112.63688995855 | 5136.51146576459 | 11678.2994664839 | 2.14163692914612 | NA | 453.405935766896 | 9039.04197760013 | 5.82386070297356 | 741.007223741841 | 34.3232924974881 | BDL | 379.189668406326 | 16.4414506628152 | 5.39694250261719 | BDL | 25.0809969908265 | 6.20208368115547 | 2.95233017130419 | NA | NA | 0.0697703556000025 | 44.5182896750633 | NA | 9.51750821428236 | 5.58052584492359 | 0.453173347529851 | NA | NA | NA | 0.128664068716416 | NA | 1.82172274535581 | NA | NA | 34.1514713333071 | NA | NA | NA | NA | NA | NA | NA | NA | NA | NA | NA | NA | NA | NA | 0.21838830525241 | 0.0656469829937656 | 1.67900836466744 | NA | NA | 0.547336326608465 | 0.0741180557412894 | NA | NA
2000 | Litun | No | NCCMB | Skarn | 605-6 | Magnetite | LA-ICP-MS | Mag Litun GSAB | NA | NA | 1532.22162216595 | 3735.02200762214 | 6895.7833363068 | 15065.2038514528 | 2.96095565141528 | NA | 1328.74774413463 | 6891.09799632653 | BDL | 351.130402784922 | 27.1352452430617 | 30.6454388078944 | 305.043143431889 | 12.1537806438844 | 0.733862414330609 | 0.298606624703415 | 18.6458864913322 | 1.73753491392209 | 0.585790674188287 | NA | NA | 28.8352153001099 | 2.02171420275299 | NA | 0.313598293385795 | BDL | 0.520427422701739 | NA | NA | NA | 1.58855385940443 | NA | 19.8903549627213 | NA | NA | 0.0367967047862476 | NA | NA | NA | NA | NA | NA | NA | NA | NA | NA | NA | NA | NA | NA | 0.0357879306843473 | 0.20197524429112 | 0.0819535498503475 | NA | NA | BDL | BDL | NA | NA
2001 | Litun | No | NCCMB | Skarn | 605-7 | Magnetite | LA-ICP-MS | Mag Litun GSAB | NA | NA | 1368.47448200127 | 3603.4085868313 | 7415.93926110374 | 11366.089816336 | 45.6101761161157 | NA | 1988.4941806401 | 6771.31817307744 | 0.668077355351973 | 676.07936865738 | 30.5938698940111 | 25.5190047454018 | 321.069001241215 | 14.9634902307584 | 6.85912017028554 | 0.814429245440745 | 19.1073756393577 | 1.38283125790218 | 1.67397053316758 | NA | NA | 17.5591956750907 | BDL | NA | 0.563184046091124 | 0.748700815993689 | 0.190097552145946 | NA | NA | NA | 1.70307635964883 | NA | 31.4388803188231 | NA | NA | BDL | NA | NA | NA | NA | NA | NA | NA | NA | NA | NA | NA | NA | NA | NA | 0.147413525706072 | 0.115213240640792 | 0.125539391461798 | NA | NA | 0.0140243169279354 | BDL | NA | NA
2002 | Litun | No | NCCMB | Skarn | 607-2.1 | Magnetite | LA-ICP-MS | Mag Litun GSAB | NA | NA | 921.848046656763 | 3313.14016806137 | 5856.64466809819 | 10735.67910134 | 6.83225270619261 | NA | 654.203907658983 | 6243.39969546816 | 4.79262808748316 | 677.041975619833 | 30.31211364948 | 8.1382015880699 | 362.111733636494 | 12.0518241794087 | 0.583507181950937 | BDL | 19.088134993386 | 5.71765281594152 | 0.830376126983689 | NA | NA | 0.93763261445105 | 59.7855201464632 | NA | BDL | 3.99627822727189 | 1.19073793358835 | NA | NA | NA | 0.0512956058502983 | NA | 2.76221527803364 | NA | NA | 67.4151498712987 | NA | NA | NA | NA | NA | NA | NA | NA | NA | NA | NA | NA | NA | NA | 0.298011349481088 | 0.1003509358059 | 1.3577453227576 | NA | NA | 0.737833695449128 | 0.0201445088601318 | NA | NA
2003 | Litun | No | NCCMB | Skarn | 614-2.1 | Magnetite | LA-ICP-MS | Mag Litun GSAB | NA | NA | 1012.78638139749 | 3896.10222141618 | 6620.49071113322 | 13748.2520975969 | BDL | NA | 625.01997194955 | 9398.48311314713 | 5.91808424884608 | 864.301853684578 | 33.5240182842066 | BDL | 382.461892793879 | 15.9515149769558 | 2.67813466034273 | 0.377235967724257 | 16.414985296628 | 6.59605875232509 | 0.451417461926953 | NA | NA | 0.189805068846932 | 66.0716744647482 | NA | 16.4006254050319 | 5.58403801383258 | 1.27259927247473 | NA | NA | NA | BDL | NA | 2.12785648975876 | NA | NA | 61.951591084784 | NA | NA | NA | NA | NA | NA | NA | NA | NA | NA | NA | NA | NA | NA | 0.27606885537602 | 0.127152971483716 | 1.03521751239643 | NA | NA | 0.289722355779398 | BDL | NA | NA
2004 | Litun | No | NCCMB | Skarn | 614-2.2 | Magnetite | LA-ICP-MS | Mag Litun GSAB | NA | NA | 868.708008784428 | 4236.94113584418 | 5725.39661405877 | 12798.6643776003 | 11.9505826767363 | NA | 476.294462670467 | 9485.83375292194 | 6.80542863168821 | 742.751945195985 | 32.6517874567659 | 3.9011239306288 | 373.078685103156 | 14.1087406875887 | 21.9493077321884 | BDL | 19.2502977656912 | 4.73043584415789 | BDL | NA | NA | 0.109199339300102 | 49.2196783450932 | NA | 8.62585244986676 | 4.95160452100965 | 0.791645743560079 | NA | NA | NA | 0.201773079550955 | NA | 2.36548964355581 | NA | NA | 41.1671889791763 | NA | NA | NA | NA | NA | NA | NA | NA | NA | NA | NA | NA | NA | NA | 0.295047708996938 | 0.0492363554671072 | 1.95940282145109 | NA | NA | 0.304336017107845 | 0.130440542154632 | NA | NA
2005 | Litun | No | NCCMB | Skarn | 907-2.1 | Magnetite | LA-ICP-MS | Mag Litun GSAB | NA | NA | 982.70637365158 | 4079.8763057243 | 6594.51377781708 | 11751.6288201368 | 45.4636799538736 | NA | 676.371226474346 | 8684.15774243278 | 4.91656742272756 | 761.440784680874 | 32.574601167918 | BDL | 360.055872087785 | 15.0077410922337 | 10.2318825566594 | 0.475364541663232 | 12.9194661106145 | 5.1006291333693 | 0.171558274486291 | NA | NA | 0.371733189410946 | 65.0540061208204 | NA | 14.4079172563136 | 4.36950648333911 | 0.527479180516888 | NA | NA | NA | 0.156873984437724 | NA | 2.47691471532558 | NA | NA | 72.3473091050784 | NA | NA | NA | NA | NA | NA | NA | NA | NA | NA | NA | NA | NA | NA | 0.300121310594109 | 0.101259638875877 | 1.44079820612593 | NA | NA | 0.233729344627782 | 0.12670023942332 | NA | NA
2006 | Litun | No | NCCMB | Skarn | 921-2.1 | Magnetite | LA-ICP-MS | Mag Litun GSAB | NA | NA | 860.974460530023 | 3712.23396405419 | 6024.28369244713 | 14062.5981701038 | 19.3892585709139 | NA | 645.937162031553 | 8237.62756530314 | 4.79789777676809 | 866.311917991853 | 31.942995943089 | 1.5027927521991 | 399.557634038738 | 11.6568697704074 | 11.3237383018675 | 1.07190864363861 | 11.5274641801584 | 6.68718264095687 | 4.7377524632549 | NA | NA | 0.869956351488802 | 66.1331844708632 | NA | 14.331602306741 | 8.49511747396178 | 0.633903240077665 | NA | NA | NA | BDL | NA | 2.24300842406299 | NA | NA | 95.6112087609793 | NA | NA | NA | NA | NA | NA | NA | NA | NA | NA | NA | NA | NA | NA | 0.238049188388253 | BDL | 1.83623241502915 | NA | NA | 0.255613595663988 | 0.182731448869417 | NA | NA
2007 | Litun | No | NCCMB | Skarn | 921-2.2 | Magnetite | LA-ICP-MS | Mag Litun GSAB | NA | NA | 725.424680745754 | 3384.37077071869 | 4986.25537942265 | 14062.6093512823 | BDL | NA | 401.22642303468 | 6081.76164114344 | 4.40550400766567 | 690.13865056734 | 29.6860769480377 | 1.03534788284323 | 332.535640449142 | 11.1881497269681 | 2.54287217903456 | 3.64974832017361 | 18.3390815198341 | 5.57193303236039 | 1.08543071643207 | NA | NA | BDL | 41.0062107661572 | NA | 11.0580110767623 | 4.19474969463549 | 0.957456776923442 | NA | NA | NA | 0.102496280387249 | NA | 1.58831773806336 | NA | NA | 30.4293533636234 | NA | NA | NA | NA | NA | NA | NA | NA | NA | NA | NA | NA | NA | NA | BDL | 0.0727295600218281 | 1.00801164005283 | NA | NA | 0.283804117159639 | 0.0688632579912471 | NA | NA
2008 | Litun | No | NCCMB | Skarn | (165-1)-3.1 | Magnetite | LA-ICP-MS | Mag Litun GSAB | NA | NA | 512.69 | 1988.807414 | 3742.380438 | 7827.956122 | 23.2450947275829 | NA | 315.809757888913 | 3270.52766 | 1.69 | 444.9212268 | 25.3 | 8.25 | 348.8618825 | 7.64 | 6.97 | BDL | 11.8 | 4.56 | 2.26 | NA | NA | 0.28 | 28.55 | NA | 10.2 | 1.45 | 0.43 | NA | NA | NA | 0.73 | NA | BDL | NA | NA | 42 | NA | NA | NA | NA | NA | NA | NA | NA | NA | NA | NA | NA | NA | NA | 0.11 | 0.028 | 0.7 | NA | NA | 0.12 | BDL | NA | NA
2009 | Litun | No | NCCMB | Skarn | (165-1)-3.2 | Magnetite | LA-ICP-MS | Mag Litun GSAB | NA | NA | 379.87 | 1945.234984 | 2932.437173 | 7359.862606 | 34.4025464443901 | NA | 180.846032973999 | 4094.876579 | 1.39 | 345.5815845 | 20.2 | 43.1 | 329.1363303 | 10.5 | 4.35 | BDL | 13.3 | 3.9 | BDL | NA | NA | 0.016 | 15.46 | NA | 5.33 | 1 | 0.61 | NA | NA | NA | BDL | NA | 2.4 | NA | NA | 9.7 | NA | NA | NA | NA | NA | NA | NA | NA | NA | NA | NA | NA | NA | NA | 0.15 | 0.029 | 0.61 | NA | NA | 0.072 | 0.054 | NA | NA
2010 | Litun | No | NCCMB | Skarn | (165-1)-3.3 | Magnetite | LA-ICP-MS | Mag Litun GSAB | NA | NA | 300.35 | 1836.797304 | 2620.030846 | 7199.807004 | 35.1231233894274 | NA | 96.1369545298127 | 3240.051793 | 0.75 | 365.2676617 | 20.8 | BDL | 309.2242132 | 9.54 | 6.48 | 0.45 | 11.8 | 4.13 | 3.44 | NA | NA | BDL | 9.63 | NA | 0.2 | 1.04 | 0.5 | NA | NA | NA | 1.35 | NA | 2.19 | NA | NA | 4.35 | NA | NA | NA | NA | NA | NA | NA | NA | NA | NA | NA | NA | NA | NA | BDL | 0.027 | 0.57 | NA | NA | 0.19 | BDL | NA | NA
2011 | Litun | No | NCCMB | Skarn | (165-3)-3.1 | Magnetite | LA-ICP-MS | Mag Litun GSAB | NA | NA | 295.7 | 1287.206822 | 3180.015365 | 5009.737997 | 26.0627435276469 | NA | 135.641355044455 | 1706.499645 | 1.26 | 373.7722722 | 16 | BDL | 336.0084951 | 11.5 | 7.26 | BDL | 9.8 | 3.03 | 4.68 | NA | NA | BDL | 15.06 | NA | 8.84 | 1.47 | 0.94 | NA | NA | NA | BDL | NA | BDL | NA | NA | 9.56 | NA | NA | NA | NA | NA | NA | NA | NA | NA | NA | NA | NA | NA | NA | 0.034 | 0.048 | 0.36 | NA | NA | 0.2 | 0.027 | NA | NA
2012 | Litun | No | NCCMB | Skarn | (165-3)-3.2 | Magnetite | LA-ICP-MS | Mag Litun GSAB | NA | NA | 434.23 | 1764.544917 | 3350.69325 | 7799.106579 | 29.1304290765985 | NA | 305.527268190931 | 3600.802347 | 2.74 | 434.1525009 | 18.9 | 8.94 | 334.148688 | 9.89 | 10.4 | 0.0029 | 14 | 4.25 | 2.4 | NA | NA | 0.15 | 21.24 | NA | 7.02 | 0.93 | 0.51 | NA | NA | NA | BDL | NA | 2.21 | NA | NA | 17.5 | NA | NA | NA | NA | NA | NA | NA | NA | NA | NA | NA | NA | NA | NA | 0.083 | 0.033 | 0.23 | NA | NA | 0.049 | BDL | NA | NA
2013 | Litun | No | NCCMB | Skarn | (165-4)-3.1 | Magnetite | LA-ICP-MS | Mag Litun GSAB | NA | NA | 579.43 | 2145.738586 | 3957.866748 | 5546.160482 | 33.4742518809093 | NA | 364.470803165676 | 5289.646608 | 0.75 | 473.8425897 | 29.2 | 0.076 | 337.0050133 | 16.1 | 10.9 | 0.6 | 11.6 | 4.44 | 2.79 | NA | NA | 0.27 | 29.58 | NA | 6.81 | 1.13 | 0.66 | NA | NA | NA | 0.065 | NA | 4.08 | NA | NA | 21.8 | NA | NA | NA | NA | NA | NA | NA | NA | NA | NA | NA | NA | NA | NA | BDL | 0.045 | 0.92 | NA | NA | 0.061 | 0.026 | NA | NA
2014 | Litun | No | NCCMB | Skarn | (165-4)-3.2 | Magnetite | LA-ICP-MS | Mag Litun GSAB | NA | NA | 611.97 | 4657.014597 | 5847.840423 | 12288.44078 | 18.9298046794255 | NA | 300.214898972214 | 5577.081773 | 2.32 | 537.6709894 | 31.2 | 16.8 | 369.4770912 | 15.6 | 1.3 | 1.8 | 19.7 | 5.06 | 6.49 | NA | NA | 0.18 | 36.44 | NA | 4.61 | 3.62 | 0.56 | NA | NA | NA | 0.37 | NA | 1.6 | NA | NA | 33.6 | NA | NA | NA | NA | NA | NA | NA | NA | NA | NA | NA | NA | NA | NA | 0.14 | 0.082 | 1.26 | NA | NA | 0.11 | 0.054 | NA | NA
2015 | Litun | No | NCCMB | Skarn | 47-3.1 | Magnetite | LA-ICP-MS | Mag Litun GSAB | NA | NA | 237.603223866148 | 4860.14076238004 | 1181.57906478169 | 9366.24530428824 | 13.5729037915137 | NA | 374.354801782624 | 2897.86427719187 | BDL | 296.646703312679 | 18.16981079357 | 9.5862394824015 | 253.266123523957 | 9.17766158550377 | 5.30129282974508 | 1.46247234962234 | 6.72514890162243 | 19.845307830133 | 1.73805299906324 | NA | NA | 0.416456334406177 | 2.99007915655823 | NA | BDL | 1.03444354032975 | 1.37055067300729 | NA | NA | NA | BDL | NA | 1.40838653982152 | NA | NA | 4.12583025536307 | NA | NA | NA | NA | NA | NA | NA | NA | NA | NA | NA | NA | NA | NA | BDL | 0.0645496938695388 | 1.18673550107983 | NA | NA | 0.238782625860338 | 0.0366741005118592 | NA | NA
2016 | Litun | No | NCCMB | Skarn | 47-3.2 | Magnetite | LA-ICP-MS | Mag Litun GSAB | NA | NA | 568.439220755341 | 1691.45508290024 | 2645.74991129015 | 6300.15362156847 | BDL | NA | 347.89752846493 | 2076.50225617082 | 1.87215877792374 | 219.622494349857 | 26.2087967275931 | BDL | 329.147147088792 | 8.99444850461505 | 12.3777876462234 | 8.52624889243027 | 22.0798677338884 | 13.462515882161 | 5.57041974331791 | NA | NA | 1.15145747810842 | 9.12725919623393 | NA | BDL | BDL | 9.13696593287585 | NA | NA | NA | 0.0808229131238034 | NA | BDL | NA | NA | 6.02877456570218 | NA | NA | NA | NA | NA | NA | NA | NA | NA | NA | NA | NA | NA | NA | 0.185637200284505 | BDL | 0.321624253556796 | NA | NA | 0.389832929409699 | 0.0902045010607102 | NA | NA
2017 | Litun | No | NCCMB | Skarn | 47-3.3 | Magnetite | LA-ICP-MS | Mag Litun GSAB | NA | NA | 1725.45688200636 | 4640.51692775121 | 7047.98375077816 | 12934.8905015306 | 15.636404559686 | NA | 1596.93776611946 | 3682.21187313889 | 0.0971897584185226 | 341.635334857141 | 37.3534842162661 | 0.5984011286045 | 324.999000364686 | 6.78723864405861 | 6.57186404594846 | 2.51493202939239 | 24.0072310760219 | 20.8374893534557 | 3.01302465947426 | NA | NA | 0.875193938330908 | 20.1616533802407 | NA | 4.04449950708732 | 0.5356502712324 | 2.64582748829637 | NA | NA | NA | BDL | NA | BDL | NA | NA | 14.0972817349242 | NA | NA | NA | NA | NA | NA | NA | NA | NA | NA | NA | NA | NA | NA | BDL | 0.153752394375318 | 0.696962526314042 | NA | NA | 0.911547423480124 | BDL | NA | NA
2018 | Litun | No | NCCMB | Skarn | 533-3.1 | Magnetite | LA-ICP-MS | Mag Litun GSAB | NA | NA | 465.473704263399 | 2670.47278696902 | 3650.54076369129 | 5617.32463839035 | 24.1722901899506 | NA | 212.233651902598 | 4460.69113672584 | 2.68163208226871 | 494.041795019984 | 29.0372212566979 | BDL | 334.780093077962 | 14.9756216026081 | 4.63120134584452 | 0.597167033184495 | 9.00198393275938 | 3.47613751070691 | 1.63865623498473 | NA | NA | 0.139151926184085 | 22.1730666071479 | NA | 10.3186926349946 | 1.49940134008227 | 0.746201637263628 | NA | NA | NA | 0.0262960188347643 | NA | 1.51632252649823 | NA | NA | 14.183183998148 | NA | NA | NA | NA | NA | NA | NA | NA | NA | NA | NA | NA | NA | NA | 0.277597083163936 | 0.0558161504684872 | 0.83234754441169 | NA | NA | 0.0372696962598307 | 0.0274183163695965 | NA | NA
2019 | Litun | No | NCCMB | Skarn | 533-3.2 | Magnetite | LA-ICP-MS | Mag Litun GSAB | NA | NA | 556.440274781171 | 2026.8165689797 | 2968.91795375898 | 7958.94045952985 | 13.6300994632609 | NA | 276.610288989761 | 3443.71049030536 | 2.14340580597988 | 455.535778943388 | 31.297079020479 | 5.5278131223929 | 312.999400463499 | 10.4613238780447 | 1.44992542700977 | 0.0516003023538349 | 16.0761948549057 | 4.0808109902201 | 1.73917421511228 | NA | NA | 0.0367708618866324 | 22.0258761659652 | NA | 5.55803041730248 | 3.19610850858757 | 0.163790391145416 | NA | NA | NA | 0.127298092344167 | NA | 1.09576099502763 | NA | NA | 23.3037598747285 | NA | NA | NA | NA | NA | NA | NA | NA | NA | NA | NA | NA | NA | NA | 0.226280181888882 | 0.0800487759215006 | 0.603435393960057 | NA | NA | 0.43096295306179 | BDL | NA | NA
2020 | Litun | No | NCCMB | Skarn | 605-8 | Magnetite | LA-ICP-MS | Mag Litun GSAB | NA | NA | 1439.1511633971 | 4515.1371385441 | 6798.53546063868 | 10040.873262472 | 30.711826071685 | NA | 693.633922415949 | 4226.64921467789 | 0.10160479689438 | 492.250641118711 | 33.4540220821384 | BDL | 312.028961047135 | 7.040671984326 | 7.07370867595119 | BDL | 17.431548802345 | 2.06417530036953 | 0.582874867053112 | NA | NA | 26.2520060073982 | BDL | NA | 0.152445207375594 | 0.584850261875504 | 0.306981132219722 | NA | NA | NA | 0.594747078253195 | NA | 16.4331375368356 | NA | NA | 0.0338284677323243 | NA | NA | NA | NA | NA | NA | NA | NA | NA | NA | NA | NA | NA | NA | 0.0263891747946268 | 0.0310284471953346 | 0.0440410159106188 | NA | NA | 0.059713297038733 | BDL | NA | NA
2021 | Litun | No | NCCMB | Skarn | 605-9 | Magnetite | LA-ICP-MS | Mag Litun GSAB | NA | NA | 1017.21625854872 | 4156.04057243134 | 4900.01902466879 | 8157.78287357306 | 33.3630510276164 | NA | 230.661536898949 | 2658.68492148153 | 0.624473009224509 | 364.325388709534 | 30.5704120085211 | BDL | 320.042681805031 | 8.78268206021747 | 8.28188025384088 | 0.483857319154693 | 13.6646473646116 | 2.75452677354065 | 0.12303579360276 | NA | NA | 16.151182450765 | 3.96554048573525 | NA | 0.148489119473224 | 0.0205972644730687 | BDL | NA | NA | NA | 3.80619713455185 | NA | 4.61666910910487 | NA | NA | BDL | NA | NA | NA | NA | NA | NA | NA | NA | NA | NA | NA | NA | NA | NA | 0.0133544580899052 | BDL | 0.194601543064154 | NA | NA | 0.0259411889117024 | BDL | NA | NA
2022 | Litun | No | NCCMB | Skarn | 607-3.1 | Magnetite | LA-ICP-MS | Mag Litun GSAB | NA | NA | 548.659415916904 | 2807.12744909091 | 3957.27261612374 | 8364.87580220841 | BDL | NA | 306.197504870958 | 4666.02257019328 | 2.86349220042725 | 552.100878121467 | 30.1205663969909 | 6.04782097581828 | 346.18777742229 | 14.6180419703287 | 0.741724752293121 | BDL | 14.7004825895318 | 4.91751596141157 | 2.23290264924711 | NA | NA | 0.309342981216795 | 32.6547836216781 | NA | 7.24964766791639 | 3.16856790770701 | 0.767239353416436 | NA | NA | NA | BDL | NA | 1.22728576752225 | NA | NA | 37.2378937912755 | NA | NA | NA | NA | NA | NA | NA | NA | NA | NA | NA | NA | NA | NA | 0.0590114705703612 | 0.0748073081348602 | 0.709198503107245 | NA | NA | BDL | 0.144494397383746 | NA | NA
2023 | Litun | No | NCCMB | Skarn | 607-3.1 | Magnetite | LA-ICP-MS | Mag Litun GSAB | NA | NA | 597.353995550331 | 1834.6801221081 | 4274.71268883634 | 5150.56780303998 | 19.3441817770758 | NA | 397.23767897817 | 5166.33403534591 | 2.67923948596644 | 487.816643346743 | 29.4939929485421 | 0.286996761759514 | 324.998328341146 | 13.0849381690863 | 12.5580432810741 | 0.693460537877874 | 10.5267394369383 | 4.63891852333999 | BDL | NA | NA | 0.75531030784826 | 29.2537209796038 | NA | 5.78738518489423 | 1.15442404451475 | 0.368770991784131 | NA | NA | NA | 0.216510593407082 | NA | BDL | NA | NA | 26.65607748588 | NA | NA | NA | NA | NA | NA | NA | NA | NA | NA | NA | NA | NA | NA | 0.186027265471168 | 0.0130043997244826 | 0.415213407070171 | NA | NA | 1.07791618946697 | BDL | NA | NA
2024 | Litun | No | NCCMB | Skarn | 614-3.1 | Magnetite | LA-ICP-MS | Mag Litun GSAB | NA | NA | 554.812167659847 | 1772.55827896582 | 3628.21015754689 | 6618.80132915448 | BDL | NA | 314.804862393521 | 4656.70614425613 | 2.35620357956107 | 436.449114772749 | 29.0180411331324 | BDL | 317.154890260698 | 12.6168500957375 | BDL | BDL | 18.7467008272548 | 5.23321592425852 | 4.00758130982218 | NA | NA | 0.120234812473649 | 27.1411976470847 | NA | 5.7291713520474 | 1.25766383349459 | 1.52033078114358 | NA | NA | NA | BDL | NA | 0.911039064094507 | NA | NA | 17.2499990450249 | NA | NA | NA | NA | NA | NA | NA | NA | NA | NA | NA | NA | NA | NA | 0.292712592322228 | 0.0488017736389915 | 0.712424001457563 | NA | NA | 0.0480735365416587 | 0.077833358230283 | NA | NA
2025 | Litun | No | NCCMB | Skarn | 614-3.2 | Magnetite | LA-ICP-MS | Mag Litun GSAB | NA | NA | 457.058442951557 | 2491.48294840167 | 3494.40812891908 | 6593.60431195516 | BDL | NA | 221.520136565635 | 3426.41166172395 | 1.8943983548985 | 433.718995242432 | 21.588113479464 | 6.66514463912482 | 338.472586650674 | 16.7949626304109 | 18.1066409559451 | BDL | 26.5922527803033 | 4.72970720463456 | 2.37408284450477 | NA | NA | 0.578876264535555 | 20.0420542667941 | NA | BDL | 1.76843280103606 | 2.5551584945429 | NA | NA | NA | 0.106654810515245 | NA | 1.91551801428141 | NA | NA | 14.8372125168264 | NA | NA | NA | NA | NA | NA | NA | NA | NA | NA | NA | NA | NA | NA | 0.0621180180157086 | 0.0260226069368539 | 0.16497017018217 | NA | NA | 0.147654401006817 | 0.0971286729668622 | NA | NA
2026 | Litun | No | NCCMB | Skarn | 907-3.1 | Magnetite | LA-ICP-MS | Mag Litun GSAB | NA | NA | 601.583578132722 | 3201.08503892182 | 4180.68164516393 | 10625.0189455432 | 14.1027734857564 | NA | 335.708540379373 | 5682.75720866293 | 2.80502130923454 | 549.596498242588 | 28.9373538437282 | 0.608649306097592 | 360.112527600329 | 14.9760083720898 | 13.56133487516 | 0.780306105823742 | 18.7809205737149 | 4.08854906232189 | 3.43401608076947 | NA | NA | 0.484911251092695 | 35.5852652470878 | NA | 9.77210299021642 | 3.43536362931079 | 0.698184055751851 | NA | NA | NA | 0.12527245308102 | NA | 1.81234330866208 | NA | NA | 52.7923817943088 | NA | NA | NA | NA | NA | NA | NA | NA | NA | NA | NA | NA | NA | NA | 0.213133149427907 | 0.0588985949816356 | 1.29365104429212 | NA | NA | BDL | 0.0498803257131978 | NA | NA
2027 | Litun | No | NCCMB | Skarn | 907-3.1 | Magnetite | LA-ICP-MS | Mag Litun GSAB | NA | NA | 605.504720427437 | 2585.20579327462 | 3611.60579727993 | 6070.99123621437 | BDL | NA | 325.866907571406 | 4785.89839514574 | 2.91252739938289 | 457.753569811279 | 26.8814108308855 | BDL | 324.926673376255 | 11.4814285765133 | 4.93843868529872 | 5.21331980473699 | 9.73282861512708 | 3.915101200434 | 1.05188836254136 | NA | NA | 0.49985545928356 | 34.6805490819934 | NA | 8.53772824198809 | 3.11917819671531 | 5.72735695957305 | NA | NA | NA | BDL | NA | 1.39489869956621 | NA | NA | 59.5413861992875 | NA | NA | NA | NA | NA | NA | NA | NA | NA | NA | NA | NA | NA | NA | BDL | 0.015267597944705 | 3.11607613474949 | NA | NA | 0.364047453300041 | 0.121180214890882 | NA | NA
2028 | Litun | No | NCCMB | Skarn | 921-3.1 | Magnetite | LA-ICP-MS | Mag Litun GSAB | NA | NA | 315.428542331781 | 1354.3297869769 | 2749.41166093027 | 5257.33929302725 | BDL | NA | 139.7908211921 | 1857.57149977923 | 2.14240749217807 | 399.545789804975 | 22.9844404251541 | 0.805039361968902 | 305.552818887093 | 9.41939527852706 | 0.85686680024937 | 1.00382596498133 | 11.9495425968895 | 3.71289028561168 | 4.17780547352107 | NA | NA | 0.166561406479345 | 16.6221891791084 | NA | 4.89518210404135 | 1.46641267989429 | 1.66334253728189 | NA | NA | NA | 0.161996320197128 | NA | 0.154487392896239 | NA | NA | 12.930655287993 | NA | NA | NA | NA | NA | NA | NA | NA | NA | NA | NA | NA | NA | NA | 0.122405538301006 | 0.0511946757316404 | 0.651094578216991 | NA | NA | 0.289034396023995 | BDL | NA | NA
2029 | Litun | No | NCCMB | Skarn | 921-3.2 | Magnetite | LA-ICP-MS | Mag Litun GSAB | NA | NA | 238.758437437815 | 1905.79016389134 | 2679.24262850297 | 5594.29814073928 | 29.9240751122392 | NA | 106.596415876637 | 3081.18052791188 | 1.3388930647087 | 387.347351960981 | 23.2461048429236 | 0.115341632747618 | 300.441098106436 | 13.8503176856751 | 10.6781744883418 | BDL | 14.7949847948527 | 3.81363973678015 | 1.70915174095531 | NA | NA | BDL | 8.66435915538458 | NA | BDL | 2.23601115411598 | 0.904640351080863 | NA | NA | NA | 0.109725353830542 | NA | 1.72688761436001 | NA | NA | 4.19384556087775 | NA | NA | NA | NA | NA | NA | NA | NA | NA | NA | NA | NA | NA | NA | BDL | 0.00230582010382482 | 0.0704869508189268 | NA | NA | 0.219487468593222 | 0.0445872891477334 | NA | NA
2030 | Litun | No | NCCMB | Skarn | (165-1)-4.1 | Magnetite | LA-ICP-MS | Mag Litun GSAB | NA | NA | 1391.01 | 4711.477862 | 6060.909441 | 15599.73805 | 29.9086333961855 | NA | 756.135148742876 | 8501.668208 | 1.88 | 718.6009911 | 27.6 | BDL | 407.4650832 | 12.9 | 1.42 | 0.58 | 19.9 | 6.66 | 2.93 | NA | NA | 1.32 | 79.52 | NA | 6.76 | 6.16 | 0.73 | NA | NA | NA | 0.68 | NA | 5.57 | NA | NA | 101 | NA | NA | NA | NA | NA | NA | NA | NA | NA | NA | NA | NA | NA | NA | 0.0003 | 0.056 | 1.55 | NA | NA | 0.86 | 0.074 | NA | NA
2031 | Litun | No | NCCMB | Skarn | (165-1)-4.2 | Magnetite | LA-ICP-MS | Mag Litun GSAB | NA | NA | 1609.9 | 4333.291587 | 5925.279555 | 17348.91099 | 56.2344876964565 | NA | 773.9660022938 | 8276.504975 | 5.29 | 652.1391005 | 29.2 | 35 | 381.0867488 | 11.9 | 1.61 | 0.75 | 15.4 | 5.43 | 4.68 | NA | NA | 1.53 | 80.07 | NA | 18.4 | 5.9 | 0.82 | NA | NA | NA | 0.054 | NA | 3.97 | NA | NA | 103 | NA | NA | NA | NA | NA | NA | NA | NA | NA | NA | NA | NA | NA | NA | 0.17 | 0.021 | 2.32 | NA | NA | 1.49 | 0.1 | NA | NA
2032 | Litun | No | NCCMB | Skarn | (165-1)-4.3 | Magnetite | LA-ICP-MS | Mag Litun GSAB | NA | NA | 1094.97 | 3603.895063 | 5372.212862 | 13796.17388 | 49.2512981921085 | NA | 538.643707243206 | 8281.467821 | 5.91 | 608.5964959 | 30.6 | 6.37 | 383.458682 | 11 | 17.9 | 0.52 | 12.4 | 4.96 | 0.37 | NA | NA | 0.67 | 62.32 | NA | 12.1 | 4.82 | 0.49 | NA | NA | NA | BDL | NA | 3.99 | NA | NA | 55.8 | NA | NA | NA | NA | NA | NA | NA | NA | NA | NA | NA | NA | NA | NA | 0.35 | 0.13 | 1.23 | NA | NA | 0.2 | 0.11 | NA | NA
2033 | Litun | No | NCCMB | Skarn | (165-1)-4.4 | Magnetite | LA-ICP-MS | Mag Litun GSAB | NA | NA | 571.07 | 1807.734067 | 3238.616281 | 8437.240445 | 22.3293055135704 | NA | 455.311029597666 | 5585.427717 | 3.69 | 502.7975081 | 33.9 | 11.5 | 336.9780035 | 7.92 | BDL | 0.2 | 8.85 | 3.8 | 4.47 | NA | NA | 0.54 | 32.74 | NA | BDL | 3 | 0.29 | NA | NA | NA | 0.4 | NA | 3.98 | NA | NA | 32.8 | NA | NA | NA | NA | NA | NA | NA | NA | NA | NA | NA | NA | NA | NA | 0.45 | 0.17 | BDL | NA | NA | 0.27 | BDL | NA | NA
2034 | Litun | No | NCCMB | Skarn | (165-3)-4.1 | Magnetite | LA-ICP-MS | Mag Litun GSAB | NA | NA | 533.79 | 2802.09892 | 4192.044766 | 8648.780284 | 33.4395732496164 | NA | 250.40042636088 | 4721.445443 | 2.52 | 461.6842864 | 22.5 | BDL | 354.3293977 | 13.9 | BDL | 0.45 | 13.8 | 5.09 | 0.38 | NA | NA | 0.14 | 31.38 | NA | 12.3 | 2.28 | 0.44 | NA | NA | NA | BDL | NA | BDL | NA | NA | 50 | NA | NA | NA | NA | NA | NA | NA | NA | NA | NA | NA | NA | NA | NA | 0.25 | BDL | 0.88 | NA | NA | BDL | 0.013 | NA | NA
2035 | Litun | No | NCCMB | Skarn | (165-3)-4.2 | Magnetite | LA-ICP-MS | Mag Litun GSAB | NA | NA | 803.69 | 4449.90368 | 5288.219075 | 13880.37709 | 48.1066565543079 | NA | 410.783801086894 | 9155.435425 | 2.63 | 632.0802967 | 21.3 | 14.8 | 397.2063065 | 14.9 | 0.37 | BDL | 18.5 | 6.75 | 2.98 | NA | NA | 0.56 | 48.23 | NA | 20 | 6 | 0.76 | NA | NA | NA | BDL | NA | 2.24 | NA | NA | 87.4 | NA | NA | NA | NA | NA | NA | NA | NA | NA | NA | NA | NA | NA | NA | 0.087 | 0.04 | 1.51 | NA | NA | 0.17 | 0.058 | NA | NA
2036 | Litun | No | NCCMB | Skarn | (165-4)-4.1 | Magnetite | LA-ICP-MS | Mag Litun GSAB | NA | NA | 1098.58 | 3159.232008 | 4239.503927 | 10339.45877 | 3.46958833083069 | NA | 659.553332217571 | 6285.629121 | 3.25 | 535.06672 | 29.3 | 23.4 | 366.9662442 | 13.5 | 9.98 | BDL | 15.9 | 4.89 | 1.26 | NA | NA | 1.49 | 45.96 | NA | 14.3 | 3.33 | 0.48 | NA | NA | NA | BDL | NA | 0.86 | NA | NA | 73.3 | NA | NA | NA | NA | NA | NA | NA | NA | NA | NA | NA | NA | NA | NA | 0.17 | BDL | 1.07 | NA | NA | 1.02 | 0.08 | NA | NA
2037 | Litun | No | NCCMB | Skarn | (165-4)-4.2 | Magnetite | LA-ICP-MS | Mag Litun GSAB | NA | NA | 568.6 | 2461.975651 | 3732.235203 | 8566.342677 | 31.2860950967262 | NA | 403.089465302549 | 5030.240249 | 4 | 523.5717857 | 29.4 | 10.7 | 355.0075374 | 9.75 | BDL | 0.3 | 13.4 | 5.12 | 2.22 | NA | NA | 0.49 | 48.61 | NA | 9.9 | 2.7 | 0.41 | NA | NA | NA | BDL | NA | 3.03 | NA | NA | 98.7 | NA | NA | NA | NA | NA | NA | NA | NA | NA | NA | NA | NA | NA | NA | 0.23 | 0.056 | 0.44 | NA | NA | BDL | 0.043 | NA | NA
2038 | Litun | No | NCCMB | Skarn | 47-4.1 | Magnetite | LA-ICP-MS | Mag Litun GSAB | NA | NA | 725.357817273133 | 3287.35256403287 | 4408.13642692624 | 5644.36700476924 | 1.9678245694472 | NA | 317.505522587784 | 6675.91343788793 | 2.53635041852074 | 491.466325758491 | 21.6696206185905 | 9.7470006637085 | 363.297903673443 | 18.9650787517109 | 10.6849629110647 | 0.792635393800053 | 14.8908994826085 | 5.15046860597431 | BDL | NA | NA | 0.292396231064805 | 36.8387294053859 | NA | 8.63130357482757 | 2.45320182735737 | 1.00938031490286 | NA | NA | NA | 0.246211819800944 | NA | 0.300150304859091 | NA | NA | 41.685377240369 | NA | NA | NA | NA | NA | NA | NA | NA | NA | NA | NA | NA | NA | NA | 0.358559913672366 | BDL | 0.283662967322477 | NA | NA | 0.110119882435904 | 0.0941439597654852 | NA | NA
2039 | Litun | No | NCCMB | Skarn | 47-4.2 | Magnetite | LA-ICP-MS | Mag Litun GSAB | NA | NA | 600.074798846654 | 3161.60053134358 | 4651.03909742726 | 8278.09977876792 | 11.6780667415428 | NA | 477.291009395487 | 7111.68935141024 | 4.61182695120916 | 629.543143549328 | 35.6570725572593 | 9.8700767942819 | 372.324884334276 | 14.9743381130054 | BDL | 0.598575928280408 | 11.0704370638238 | 3.94139502945153 | 4.26747135876546 | NA | NA | 0.897376549655407 | 49.4137574372156 | NA | 10.6057233645562 | 3.52436376932512 | 0.18077517073703 | NA | NA | NA | BDL | NA | 1.14204120298414 | NA | NA | 122.732638628368 | NA | NA | NA | NA | NA | NA | NA | NA | NA | NA | NA | NA | NA | NA | BDL | 0.0383723323814462 | 0.791443505629253 | NA | NA | 0.405335168641545 | 0.0466725859301367 | NA | NA
2040 | Litun | No | NCCMB | Skarn | 533-4.1 | Magnetite | LA-ICP-MS | Mag Litun GSAB | NA | NA | 1098.96408516641 | 4558.57623447189 | 5626.90605200085 | 11314.2376575632 | BDL | NA | 634.228937612778 | 9695.55274866804 | 3.12850545553664 | 650.594667852143 | 26.5344517967472 | 9.7515879105519 | 368.967194624542 | 17.6959249334107 | 12.3726372430189 | 1.03002012483087 | 29.562285920207 | 5.18373462317702 | 2.3331749230668 | NA | NA | 0.683351935245134 | 62.8257942996918 | NA | 15.8435816913486 | 4.44961076435272 | 0.862138958673039 | NA | NA | NA | 0.131969530118935 | NA | 2.26006268292967 | NA | NA | 88.5794131220568 | NA | NA | NA | NA | NA | NA | NA | NA | NA | NA | NA | NA | NA | NA | 0.16340202557905 | 0.0442447842719856 | 1.95243924058488 | NA | NA | 0.632137329274545 | 0.105329709047162 | NA | NA
2041 | Litun | No | NCCMB | Skarn | 533-4.2 | Magnetite | LA-ICP-MS | Mag Litun GSAB | NA | NA | 1045.033385208 | 3977.61295890308 | 5390.5399784948 | 12920.6514934303 | 5.24634611197517 | NA | 590.742494541912 | 7916.06164298402 | 4.81231281946718 | 677.091903889759 | 29.5416197060252 | 10.3272581084046 | 366.073132154337 | 11.9788129449161 | 2.05227281176944 | BDL | 22.454860761486 | 5.5879858999657 | 3.82740630223941 | NA | NA | 0.835542603715878 | 63.5879043573886 | NA | 14.4836492586367 | 4.38629993816832 | 1.36408818236988 | NA | NA | NA | 0.298269608651039 | NA | 2.36222429237912 | NA | NA | 80.422137989446 | NA | NA | NA | NA | NA | NA | NA | NA | NA | NA | NA | NA | NA | NA | 0.182672816875731 | 0.000123468294037015 | 0.985609023615561 | NA | NA | 0.391022193509075 | 0.174533449073156 | NA | NA
2042 | Litun | No | NCCMB | Skarn | 607-4.1 | Magnetite | LA-ICP-MS | Mag Litun GSAB | NA | NA | 615.584286882515 | 2935.75054053461 | 3934.26898633085 | 6551.65759217001 | BDL | NA | 315.220618450881 | 6110.52670085729 | 3.19308520278155 | 491.917756125875 | 26.1877270115748 | 0.896083398722564 | 356.913964769748 | 15.6649335949048 | 2.15080739958212 | 0.653287346257277 | 23.0171655576927 | 4.09556973704978 | BDL | NA | NA | 0.757295410988602 | 37.3221106620552 | NA | 8.75861960425839 | 2.85138546555879 | 0.673011279302943 | NA | NA | NA | 0.153124283110964 | NA | 2.62148674852503 | NA | NA | 68.7352834414737 | NA | NA | NA | NA | NA | NA | NA | NA | NA | NA | NA | NA | NA | NA | 0.0590567530073497 | BDL | 0.959715990944232 | NA | NA | 0.127386317569246 | 0.0957497447068047 | NA | NA
2043 | Litun | No | NCCMB | Skarn | 614-4.1 | Magnetite | LA-ICP-MS | Mag Litun GSAB | NA | NA | 1054.2876747589 | 3870.15241547884 | 5032.13553867025 | 9961.79313231504 | 33.8102778161754 | NA | 568.287550215007 | 9591.51390989497 | 6.1560429352519 | 636.233791283763 | 30.5050939561162 | 9.7363084990238 | 348.306580156007 | 11.8478390554336 | 13.7692596504156 | 2.50040971979339 | 10.7977229217491 | 5.81453184307324 | 4.67812670772145 | NA | NA | 1.0352257654961 | 59.9433155819065 | NA | 7.66896203886804 | 5.14020178456714 | 2.05563662853662 | NA | NA | NA | 0.311461373230603 | NA | 0.870400073495714 | NA | NA | 72.5137468051764 | NA | NA | NA | NA | NA | NA | NA | NA | NA | NA | NA | NA | NA | NA | 0.120597081566609 | BDL | 1.30960166503047 | NA | NA | 0.593824984230897 | 0.0476805763017511 | NA | NA
2044 | Litun | No | NCCMB | Skarn | 614-4.2 | Magnetite | LA-ICP-MS | Mag Litun GSAB | NA | NA | 694.042479529953 | 2404.67532798881 | 3462.45167446357 | 8107.12352453506 | BDL | NA | 453.702852990394 | 6371.92344875334 | 2.99995965813637 | 482.162812307749 | 28.9146969061904 | BDL | 314.448660633569 | 10.522260494804 | 5.77764497603381 | 0.538812216820101 | 10.5819518680971 | 4.53510392868951 | 1.78323531276912 | NA | NA | 0.81724302284219 | 41.3084694400278 | NA | 5.08139645168203 | 2.98617042731905 | 1.2922611074442 | NA | NA | NA | BDL | NA | 0.183800070226713 | NA | NA | 62.8202338798173 | NA | NA | NA | NA | NA | NA | NA | NA | NA | NA | NA | NA | NA | NA | 0.280716998817715 | 0.0824477998497965 | 0.562062023084897 | NA | NA | 0.2708826913115 | 0.139744433831978 | NA | NA
2045 | Litun | No | NCCMB | Skarn | 907-4.1 | Magnetite | LA-ICP-MS | Mag Litun GSAB | NA | NA | 650.843230179069 | 4506.7087454999 | 11280.3872778062 | 11822.0553282379 | 34.5681842741666 | NA | 541.199740134189 | 7429.60001233071 | 3.04705667110106 | 568.953275355315 | 28.5341783414228 | 6.2585463677053 | 443.851380457661 | 13.9177428629463 | 1.82145770943449 | 2.47116388470093 | 20.9092709802314 | 4.27982080805935 | 5.45086197573714 | NA | NA | 0.449363363287094 | 53.112886155557 | NA | 9.31811371862283 | 2.53189021342693 | 10.5247646162711 | NA | NA | NA | 0.227199949148993 | NA | 2.25504908618593 | NA | NA | 87.9453434938369 | NA | NA | NA | NA | NA | NA | NA | NA | NA | NA | NA | NA | NA | NA | BDL | 0.124963036385419 | 0.578133089395728 | NA | NA | 0.55394026773362 | 0.149032463245122 | NA | NA
2046 | Litun | No | NCCMB | Skarn | 921-4.1 | Magnetite | LA-ICP-MS | Mag Litun GSAB | NA | NA | 793.220476228433 | 4318.67788846998 | 5678.14240099144 | 12644.4351271487 | BDL | NA | 406.951720473602 | 7713.80728961508 | 0.721701034426099 | 526.572444621606 | 13.1762609579306 | BDL | 451.347713932721 | 19.1873987205558 | 14.972775573723 | BDL | 30.200102421484 | 5.62108934545213 | 5.4636040519015 | NA | NA | 0.520212699600801 | 47.5405967560537 | NA | 8.86402297206296 | 5.94321777131608 | BDL | NA | NA | NA | 0.421030486904245 | NA | 3.64311615547666 | NA | NA | 67.2419521990564 | NA | NA | NA | NA | NA | NA | NA | NA | NA | NA | NA | NA | NA | NA | BDL | BDL | 1.03553482974797 | NA | NA | 0.0421090864032147 | 0.085364238230766 | NA | NA
2047 | Litun | No | NCCMB | Skarn | 921-4.2 | Magnetite | LA-ICP-MS | Mag Litun GSAB | NA | NA | 517.523204530085 | 3215.73117885458 | 4145.22867010509 | 9610.14570639245 | BDL | NA | 333.796782849904 | 6122.52557163585 | 3.30056912097099 | 465.360858738616 | 16.9882230892888 | 9.55950604489871 | 410.162595791168 | 18.7107626838184 | 6.73800997995513 | BDL | 12.8730287143594 | 3.87321264236284 | 1.59438999118447 | NA | NA | 0.379180799537857 | 33.4737094830439 | NA | 17.4216663918885 | 2.82121775073008 | 0.794360917805551 | NA | NA | NA | 0.228018722540273 | NA | 1.93330815745627 | NA | NA | 62.7917861016073 | NA | NA | NA | NA | NA | NA | NA | NA | NA | NA | NA | NA | NA | NA | 0.194530933090017 | BDL | 0.46097792158021 | NA | NA | 0.178626085594025 | BDL | NA | NA
2048 | Longqiao | Yes | MLYRMB | Skarn | LQ1-C1-1-MT | Magnetite | LA-ICP-MS | Mag Longqiao MD | NA | NA | NA | 723.0559 | 3114.8031 | 1265.6967 | NA | NA | NA | 483.6085 | 0.6735 | 5906.1417 | 175.6626 | 41.4029 | 2068.0936 | 9.6562 | 1.6941 | 0.5705 | 248.1927 | 7.2702 | NA | 10.2221 | NA | NA | NA | NA | NA | NA | NA | NA | NA | 0.0386 | NA | NA | 17.4513 | 0.8652 | NA | NA | NA | NA | NA | NA | NA | NA | NA | NA | NA | NA | NA | NA | NA | NA | NA | NA | NA | BDL | NA | 7.2866 | 0.1933 | NA | NA
2049 | Longqiao | Yes | MLYRMB | Skarn | LQ1-C1-2-MT | Magnetite | LA-ICP-MS | Mag Longqiao MD | NA | NA | NA | 2308.871 | 4224.5218 | 6718.2505 | NA | NA | NA | 3213.604 | 0.8227 | 5712.3146 | 203.2363 | 51.607 | 1498.5282 | 3.9109 | 2.3199 | BDL | 324.3265 | 5.9295 | NA | 4.8477 | NA | NA | NA | NA | NA | NA | NA | NA | NA | BDL | NA | NA | 19.5548 | 0.6413 | NA | NA | NA | NA | NA | NA | NA | NA | NA | NA | NA | NA | NA | NA | NA | NA | NA | NA | NA | BDL | NA | 1.524 | 0.0182 | NA | NA
2050 | Longqiao | Yes | MLYRMB | Skarn | LQ1-C1-3-MT | Magnetite | LA-ICP-MS | Mag Longqiao MD | NA | NA | NA | 1135.2647 | 3154.0485 | 862.0519 | NA | NA | NA | BDL | 0.6003 | 6095.6685 | 191.2319 | 68.1276 | 1591.0082 | 4.0232 | 1.6004 | BDL | 193.5378 | 7.5425 | NA | 8.1969 | NA | NA | NA | NA | NA | NA | NA | NA | NA | BDL | NA | NA | 23.2122 | 1.1998 | NA | NA | NA | NA | NA | NA | NA | NA | NA | NA | NA | NA | NA | NA | NA | NA | NA | NA | NA | BDL | NA | 3.9875 | 0.0617 | NA | NA
2051 | Longqiao | Yes | MLYRMB | Skarn | LQ1-C1-4-MT | Magnetite | LA-ICP-MS | Mag Longqiao MD | NA | NA | NA | 401.4998 | 3414.1571 | 852.4833 | NA | NA | NA | BDL | 0.6845 | 6242.2116 | 266.8498 | 35.7272 | 2253.2736 | 5.5054 | 1.0865 | BDL | 237.8009 | 8.6622 | NA | 2.6196 | NA | NA | NA | NA | NA | NA | NA | NA | NA | BDL | NA | NA | 21.1224 | 0.2229 | NA | NA | NA | NA | NA | NA | NA | NA | NA | NA | NA | NA | NA | NA | NA | NA | NA | NA | NA | BDL | NA | 1.316 | BDL | NA | NA
2052 | Longqiao | Yes | MLYRMB | Skarn | LQ1-C1-5-MT | Magnetite | LA-ICP-MS | Mag Longqiao MD | NA | NA | NA | 1237.7768 | 3617.8324 | 2132.1938 | NA | NA | NA | BDL | 0.6659 | 6236.9014 | 175.2652 | 57.5695 | 1837.9913 | 6.1591 | 1.5798 | BDL | 225.0013 | 8.8593 | NA | 1.0766 | NA | NA | NA | NA | NA | NA | NA | NA | NA | BDL | NA | NA | 18.1168 | BDL | NA | NA | NA | NA | NA | NA | NA | NA | NA | NA | NA | NA | NA | NA | NA | NA | NA | NA | NA | BDL | NA | 0.2656 | BDL | NA | NA
2053 | Longqiao | Yes | MLYRMB | Skarn | LQ1-C2-1-MT | Magnetite | LA-ICP-MS | Mag Longqiao MD | NA | NA | NA | 616.5318 | 3157.4668 | 609.8419 | NA | NA | NA | 165.1288 | 0.7918 | 5745.9262 | 183.4587 | 48.2441 | 1994.7998 | 9.1192 | 1.5762 | 0.4597 | 212.3259 | 11.888 | NA | 4.4393 | NA | NA | NA | NA | NA | NA | NA | NA | NA | 0.0137 | NA | NA | 16.8839 | 0.4872 | NA | NA | NA | NA | NA | NA | NA | NA | NA | NA | NA | NA | NA | NA | NA | NA | NA | NA | NA | BDL | NA | 2.7942 | 0.0447 | NA | NA
2054 | Longqiao | Yes | MLYRMB | Skarn | LQ1-C2-2-MT | Magnetite | LA-ICP-MS | Mag Longqiao MD | NA | NA | NA | 496.76 | 2919.065 | 833.8023 | NA | NA | NA | 153.3236 | 0.6523 | 5462.3324 | 180.3804 | 69.8802 | 1774.6445 | 7.5444 | 1.5015 | BDL | 342.2993 | 7.2095 | NA | 3.8723 | NA | NA | NA | NA | NA | NA | NA | NA | NA | BDL | NA | NA | 15.9567 | 0.3139 | NA | NA | NA | NA | NA | NA | NA | NA | NA | NA | NA | NA | NA | NA | NA | NA | NA | NA | NA | BDL | NA | 2.0076 | 0.0305 | NA | NA
2055 | Longqiao | Yes | MLYRMB | Skarn | LQ1-C2-3-MT | Magnetite | LA-ICP-MS | Mag Longqiao MD | NA | NA | NA | 717.2279 | 2757.6004 | 1233.7045 | NA | NA | NA | 225.3265 | 0.4427 | 5003.0439 | 180.3807 | 62.0318 | 703.022 | 6.2454 | 1.8485 | BDL | 275.0398 | 6.2406 | NA | 1.2036 | NA | NA | NA | NA | NA | NA | NA | NA | NA | BDL | NA | NA | 15.5097 | 0.1935 | NA | NA | NA | NA | NA | NA | NA | NA | NA | NA | NA | NA | NA | NA | NA | NA | NA | NA | NA | BDL | NA | 0.5049 | BDL | NA | NA
2056 | Longqiao | Yes | MLYRMB | Skarn | LQ1-C2-4-MT | Magnetite | LA-ICP-MS | Mag Longqiao MD | NA | NA | NA | 542.5242 | 3268.8235 | 738.1592 | NA | NA | NA | BDL | 0.7482 | 5898.2604 | 188.9765 | 65.5804 | 1426.5244 | 6.9368 | 1.3764 | BDL | 214.734 | 7.1872 | NA | 2.7994 | NA | NA | NA | NA | NA | NA | NA | NA | NA | BDL | NA | NA | 14.7346 | 0.3038 | NA | NA | NA | NA | NA | NA | NA | NA | NA | NA | NA | NA | NA | NA | NA | NA | NA | NA | NA | BDL | NA | 1.4061 | 0.0279 | NA | NA
2057 | Longqiao | Yes | MLYRMB | Skarn | LQ1-C2-5-MT | Magnetite | LA-ICP-MS | Mag Longqiao MD | NA | NA | NA | 403.0569 | 3052.7137 | 487.204 | NA | NA | NA | BDL | 0.6273 | 5722.1375 | 179.8046 | 70.047 | 1413.6394 | 6.7801 | 1.6222 | 0.3109 | 199.2609 | 10.0724 | NA | 4.5468 | NA | NA | NA | NA | NA | NA | NA | NA | NA | BDL | NA | NA | 15.301 | 0.3456 | NA | NA | NA | NA | NA | NA | NA | NA | NA | NA | NA | NA | NA | NA | NA | NA | NA | NA | NA | BDL | NA | 1.7953 | 0.0143 | NA | NA
2058 | Longqiao | Yes | MLYRMB | Skarn | LQ1-C3-1-MT | Magnetite | LA-ICP-MS | Mag Longqiao MD | NA | NA | NA | 165.7759 | 2681.1766 | 418.0602 | NA | NA | NA | BDL | 0.428 | 6205.1384 | 169.2403 | 131.447 | 1446.593 | 4.5569 | 1.8401 | 0.1762 | 267.5159 | 7.5828 | NA | 1.8388 | NA | NA | NA | NA | NA | NA | NA | NA | NA | 0.0111 | NA | NA | 16.8932 | 0.1288 | NA | NA | NA | NA | NA | NA | NA | NA | NA | NA | NA | NA | NA | NA | NA | NA | NA | NA | NA | 0.0062 | NA | 0.5387 | BDL | NA | NA
2059 | Longqiao | Yes | MLYRMB | Skarn | LQ1-C3-2-MT | Magnetite | LA-ICP-MS | Mag Longqiao MD | NA | NA | NA | 379.8372 | 2855.3907 | 521.4605 | NA | NA | NA | 113.8615 | 0.4666 | 6172.5408 | 169.3652 | 66.0191 | 1582.0573 | 6.2227 | 1.9742 | BDL | 202.5086 | 9.9604 | NA | 1.6868 | NA | NA | NA | NA | NA | NA | NA | NA | NA | 0.0177 | NA | NA | 17.6132 | 0.2365 | NA | NA | NA | NA | NA | NA | NA | NA | NA | NA | NA | NA | NA | NA | NA | NA | NA | NA | NA | BDL | NA | 0.7444 | 0.0145 | NA | NA
2060 | Longqiao | Yes | MLYRMB | Skarn | LQ1-C3-3-MT | Magnetite | LA-ICP-MS | Mag Longqiao MD | NA | NA | NA | 255.7528 | 2644.2115 | 489.4867 | NA | NA | NA | 152.0545 | 0.2759 | 6239.9392 | 166.0176 | 68.9043 | 1917.8319 | 4.7007 | 1.0361 | BDL | 221.4243 | 11.1317 | NA | 0.8392 | NA | NA | NA | NA | NA | NA | NA | NA | NA | BDL | NA | NA | 17.6739 | 0.1454 | NA | NA | NA | NA | NA | NA | NA | NA | NA | NA | NA | NA | NA | NA | NA | NA | NA | NA | NA | BDL | NA | 0.2904 | 0.0182 | NA | NA
2061 | Longqiao | Yes | MLYRMB | Skarn | LQ1-C3-4-MT | Magnetite | LA-ICP-MS | Mag Longqiao MD | NA | NA | NA | 1853.2928 | 3427.671 | 2778.0737 | NA | NA | NA | 1588.1803 | 1.2164 | 6079.1381 | 175.9815 | 121.0698 | 2050.278 | 8.1584 | 1.8871 | 0.5594 | 163.293 | 11.2738 | NA | 30.3675 | NA | NA | NA | NA | NA | NA | NA | NA | NA | 0.0554 | NA | NA | 21.8012 | 1.8499 | NA | NA | NA | NA | NA | NA | NA | NA | NA | NA | NA | NA | NA | NA | NA | NA | NA | NA | NA | BDL | NA | 19.1314 | 0.2076 | NA | NA
2062 | Longqiao | Yes | MLYRMB | Skarn | LQ1-C3-5-MT | Magnetite | LA-ICP-MS | Mag Longqiao MD | NA | NA | NA | 451.3965 | 2952.4655 | 549.2203 | NA | NA | NA | BDL | 0.5359 | 6244.7742 | 169.3456 | 43.8413 | 953.8086 | 5.3041 | 1.9672 | BDL | 207.8202 | 9.2839 | NA | 0.3356 | NA | NA | NA | NA | NA | NA | NA | NA | NA | BDL | NA | NA | 16.9737 | 0.0832 | NA | NA | NA | NA | NA | NA | NA | NA | NA | NA | NA | NA | NA | NA | NA | NA | NA | NA | NA | BDL | NA | 0.2007 | BDL | NA | NA
2063 | Longqiao | Yes | MLYRMB | Skarn | LQ1-C4-1-MT | Magnetite | LA-ICP-MS | Mag Longqiao MD | NA | NA | NA | 299.9648 | 3043.2902 | 562.0824 | NA | NA | NA | BDL | 0.669 | 6297.8138 | 179.7085 | 193.5797 | 1900.6501 | 7.7317 | 1.5449 | BDL | 177.8682 | 9.9537 | NA | 3.277 | NA | NA | NA | NA | NA | NA | NA | NA | NA | 0.039 | NA | NA | 17.1193 | 0.4431 | NA | NA | NA | NA | NA | NA | NA | NA | NA | NA | NA | NA | NA | NA | NA | NA | NA | NA | NA | BDL | NA | 1.0318 | BDL | NA | NA
2064 | Longqiao | Yes | MLYRMB | Skarn | LQ1-C4-2-MT | Magnetite | LA-ICP-MS | Mag Longqiao MD | NA | NA | NA | 2232.9391 | 3694.5815 | 3896.2735 | NA | NA | NA | 1828.5871 | 0.8432 | 6531.5242 | 198.9792 | 149.5897 | 1989.4322 | 14.5376 | 1.9312 | 0.5952 | 192.0818 | 11.1247 | NA | 16.3844 | NA | NA | NA | NA | NA | NA | NA | NA | NA | BDL | NA | NA | 22.1305 | 1.2158 | NA | NA | NA | NA | NA | NA | NA | NA | NA | NA | NA | NA | NA | NA | NA | NA | NA | NA | NA | BDL | NA | 5.5842 | 0.0678 | NA | NA
2065 | Longqiao | Yes | MLYRMB | Skarn | LQ1-C4-3-MT | Magnetite | LA-ICP-MS | Mag Longqiao MD | NA | NA | NA | 1187.2989 | 3065.1506 | 526.1602 | NA | NA | NA | BDL | 0.7308 | 6256.2704 | 219.1831 | 112.0022 | 2732.2964 | 24.3852 | 2.455 | 0.7199 | 216.1222 | 14.388 | NA | 11.5311 | NA | NA | NA | NA | NA | NA | NA | NA | NA | 0.0353 | NA | NA | 19.5306 | 1.0566 | NA | NA | NA | NA | NA | NA | NA | NA | NA | NA | NA | NA | NA | NA | NA | NA | NA | NA | NA | BDL | NA | 9.7034 | 0.0583 | NA | NA
2066 | Longqiao | Yes | MLYRMB | Skarn | LQ1-C4-4-MT | Magnetite | LA-ICP-MS | Mag Longqiao MD | NA | NA | NA | 1212.2069 | 2793.7469 | 1096.7591 | NA | NA | NA | 228.7294 | 0.584 | 5456.7024 | 171.5469 | 139.2801 | 2212.3562 | 13.5595 | 2.2027 | 0.3752 | 199.9201 | 12.2941 | NA | 10.0487 | NA | NA | NA | NA | NA | NA | NA | NA | NA | BDL | NA | NA | 19.4286 | 0.4554 | NA | NA | NA | NA | NA | NA | NA | NA | NA | NA | NA | NA | NA | NA | NA | NA | NA | NA | NA | BDL | NA | 3.2838 | 0.0237 | NA | NA
2067 | Longqiao | Yes | MLYRMB | Skarn | LQ1-C4-5-MT | Magnetite | LA-ICP-MS | Mag Longqiao MD | NA | NA | NA | 722.8492 | 2710.1777 | 473.2843 | NA | NA | NA | 76.9721 | 0.5517 | 5382.638 | 166.6391 | 134.0601 | 1615.0457 | 11.1718 | 1.6928 | BDL | 164.4538 | 9.4233 | NA | 1.8307 | NA | NA | NA | NA | NA | NA | NA | NA | NA | BDL | NA | NA | 15.8318 | 0.1767 | NA | NA | NA | NA | NA | NA | NA | NA | NA | NA | NA | NA | NA | NA | NA | NA | NA | NA | NA | BDL | NA | 1.0252 | BDL | NA | NA
2068 | Longqiao | Yes | MLYRMB | Skarn | LQ1-C4-6-MT | Magnetite | LA-ICP-MS | Mag Longqiao MD | NA | NA | NA | 3197.4806 | 3790.3345 | 3349.8031 | NA | NA | NA | 369.8042 | 0.4655 | 4861.5491 | 183.1042 | 41.2781 | 2377.5964 | 23.432 | 2.035 | BDL | 256.472 | 12.0392 | NA | 5.4931 | NA | NA | NA | NA | NA | NA | NA | NA | NA | BDL | NA | NA | 15.7821 | 0.6218 | NA | NA | NA | NA | NA | NA | NA | NA | NA | NA | NA | NA | NA | NA | NA | NA | NA | NA | NA | BDL | NA | 1.4433 | 0.0113 | NA | NA
2069 | Longqiao | Yes | MLYRMB | Skarn | LQ1-C4-7-MT | Magnetite | LA-ICP-MS | Mag Longqiao MD | NA | NA | NA | 5258.2559 | 5260.5014 | 12418.1053 | NA | NA | NA | 4607.2484 | 3.1151 | 6944.9213 | 195.2308 | 59.6457 | 1334.1881 | 4.6518 | 1.9292 | BDL | 135.4314 | 6.7295 | NA | 42.6343 | NA | NA | NA | NA | NA | NA | NA | NA | NA | BDL | NA | NA | 27.6664 | 4.4664 | NA | NA | NA | NA | NA | NA | NA | NA | NA | NA | NA | NA | NA | NA | NA | NA | NA | NA | NA | BDL | NA | 2.8461 | 0.0321 | NA | NA
2070 | Longqiao | Yes | MLYRMB | Skarn | LQ1-C5-1-MT | Magnetite | LA-ICP-MS | Mag Longqiao MD | NA | NA | NA | 535.1212 | 2970.0025 | 815.5182 | NA | NA | NA | 193.4441 | 0.4363 | 6212.4612 | 183.4497 | 89.1892 | 2306.3165 | 8.8652 | 1.3405 | BDL | 297.9727 | 10.7101 | NA | 8.1821 | NA | NA | NA | NA | NA | NA | NA | NA | NA | 0.023 | NA | NA | 21.2564 | 0.4894 | NA | NA | NA | NA | NA | NA | NA | NA | NA | NA | NA | NA | NA | NA | NA | NA | NA | NA | NA | BDL | NA | 1.9738 | 0.0348 | NA | NA
2071 | Longqiao | Yes | MLYRMB | Skarn | LQ1-C5-2-MT | Magnetite | LA-ICP-MS | Mag Longqiao MD | NA | NA | NA | 1846.34 | 3039.0698 | 2746.3499 | NA | NA | NA | 1575.3806 | 0.7194 | 5838.3737 | 181.5733 | 83.9769 | 2231.5397 | 12.9812 | 2.0788 | BDL | 189.6893 | 10.6099 | NA | 4.7661 | NA | NA | NA | NA | NA | NA | NA | NA | NA | BDL | NA | NA | 16.2016 | 0.5894 | NA | NA | NA | NA | NA | NA | NA | NA | NA | NA | NA | NA | NA | NA | NA | NA | NA | NA | NA | BDL | NA | 1.944 | 0.0425 | NA | NA
2072 | Longqiao | Yes | MLYRMB | Skarn | LQ1-C5-3-MT | Magnetite | LA-ICP-MS | Mag Longqiao MD | NA | NA | NA | 302.8235 | 2842.2826 | 448.2872 | NA | NA | NA | BDL | 0.709 | 5948.7211 | 176.0763 | 45.5625 | 1115.5468 | 7.0496 | 1.8909 | BDL | 188.4022 | 8.8285 | NA | BDL | NA | NA | NA | NA | NA | NA | NA | NA | NA | BDL | NA | NA | 15.8158 | BDL | NA | NA | NA | NA | NA | NA | NA | NA | NA | NA | NA | NA | NA | NA | NA | NA | NA | NA | NA | BDL | NA | 0.1177 | BDL | NA | NA
2073 | Longqiao | Yes | MLYRMB | Skarn | LQ1-C5-4-MT | Magnetite | LA-ICP-MS | Mag Longqiao MD | NA | NA | NA | 270.0364 | 2805.3813 | 287.5277 | NA | NA | NA | BDL | 0.4019 | 5927.7813 | 161.5377 | 23.913 | 966.2557 | 6.6213 | 1.4998 | BDL | 211.3825 | 9.0609 | NA | BDL | NA | NA | NA | NA | NA | NA | NA | NA | NA | BDL | NA | NA | 17.3972 | BDL | NA | NA | NA | NA | NA | NA | NA | NA | NA | NA | NA | NA | NA | NA | NA | NA | NA | NA | NA | BDL | NA | 3.9814 | 0.0111 | NA | NA
2074 | Longqiao | Yes | MLYRMB | Skarn | LQ1-C5-5-MT | Magnetite | LA-ICP-MS | Mag Longqiao MD | NA | NA | NA | 479.9995 | 2819.8212 | 330.4234 | NA | NA | NA | BDL | 0.3505 | 6206.2538 | 163.2206 | 68.2406 | 1320.5599 | 10.6691 | 1.0963 | BDL | 268.3883 | 8.8795 | NA | 1.068 | NA | NA | NA | NA | NA | NA | NA | NA | NA | BDL | NA | NA | 18.2588 | 0.8432 | NA | NA | NA | NA | NA | NA | NA | NA | NA | NA | NA | NA | NA | NA | NA | NA | NA | NA | NA | BDL | NA | 0.5088 | 0.0267 | NA | NA
2075 | Longqiao | Yes | MLYRMB | Skarn | LQ21-C1-1-MT | Magnetite | LA-ICP-MS | Mag Longqiao MD | NA | NA | NA | 4737.5043 | 8171.3956 | 260.8912 | NA | NA | NA | BDL | 0.9181 | 2531.8762 | 85.692 | 6.7842 | 4088.6836 | 52.0905 | 11.4421 | BDL | 473.8476 | 17.592 | NA | BDL | NA | NA | NA | NA | NA | NA | NA | NA | NA | BDL | NA | NA | 9.429 | BDL | NA | NA | NA | NA | NA | NA | NA | NA | NA | NA | NA | NA | NA | NA | NA | NA | NA | NA | NA | 0.005 | NA | BDL | BDL | NA | NA
2076 | Longqiao | Yes | MLYRMB | Skarn | LQ21-C1-2-MT | Magnetite | LA-ICP-MS | Mag Longqiao MD | NA | NA | NA | 3879.0552 | 6713.6673 | 357.4621 | NA | NA | NA | BDL | 0.7085 | 1472.3273 | 64.4966 | 19.0682 | 3205.2854 | 44.6487 | 9.0559 | BDL | 411.9072 | 16.2649 | NA | 0.6155 | NA | NA | NA | NA | NA | NA | NA | NA | NA | BDL | NA | NA | 8.6544 | 0.0858 | NA | NA | NA | NA | NA | NA | NA | NA | NA | NA | NA | NA | NA | NA | NA | NA | NA | NA | NA | BDL | NA | 0.295 | BDL | NA | NA
2077 | Longqiao | Yes | MLYRMB | Skarn | LQ21-C1-3-MT | Magnetite | LA-ICP-MS | Mag Longqiao MD | NA | NA | NA | 4623.0131 | 5927.1586 | 444.1652 | NA | NA | NA | BDL | 0.4437 | 1042.1716 | 80.3748 | 22.6981 | 3095.5234 | 57.1322 | 6.7662 | BDL | 352.8021 | 16.6941 | NA | 1.2213 | NA | NA | NA | NA | NA | NA | NA | NA | NA | BDL | NA | NA | 6.5285 | 0.2796 | NA | NA | NA | NA | NA | NA | NA | NA | NA | NA | NA | NA | NA | NA | NA | NA | NA | NA | NA | BDL | NA | 0.0329 | BDL | NA | NA
2078 | Longqiao | Yes | MLYRMB | Skarn | LQ21-C1-4-MT | Magnetite | LA-ICP-MS | Mag Longqiao MD | NA | NA | NA | 3588.9774 | 6184.6541 | 931.0987 | NA | NA | NA | 79.4037 | 0.7134 | 2867.4991 | 117.6587 | 2203.0883 | 3353.9662 | 45.581 | 11.168 | BDL | 388.7737 | 15.5746 | NA | 1.8731 | NA | NA | NA | NA | NA | NA | NA | NA | NA | BDL | NA | NA | 7.7855 | 0.9613 | NA | NA | NA | NA | NA | NA | NA | NA | NA | NA | NA | NA | NA | NA | NA | NA | NA | NA | NA | BDL | NA | 2.2182 | 0.0049 | NA | NA
2079 | Longqiao | Yes | MLYRMB | Skarn | LQ21-C1-5-MT | Magnetite | LA-ICP-MS | Mag Longqiao MD | NA | NA | NA | 3918.9703 | 8131.5667 | 327.6622 | NA | NA | NA | BDL | 0.9566 | 2876.6935 | 125.4845 | 1739.4578 | 3682.6857 | 44.2136 | 9.8846 | BDL | 442.6882 | 18.6086 | NA | 0.9957 | NA | NA | NA | NA | NA | NA | NA | NA | NA | BDL | NA | NA | 9.5503 | 0.2007 | NA | NA | NA | NA | NA | NA | NA | NA | NA | NA | NA | NA | NA | NA | NA | NA | NA | NA | NA | BDL | NA | 0.7001 | BDL | NA | NA
2080 | Longqiao | Yes | MLYRMB | Skarn | LQ21-C2-1-MT | Magnetite | LA-ICP-MS | Mag Longqiao MD | NA | NA | NA | 4103.9574 | 6929.1238 | 325.1786 | NA | NA | NA | 106.2234 | 0.6368 | 2370.4163 | 77.5091 | 64.1723 | 3684.2327 | 54.4453 | 11.5231 | BDL | 316.9716 | 17.0811 | NA | 1.2215 | NA | NA | NA | NA | NA | NA | NA | NA | NA | BDL | NA | NA | 9.5916 | 0.4785 | NA | NA | NA | NA | NA | NA | NA | NA | NA | NA | NA | NA | NA | NA | NA | NA | NA | NA | NA | BDL | NA | 1.066 | 0.006 | NA | NA
2081 | Longqiao | Yes | MLYRMB | Skarn | LQ21-C2-2-MT | Magnetite | LA-ICP-MS | Mag Longqiao MD | NA | NA | NA | 2876.1723 | 5994.6838 | 278.1775 | NA | NA | NA | 288.3723 | 0.4771 | 2616.9377 | 125.3282 | 70.3278 | 2649.3909 | 35.3085 | 14.0936 | BDL | 283.8147 | 15.1371 | NA | 1.3501 | NA | NA | NA | NA | NA | NA | NA | NA | NA | BDL | NA | NA | 9.1865 | 0.5376 | NA | NA | NA | NA | NA | NA | NA | NA | NA | NA | NA | NA | NA | NA | NA | NA | NA | NA | NA | BDL | NA | 4.2007 | BDL | NA | NA
2082 | Longqiao | Yes | MLYRMB | Skarn | LQ21-C2-3-MT | Magnetite | LA-ICP-MS | Mag Longqiao MD | NA | NA | NA | 4857.2597 | 7798.8237 | 336.0652 | NA | NA | NA | BDL | 0.6662 | 2705.411 | 99.468 | 177.8065 | 4158.82 | 64.6917 | 12.3752 | BDL | 360.9637 | 18.3607 | NA | 0.5503 | NA | NA | NA | NA | NA | NA | NA | NA | NA | BDL | NA | NA | 10.5091 | 0.3348 | NA | NA | NA | NA | NA | NA | NA | NA | NA | NA | NA | NA | NA | NA | NA | NA | NA | NA | NA | BDL | NA | 0.4203 | BDL | NA | NA
2083 | Longqiao | Yes | MLYRMB | Skarn | LQ21-C2-4-MT | Magnetite | LA-ICP-MS | Mag Longqiao MD | NA | NA | NA | 3686.5611 | 7464.6991 | 314.3913 | NA | NA | NA | BDL | 0.5597 | 2403.0169 | 76.0502 | 203.7762 | 3212.1617 | 47.8772 | 11.6776 | BDL | 391.9625 | 17.743 | NA | 0.4994 | NA | NA | NA | NA | NA | NA | NA | NA | NA | BDL | NA | NA | 10.1664 | 0.2001 | NA | NA | NA | NA | NA | NA | NA | NA | NA | NA | NA | NA | NA | NA | NA | NA | NA | NA | NA | 0.0045 | NA | 0.1194 | BDL | NA | NA
2084 | Longqiao | Yes | MLYRMB | Skarn | LQ21-C2-5-MT | Magnetite | LA-ICP-MS | Mag Longqiao MD | NA | NA | NA | 2919.8401 | 4254.283 | 1484.3082 | NA | NA | NA | 889.8249 | 1.0907 | 1278.3663 | 54.2719 | 251.497 | 1692.2294 | 24.4929 | 7.3305 | 1.5522 | 329.7077 | 16.1392 | NA | 10.7411 | NA | NA | NA | NA | NA | NA | NA | NA | NA | 0.0178 | NA | NA | 6.8706 | 0.8117 | NA | NA | NA | NA | NA | NA | NA | NA | NA | NA | NA | NA | NA | NA | NA | NA | NA | NA | NA | BDL | NA | 6.8368 | 0.0645 | NA | NA
2085 | Longqiao | Yes | MLYRMB | Skarn | LQ21-C3-1-MT | Magnetite | LA-ICP-MS | Mag Longqiao MD | NA | NA | NA | 4959.4134 | 9493.3087 | 327.1276 | NA | NA | NA | BDL | 1.2437 | 2980.1746 | 130.5805 | 52.3795 | 4341.5077 | 65.6496 | 18.2347 | BDL | 587.1442 | 18.315 | NA | BDL | NA | NA | NA | NA | NA | NA | NA | NA | NA | BDL | NA | NA | 11.8633 | 0.1394 | NA | NA | NA | NA | NA | NA | NA | NA | NA | NA | NA | NA | NA | NA | NA | NA | NA | NA | NA | BDL | NA | 0.0565 | BDL | NA | NA
2086 | Longqiao | Yes | MLYRMB | Skarn | LQ21-C3-2-MT | Magnetite | LA-ICP-MS | Mag Longqiao MD | NA | NA | NA | 4272.2374 | 8269.2837 | 775.0443 | NA | NA | NA | BDL | 1.1913 | 2585.6722 | 81.0517 | 637.8091 | 3574.7253 | 45.0606 | 17.8296 | BDL | 451.7301 | 18.5605 | NA | 0.5729 | NA | NA | NA | NA | NA | NA | NA | NA | NA | BDL | NA | NA | 10.8184 | 0.1597 | NA | NA | NA | NA | NA | NA | NA | NA | NA | NA | NA | NA | NA | NA | NA | NA | NA | NA | NA | BDL | NA | 0.0629 | BDL | NA | NA
2087 | Longqiao | Yes | MLYRMB | Skarn | LQ21-C3-3-MT | Magnetite | LA-ICP-MS | Mag Longqiao MD | NA | NA | NA | 5383.1996 | 10187.8574 | 604.5982 | NA | NA | NA | BDL | 1.5195 | 2750.9862 | 82.3742 | 497.2499 | 3932.506 | 64.3552 | 17.09 | 0.5826 | 1170.4981 | 17.2863 | NA | 11.9481 | NA | NA | NA | NA | NA | NA | NA | NA | NA | BDL | NA | NA | 11.7933 | 0.6346 | NA | NA | NA | NA | NA | NA | NA | NA | NA | NA | NA | NA | NA | NA | NA | NA | NA | NA | NA | BDL | NA | 1.7268 | 0.0964 | NA | NA
2088 | Longqiao | Yes | MLYRMB | Skarn | LQ21-C3-4-MT | Magnetite | LA-ICP-MS | Mag Longqiao MD | NA | NA | NA | 3469.3589 | 6738.3357 | 1745.7526 | NA | NA | NA | 1067.0618 | 1.2614 | 2274.5137 | 33.4763 | 3.0279 | 1995.9919 | 30.5304 | 16.7704 | BDL | 421.3316 | 17.0753 | NA | 4.0628 | NA | NA | NA | NA | NA | NA | NA | NA | NA | BDL | NA | NA | 8.7864 | 1.2712 | NA | NA | NA | NA | NA | NA | NA | NA | NA | NA | NA | NA | NA | NA | NA | NA | NA | NA | NA | BDL | NA | 2.3721 | 0.0137 | NA | NA
2089 | Longqiao | Yes | MLYRMB | Skarn | LQ21-C3-5-MT | Magnetite | LA-ICP-MS | Mag Longqiao MD | NA | NA | NA | 2698.3116 | 5477.1693 | 1045.4655 | NA | NA | NA | 153.5308 | 1.0387 | 2323.5698 | 100.2826 | 10.4196 | 2383.5259 | 42.6359 | 13.6323 | BDL | 277.0053 | 15.046 | NA | 2.7506 | NA | NA | NA | NA | NA | NA | NA | NA | NA | BDL | NA | NA | 8.9336 | 0.7099 | NA | NA | NA | NA | NA | NA | NA | NA | NA | NA | NA | NA | NA | NA | NA | NA | NA | NA | NA | BDL | NA | 4.7332 | 0.011 | NA | NA
2090 | Longqiao | Yes | MLYRMB | Skarn | LQ21-C4-1-MT | Magnetite | LA-ICP-MS | Mag Longqiao MD | NA | NA | NA | 3710.5531 | 6300.5378 | 1680.5982 | NA | NA | NA | 896.605 | 0.6529 | 918.3079 | 35.2819 | 4477.9517 | 2202.879 | 32.5014 | 7.985 | 0.3119 | 382.3646 | 18.7069 | NA | 5.008 | NA | NA | NA | NA | NA | NA | NA | NA | NA | BDL | NA | NA | 9.4606 | 0.267 | NA | NA | NA | NA | NA | NA | NA | NA | NA | NA | NA | NA | NA | NA | NA | NA | NA | NA | NA | BDL | NA | 0.9869 | 0.009 | NA | NA
2091 | Longqiao | Yes | MLYRMB | Skarn | LQ21-C4-2-MT | Magnetite | LA-ICP-MS | Mag Longqiao MD | NA | NA | NA | 3707.216 | 6027.2022 | 3022.1408 | NA | NA | NA | 1321.239 | 0.4741 | 837.4497 | 19.1945 | 4.0432 | 1924.4734 | 27.9644 | 7.4029 | 0.8002 | 372.8358 | 16.5208 | NA | 13.4767 | NA | NA | NA | NA | NA | NA | NA | NA | NA | 0.0244 | NA | NA | 9.0647 | 1.2433 | NA | NA | NA | NA | NA | NA | NA | NA | NA | NA | NA | NA | NA | NA | NA | NA | NA | NA | NA | BDL | NA | 4.24 | 0.0375 | NA | NA
2092 | Longqiao | Yes | MLYRMB | Skarn | LQ21-C4-3-MT | Magnetite | LA-ICP-MS | Mag Longqiao MD | NA | NA | NA | 3028.2655 | 5599.7879 | 1297.699 | NA | NA | NA | 570.456 | 0.4789 | 885.2498 | 21.7095 | 10.8288 | 1816.2127 | 28.5305 | 7.1169 | 0.3009 | 359.246 | 17.8641 | NA | 9.1773 | NA | NA | NA | NA | NA | NA | NA | NA | NA | BDL | NA | NA | 9.6103 | 0.4187 | NA | NA | NA | NA | NA | NA | NA | NA | NA | NA | NA | NA | NA | NA | NA | NA | NA | NA | NA | BDL | NA | 1.1586 | 0.0322 | NA | NA
2093 | Longqiao | Yes | MLYRMB | Skarn | LQ21-C4-4-MT | Magnetite | LA-ICP-MS | Mag Longqiao MD | NA | NA | NA | 4957.1145 | 6030.8279 | 3001.7737 | NA | NA | NA | 1552.2388 | 0.5401 | 913.15 | 20.7742 | 15.9684 | 2402.4364 | 35.3985 | 7.1469 | 0.8543 | 345.8297 | 16.9593 | NA | 15.6002 | NA | NA | NA | NA | NA | NA | NA | NA | NA | 0.0118 | NA | NA | 8.8723 | 0.701 | NA | NA | NA | NA | NA | NA | NA | NA | NA | NA | NA | NA | NA | NA | NA | NA | NA | NA | NA | BDL | NA | 3.7521 | 0.0142 | NA | NA
2094 | Longqiao | Yes | MLYRMB | Skarn | LQ21-C4-5-MT | Magnetite | LA-ICP-MS | Mag Longqiao MD | NA | NA | NA | 5077.1381 | 6593.1259 | 6381.2075 | NA | NA | NA | 843.9723 | 0.5226 | 848.0718 | 28.7198 | 4.4179 | 1170.9564 | 10.9774 | 6.5833 | 0.7593 | 352.4108 | 13.9929 | NA | 13.922 | NA | NA | NA | NA | NA | NA | NA | NA | NA | BDL | NA | NA | 8.4952 | 0.8717 | NA | NA | NA | NA | NA | NA | NA | NA | NA | NA | NA | NA | NA | NA | NA | NA | NA | NA | NA | BDL | NA | 1.9752 | 0.0304 | NA | NA
2095 | Longqiao | Yes | MLYRMB | Skarn | LQ21-C5-1-MT | Magnetite | LA-ICP-MS | Mag Longqiao MD | NA | NA | NA | 4235.5556 | 6872.5576 | 3325.4916 | NA | NA | NA | BDL | 10.2773 | 7159.5198 | 128.7188 | 57.9566 | 3917.5132 | 12.709 | 16.169 | 0.8504 | 363.6643 | 13.0705 | NA | 20.8022 | NA | NA | NA | NA | NA | NA | NA | NA | NA | BDL | NA | NA | 8.1951 | 3.9354 | NA | NA | NA | NA | NA | NA | NA | NA | NA | NA | NA | NA | NA | NA | NA | NA | NA | NA | NA | BDL | NA | 2.0422 | 0.1159 | NA | NA
2096 | Longqiao | Yes | MLYRMB | Skarn | LQ21-C5-2-MT | Magnetite | LA-ICP-MS | Mag Longqiao MD | NA | NA | NA | 3985.734 | 7273.5891 | 1396.0694 | NA | NA | NA | 351.6998 | 7.3033 | 7638.1067 | 143.3876 | 215.957 | 4034.1051 | 23.3512 | 20.5147 | 3.6336 | 521.5523 | 14.548 | NA | 16.5392 | NA | NA | NA | NA | NA | NA | NA | NA | NA | BDL | NA | NA | 9.2625 | 3.6935 | NA | NA | NA | NA | NA | NA | NA | NA | NA | NA | NA | NA | NA | NA | NA | NA | NA | NA | NA | 0.0193 | NA | 1.3596 | 0.0886 | NA | NA
2097 | Longqiao | Yes | MLYRMB | Skarn | LQ21-C5-3-MT | Magnetite | LA-ICP-MS | Mag Longqiao MD | NA | NA | NA | 6197.0499 | 6615.803 | 2590.8136 | NA | NA | NA | BDL | 7.4277 | 6508.7593 | 138.1408 | 21.8768 | 4223.8882 | 54.5567 | 10.3668 | 0.5657 | 304.5261 | 13.1002 | NA | 3.5687 | NA | NA | NA | NA | NA | NA | NA | NA | NA | BDL | NA | NA | 8.3112 | 5.5024 | NA | NA | NA | NA | NA | NA | NA | NA | NA | NA | NA | NA | NA | NA | NA | NA | NA | NA | NA | BDL | NA | 0.385 | 0.0449 | NA | NA
2098 | Longqiao | Yes | MLYRMB | Skarn | LQ21-C5-4-MT | Magnetite | LA-ICP-MS | Mag Longqiao MD | NA | NA | NA | 6261.4682 | 8792.8656 | 864.0589 | NA | NA | NA | BDL | 8.6081 | 6357.2002 | 89.421 | 1.4199 | 4687.2182 | 60.5192 | 25.1039 | BDL | 611.4612 | 15.8792 | NA | 2.0825 | NA | NA | NA | NA | NA | NA | NA | NA | NA | BDL | NA | NA | 11.1893 | 1.7785 | NA | NA | NA | NA | NA | NA | NA | NA | NA | NA | NA | NA | NA | NA | NA | NA | NA | NA | NA | BDL | NA | 0.2189 | BDL | NA | NA
2099 | Longqiao | Yes | MLYRMB | Skarn | LQ21-C5-5-MT | Magnetite | LA-ICP-MS | Mag Longqiao MD | NA | NA | NA | 4920.2323 | 7202.3149 | 2593.688 | NA | NA | NA | 262.2892 | 9.7198 | 7456.9411 | 142.7263 | 15.2016 | 4719.5295 | 32.9433 | 15.6686 | BDL | 356.3312 | 13.3201 | NA | 17.2309 | NA | NA | NA | NA | NA | NA | NA | NA | NA | BDL | NA | NA | 11.3712 | 3.7344 | NA | NA | NA | NA | NA | NA | NA | NA | NA | NA | NA | NA | NA | NA | NA | NA | NA | NA | NA | BDL | NA | 0.9173 | 0.0199 | NA | NA
2100 | Longqiao | Yes | MLYRMB | Skarn | LQ41-C1-1 MT | Magnetite | LA-ICP-MS | Mag Longqiao MD | NA | NA | NA | 10821.1134 | 18621.8092 | 300.0691 | NA | NA | NA | BDL | 0.1981 | 359.2669 | 114.3244 | 7.7804 | 16376.6517 | 95.1518 | 3.677 | BDL | 3415.4801 | 3.6806 | NA | 0.7757 | NA | NA | NA | NA | NA | NA | NA | NA | NA | BDL | NA | NA | 18.8596 | 1.1274 | NA | NA | NA | NA | NA | NA | NA | NA | NA | NA | NA | NA | NA | NA | NA | NA | NA | NA | NA | BDL | NA | BDL | BDL | NA | NA
2101 | Longqiao | Yes | MLYRMB | Skarn | LQ41-C1-2MT | Magnetite | LA-ICP-MS | Mag Longqiao MD | NA | NA | NA | 10162.9006 | 16804.1542 | 4300.3961 | NA | NA | NA | 2880.2665 | 0.4099 | 289.2734 | 92.1664 | 10.0939 | 11395.5394 | 55.0312 | 2.5749 | 0.5688 | 3186.5874 | 3.749 | NA | 14.5502 | NA | NA | NA | NA | NA | NA | NA | NA | NA | BDL | NA | NA | 20.5282 | 3.3316 | NA | NA | NA | NA | NA | NA | NA | NA | NA | NA | NA | NA | NA | NA | NA | NA | NA | NA | NA | BDL | NA | 4.6391 | 0.1152 | NA | NA
2102 | Longqiao | Yes | MLYRMB | Skarn | LQ41-C1-3 MT | Magnetite | LA-ICP-MS | Mag Longqiao MD | NA | NA | NA | 4228.1591 | 7862.1793 | 963.4058 | NA | NA | NA | 239.0557 | BDL | 263.2499 | 100.6102 | BDL | 7380.3512 | 57.4165 | 2.0221 | BDL | 1941.0857 | 2.8152 | NA | 3.2746 | NA | NA | NA | NA | NA | NA | NA | NA | NA | 0.0359 | NA | NA | 12.2989 | 0.9281 | NA | NA | NA | NA | NA | NA | NA | NA | NA | NA | NA | NA | NA | NA | NA | NA | NA | NA | NA | BDL | NA | 1.1233 | 0.0129 | NA | NA
2103 | Longqiao | Yes | MLYRMB | Skarn | LQ41-C1-4 MT | Magnetite | LA-ICP-MS | Mag Longqiao MD | NA | NA | NA | 5097.3862 | 8424.0109 | 3295.8535 | NA | NA | NA | 647.945 | 0.1976 | 257.2043 | 91.6309 | 4.6264 | 4494.7612 | 23.3752 | 1.8443 | 5.4748 | 1554.8362 | 3.0496 | NA | 9.3412 | NA | NA | NA | NA | NA | NA | NA | NA | NA | 0.0605 | NA | NA | 13.1501 | 1.0619 | NA | NA | NA | NA | NA | NA | NA | NA | NA | NA | NA | NA | NA | NA | NA | NA | NA | NA | NA | BDL | NA | 7.7739 | 0.1769 | NA | NA
2104 | Longqiao | Yes | MLYRMB | Skarn | LQ41-C1-5 MT | Magnetite | LA-ICP-MS | Mag Longqiao MD | NA | NA | NA | 4494.9552 | 6479.2149 | 3834.4995 | NA | NA | NA | 824.8086 | BDL | 339.3618 | 87.3245 | 3.3535 | 8294.0039 | 54.3834 | 3.2776 | BDL | 901.949 | 2.7886 | NA | 9.7678 | NA | NA | NA | NA | NA | NA | NA | NA | NA | BDL | NA | NA | 14.5458 | 0.9364 | NA | NA | NA | NA | NA | NA | NA | NA | NA | NA | NA | NA | NA | NA | NA | NA | NA | NA | NA | BDL | NA | 0.5367 | 0.013 | NA | NA
2105 | Longqiao | Yes | MLYRMB | Skarn | LQ41-C2-1 MT | Magnetite | LA-ICP-MS | Mag Longqiao MD | NA | NA | NA | 4139.2104 | 6505.1852 | 3563.8118 | NA | NA | NA | 384.9763 | 0.2388 | 878.0512 | 114.0156 | 29.1312 | 3119.0781 | 32.3801 | 3.297 | BDL | 796.8973 | 2.0983 | NA | 2.7643 | NA | NA | NA | NA | NA | NA | NA | NA | NA | BDL | NA | NA | 8.8126 | 0.9451 | NA | NA | NA | NA | NA | NA | NA | NA | NA | NA | NA | NA | NA | NA | NA | NA | NA | NA | NA | BDL | NA | 7.1277 | 0.0148 | NA | NA
2106 | Longqiao | Yes | MLYRMB | Skarn | LQ41-C2-2 MT | Magnetite | LA-ICP-MS | Mag Longqiao MD | NA | NA | NA | 3365.7165 | 3857.4968 | 3902.1173 | NA | NA | NA | 291.5901 | 0.1702 | 789.7472 | 109.3255 | 80.142 | 2292.5612 | 34.7602 | 2.9118 | BDL | 526.3852 | 1.2253 | NA | 6.2751 | NA | NA | NA | NA | NA | NA | NA | NA | NA | BDL | NA | NA | 8.3483 | 2.4587 | NA | NA | NA | NA | NA | NA | NA | NA | NA | NA | NA | NA | NA | NA | NA | NA | NA | NA | NA | BDL | NA | 2.4937 | 0.0101 | NA | NA
2107 | Longqiao | Yes | MLYRMB | Skarn | LQ41-C2-3 MT | Magnetite | LA-ICP-MS | Mag Longqiao MD | NA | NA | NA | 2984.8357 | 3988.2483 | 3057.8963 | NA | NA | NA | 306.5337 | 0.2697 | 1188.0676 | 122.0365 | 124.6502 | 2637.6385 | 30.0169 | 4.522 | BDL | 403.6426 | 1.6478 | NA | 7.7598 | NA | NA | NA | NA | NA | NA | NA | NA | NA | BDL | NA | NA | 8.9005 | 3.6519 | NA | NA | NA | NA | NA | NA | NA | NA | NA | NA | NA | NA | NA | NA | NA | NA | NA | NA | NA | BDL | NA | 4.2674 | BDL | NA | NA
2108 | Longqiao | Yes | MLYRMB | Skarn | LQ41-C2-4 MT | Magnetite | LA-ICP-MS | Mag Longqiao MD | NA | NA | NA | 9853.9036 | 10370.233 | 7383.3647 | NA | NA | NA | 804.154 | 0.5701 | 724.8946 | 109.3358 | 86.9374 | 5205.54 | 44.9043 | 2.8123 | BDL | 828.8064 | 2.8903 | NA | 9.8539 | NA | NA | NA | NA | NA | NA | NA | NA | NA | BDL | NA | NA | 11.5889 | 3.1333 | NA | NA | NA | NA | NA | NA | NA | NA | NA | NA | NA | NA | NA | NA | NA | NA | NA | NA | NA | BDL | NA | 0.9934 | 0.0267 | NA | NA
2109 | Longqiao | Yes | MLYRMB | Skarn | LQ41-C2-5 MT | Magnetite | LA-ICP-MS | Mag Longqiao MD | NA | NA | NA | 4364.1565 | 8088.0696 | 3527.8444 | NA | NA | NA | 130.7107 | 0.1976 | 1014.8695 | 117.2722 | 3993.8706 | 5337.4566 | 30.6246 | 4.1445 | BDL | 675.229 | 2.7275 | NA | 4.5061 | NA | NA | NA | NA | NA | NA | NA | NA | NA | 0.0662 | NA | NA | 11.0746 | 1.7178 | NA | NA | NA | NA | NA | NA | NA | NA | NA | NA | NA | NA | NA | NA | NA | NA | NA | NA | NA | BDL | NA | 0.5451 | BDL | NA | NA
2110 | Longqiao | Yes | MLYRMB | Skarn | LQ41-C3-1 MT | Magnetite | LA-ICP-MS | Mag Longqiao MD | NA | NA | NA | 4999.7328 | 7816.8086 | 2179.1797 | NA | NA | NA | 497.9093 | BDL | 232.0899 | 90.7433 | 6.0403 | 7104.1855 | 23.0314 | 1.5579 | 2.7143 | 1005.4181 | 3.3577 | NA | 10.1209 | NA | NA | NA | NA | NA | NA | NA | NA | NA | BDL | NA | NA | 14.4641 | 1.4761 | NA | NA | NA | NA | NA | NA | NA | NA | NA | NA | NA | NA | NA | NA | NA | NA | NA | NA | NA | BDL | NA | 8.4536 | 0.1652 | NA | NA
2111 | Longqiao | Yes | MLYRMB | Skarn | LQ41-C3-2 MT | Magnetite | LA-ICP-MS | Mag Longqiao MD | NA | NA | NA | 4090.3718 | 11328.841 | 2250.8738 | NA | NA | NA | 802.6285 | BDL | 218.4396 | 85.517 | 11.2921 | 4058.4869 | 23.3865 | 1.5521 | 0.3123 | 2589.0062 | 3.0387 | NA | 3.5204 | NA | NA | NA | NA | NA | NA | NA | NA | NA | BDL | NA | NA | 12.4939 | 1.3637 | NA | NA | NA | NA | NA | NA | NA | NA | NA | NA | NA | NA | NA | NA | NA | NA | NA | NA | NA | BDL | NA | 0.5202 | 0.0099 | NA | NA
2112 | Longqiao | Yes | MLYRMB | Skarn | LQ41-C3-3 MT | Magnetite | LA-ICP-MS | Mag Longqiao MD | NA | NA | NA | 7537.5844 | 14584.0218 | 706.1928 | NA | NA | NA | 197.015 | 0.1756 | 233.0214 | 92.3819 | 4.1928 | 12213.5978 | 80.3301 | 1.5503 | 0.2368 | 3187.598 | 3.3383 | NA | 3.7532 | NA | NA | NA | NA | NA | NA | NA | NA | NA | BDL | NA | NA | 11.9568 | 1.0553 | NA | NA | NA | NA | NA | NA | NA | NA | NA | NA | NA | NA | NA | NA | NA | NA | NA | NA | NA | BDL | NA | 1.453 | 0.0163 | NA | NA
2113 | Longqiao | Yes | MLYRMB | Skarn | LQ41-C3-4 MT | Magnetite | LA-ICP-MS | Mag Longqiao MD | NA | NA | NA | 6592.1918 | 12581.2628 | 1617.2277 | NA | NA | NA | 846.8123 | 0.1301 | 236.4609 | 80.3635 | 25.5434 | 9518.8706 | 45.5908 | 1.5565 | 0.9717 | 2870.7872 | 3.2786 | NA | 6.185 | NA | NA | NA | NA | NA | NA | NA | NA | NA | BDL | NA | NA | 13.1401 | 1.3613 | NA | NA | NA | NA | NA | NA | NA | NA | NA | NA | NA | NA | NA | NA | NA | NA | NA | NA | NA | BDL | NA | 3.8449 | 0.0823 | NA | NA
2114 | Longqiao | Yes | MLYRMB | Skarn | LQ41-C3-5 MT | Magnetite | LA-ICP-MS | Mag Longqiao MD | NA | NA | NA | 5358.7097 | 10864.8453 | 1935.2604 | NA | NA | NA | 610.8829 | 0.1143 | 217.6224 | 69.9596 | 2.5863 | 8620.74 | 45.5764 | 1.0871 | 0.2432 | 2423.1512 | 3.0544 | NA | 4.8134 | NA | NA | NA | NA | NA | NA | NA | NA | NA | BDL | NA | NA | 11.203 | 1.2354 | NA | NA | NA | NA | NA | NA | NA | NA | NA | NA | NA | NA | NA | NA | NA | NA | NA | NA | NA | BDL | NA | 0.8041 | BDL | NA | NA
2115 | Longqiao | Yes | MLYRMB | Skarn | LQ41-C4-1 MT | Magnetite | LA-ICP-MS | Mag Longqiao MD | NA | NA | NA | 7740.4603 | 14770.595 | 404.1933 | NA | NA | NA | 157.2787 | 0.1915 | 283.5597 | 92.7316 | 28.6048 | 14149.1747 | 88.9813 | 1.5441 | 0.3593 | 3488.0094 | 3.0193 | NA | 5.5262 | NA | NA | NA | NA | NA | NA | NA | NA | NA | 0.0143 | NA | NA | 14.391 | 1.0634 | NA | NA | NA | NA | NA | NA | NA | NA | NA | NA | NA | NA | NA | NA | NA | NA | NA | NA | NA | BDL | NA | 1.4643 | 0.0103 | NA | NA
2116 | Longqiao | Yes | MLYRMB | Skarn | LQ41-C4-2 MT | Magnetite | LA-ICP-MS | Mag Longqiao MD | NA | NA | NA | 5213.6988 | 8867.6316 | 3175.091 | NA | NA | NA | 247.451 | 0.1885 | 323.0573 | 89.122 | 5.6082 | 5240.7879 | 46.052 | 2.1862 | 1.8987 | 1837.9609 | 2.4587 | NA | 3.6334 | NA | NA | NA | NA | NA | NA | NA | NA | NA | 0.0826 | NA | NA | 11.6827 | 1.1481 | NA | NA | NA | NA | NA | NA | NA | NA | NA | NA | NA | NA | NA | NA | NA | NA | NA | NA | NA | BDL | NA | 0.5114 | 0.0149 | NA | NA
2117 | Longqiao | Yes | MLYRMB | Skarn | LQ41-C4-3 MT | Magnetite | LA-ICP-MS | Mag Longqiao MD | NA | NA | NA | 7113.6398 | 11360.8826 | 2163.6318 | NA | NA | NA | 232.4342 | 0.2038 | 475.7881 | 104.7342 | 3.2993 | 8629.4669 | 47.6122 | 2.3225 | 0.5054 | 1951.5581 | 2.9873 | NA | 1.9401 | NA | NA | NA | NA | NA | NA | NA | NA | NA | 0.0255 | NA | NA | 16.1083 | 1.2293 | NA | NA | NA | NA | NA | NA | NA | NA | NA | NA | NA | NA | NA | NA | NA | NA | NA | NA | NA | BDL | NA | 5.1818 | 0.1553 | NA | NA
2118 | Longqiao | Yes | MLYRMB | Skarn | LQ41-C4-4 MT | Magnetite | LA-ICP-MS | Mag Longqiao MD | NA | NA | NA | 35098.8003 | 22285.4632 | 30587.1331 | NA | NA | NA | 765.0384 | 0.3107 | 721.965 | 114.994 | 6.5126 | 10930.9365 | 53.8408 | 2.2202 | BDL | 784.4348 | 4.0166 | NA | 7.0017 | NA | NA | NA | NA | NA | NA | NA | NA | NA | BDL | NA | NA | 15.9364 | 0.7132 | NA | NA | NA | NA | NA | NA | NA | NA | NA | NA | NA | NA | NA | NA | NA | NA | NA | NA | NA | BDL | NA | 0.5862 | BDL | NA | NA
2119 | Longqiao | Yes | MLYRMB | Skarn | LQ41-C4-5 MT | Magnetite | LA-ICP-MS | Mag Longqiao MD | NA | NA | NA | 7272.7299 | 16733.3008 | 729.4114 | NA | NA | NA | 423.7323 | 0.1637 | 306.5738 | 86.0643 | 249.6098 | 10051.3928 | 47.9435 | 1.5409 | 0.5928 | 3941.0242 | 3.2883 | NA | 1.4737 | NA | NA | NA | NA | NA | NA | NA | NA | NA | BDL | NA | NA | 14.3535 | 1.2015 | NA | NA | NA | NA | NA | NA | NA | NA | NA | NA | NA | NA | NA | NA | NA | NA | NA | NA | NA | BDL | NA | 1.7845 | 0.0286 | NA | NA
2120 | Longqiao | Yes | MLYRMB | Skarn | LQ41-C5-1 MT | Magnetite | LA-ICP-MS | Mag Longqiao MD | NA | NA | NA | 8008.8019 | 16933.9433 | 311.1642 | NA | NA | NA | BDL | 0.1942 | 206.952 | 73.9382 | 1.8598 | 13580.109 | 76.3439 | 1.426 | BDL | 3210.7927 | 3.8239 | NA | 0.9412 | NA | NA | NA | NA | NA | NA | NA | NA | NA | BDL | NA | NA | 14.1891 | 0.7532 | NA | NA | NA | NA | NA | NA | NA | NA | NA | NA | NA | NA | NA | NA | NA | NA | NA | NA | NA | BDL | NA | 0.1147 | 0.0067 | NA | NA
2121 | Longqiao | Yes | MLYRMB | Skarn | LQ41-C5-2MT | Magnetite | LA-ICP-MS | Mag Longqiao MD | NA | NA | NA | 7802.1657 | 12430.7396 | 2380.2139 | NA | NA | NA | 679.2646 | 0.2449 | 205.3811 | 77.1081 | 1.0709 | 10161.9754 | 64.3652 | 1.3432 | BDL | 2029.6651 | 2.9807 | NA | 3.8677 | NA | NA | NA | NA | NA | NA | NA | NA | NA | BDL | NA | NA | 13.3397 | 1.2926 | NA | NA | NA | NA | NA | NA | NA | NA | NA | NA | NA | NA | NA | NA | NA | NA | NA | NA | NA | 0.0077 | NA | 0.2936 | 0.0084 | NA | NA
2122 | Longqiao | Yes | MLYRMB | Skarn | LQ41-C5-3 MT | Magnetite | LA-ICP-MS | Mag Longqiao MD | NA | NA | NA | 9986.0295 | 14691.1249 | 1704.4581 | NA | NA | NA | BDL | 0.1965 | 181.2754 | 49.1381 | BDL | 17375.3588 | 94.6323 | 1.3268 | BDL | 2321.1758 | 3.8626 | NA | 1.1482 | NA | NA | NA | NA | NA | NA | NA | NA | NA | 0.012 | NA | NA | 17.5044 | 0.8295 | NA | NA | NA | NA | NA | NA | NA | NA | NA | NA | NA | NA | NA | NA | NA | NA | NA | NA | NA | BDL | NA | 0.595 | BDL | NA | NA
2123 | Longqiao | Yes | MLYRMB | Skarn | LQ41-C5-4 MT | Magnetite | LA-ICP-MS | Mag Longqiao MD | NA | NA | NA | 9265.6277 | 14015.8465 | 1126.7992 | NA | NA | NA | BDL | 0.2153 | 185.1976 | 41.8887 | BDL | 16311.2451 | 93.3769 | 1.3353 | BDL | 2381.2439 | 3.1753 | NA | 0.6831 | NA | NA | NA | NA | NA | NA | NA | NA | NA | BDL | NA | NA | 17.5054 | 0.7166 | NA | NA | NA | NA | NA | NA | NA | NA | NA | NA | NA | NA | NA | NA | NA | NA | NA | NA | NA | BDL | NA | 0.0531 | BDL | NA | NA
2124 | Longqiao | Yes | MLYRMB | Skarn | LQ41-C5-5 MT | Magnetite | LA-ICP-MS | Mag Longqiao MD | NA | NA | NA | 8043.9328 | 14365.823 | 2030.0733 | NA | NA | NA | 238.3218 | 0.2625 | 231.965 | 72.7508 | 1.2137 | 10979.842 | 49.498 | 1.4384 | BDL | 2639.4945 | 3.9128 | NA | 0.8375 | NA | NA | NA | NA | NA | NA | NA | NA | NA | BDL | NA | NA | 13.6147 | 0.7078 | NA | NA | NA | NA | NA | NA | NA | NA | NA | NA | NA | NA | NA | NA | NA | NA | NA | NA | NA | BDL | NA | 0.4805 | 0.0104 | NA | NA
2125 | Longqiao | Yes | MLYRMB | Skarn | LQ32-C1-1 MT | Magnetite | LA-ICP-MS | Mag Longqiao MD | NA | NA | NA | 8337.3141 | 16743.7482 | 9460.1463 | NA | NA | NA | 1840.6189 | 1.1588 | 5042.9862 | 183.4112 | 98.2753 | 2099.9542 | 48.0938 | 26.1784 | 0.532 | 951.3543 | 23.6666 | NA | 15.6366 | NA | NA | NA | NA | NA | NA | NA | NA | NA | 0.0274 | NA | NA | 8.6765 | 1.4292 | NA | NA | NA | NA | NA | NA | NA | NA | NA | NA | NA | NA | NA | NA | NA | NA | NA | NA | NA | BDL | NA | 2.6389 | 0.0896 | NA | NA
2126 | Longqiao | Yes | MLYRMB | Skarn | LQ32-C1-2 MT | Magnetite | LA-ICP-MS | Mag Longqiao MD | NA | NA | NA | 2603.3772 | 8934.8081 | 510.1009 | NA | NA | NA | BDL | 0.5622 | 4021.5471 | 138.4832 | 12.2936 | 3548.56 | 52.8014 | 18.4269 | BDL | 597.9256 | 24.9285 | NA | 0.5817 | NA | NA | NA | NA | NA | NA | NA | NA | NA | BDL | NA | NA | 7.3091 | 0.2057 | NA | NA | NA | NA | NA | NA | NA | NA | NA | NA | NA | NA | NA | NA | NA | NA | NA | NA | NA | BDL | NA | 0.0891 | BDL | NA | NA
2127 | Longqiao | Yes | MLYRMB | Skarn | LQ32-C1-3 MT | Magnetite | LA-ICP-MS | Mag Longqiao MD | NA | NA | NA | 18340.305 | 27987.7386 | 23184.3305 | NA | NA | NA | 996.6414 | 1.3031 | 5369.3819 | 171.6311 | 73.0978 | 3317.664 | 59.1594 | 24.0231 | 14.9604 | 1577.119 | 26.1448 | NA | 16.4755 | NA | NA | NA | NA | NA | NA | NA | NA | NA | 0.0292 | NA | NA | 11.5263 | 2.6584 | NA | NA | NA | NA | NA | NA | NA | NA | NA | NA | NA | NA | NA | NA | NA | NA | NA | NA | NA | BDL | NA | 8.3225 | 0.114 | NA | NA
2128 | Longqiao | Yes | MLYRMB | Skarn | LQ32-C1-4 MT | Magnetite | LA-ICP-MS | Mag Longqiao MD | NA | NA | NA | 13125.451 | 17264.0202 | 13716.8625 | NA | NA | NA | 706.8252 | 0.9218 | 4407.6948 | 130.2714 | 29.2413 | 3958.3991 | 35.0447 | 21.5209 | 1.4606 | 934.2882 | 18.7638 | NA | 5.4523 | NA | NA | NA | NA | NA | NA | NA | NA | NA | 0.0587 | NA | NA | 6.833 | 1.3953 | NA | NA | NA | NA | NA | NA | NA | NA | NA | NA | NA | NA | NA | NA | NA | NA | NA | NA | NA | BDL | NA | 2.4933 | 0.1218 | NA | NA
2129 | Longqiao | Yes | MLYRMB | Skarn | LQ32-C1-5 MT | Magnetite | LA-ICP-MS | Mag Longqiao MD | NA | NA | NA | 3903.749 | 11692.9904 | 2494.8853 | NA | NA | NA | 1457.9618 | 0.7896 | 3860.3274 | 176.9307 | 52.8704 | 1991.4908 | 46.7602 | 23.0034 | BDL | 691.309 | 26.0471 | NA | 12.2094 | NA | NA | NA | NA | NA | NA | NA | NA | NA | BDL | NA | NA | 8.9483 | 0.851 | NA | NA | NA | NA | NA | NA | NA | NA | NA | NA | NA | NA | NA | NA | NA | NA | NA | NA | NA | BDL | NA | 3.7781 | 0.1034 | NA | NA
2130 | Longqiao | Yes | MLYRMB | Skarn | LQ32-C2-1 MT | Magnetite | LA-ICP-MS | Mag Longqiao MD | NA | NA | NA | 5387.0171 | 13846.1024 | 1073.9666 | NA | NA | NA | 613.5605 | 0.7365 | 3076.6603 | 79.5732 | BDL | 3866.3375 | 68.7082 | 29.2441 | BDL | 1171.416 | 25.6534 | NA | 3.825 | NA | NA | NA | NA | NA | NA | NA | NA | NA | BDL | NA | NA | 5.4229 | 0.9005 | NA | NA | NA | NA | NA | NA | NA | NA | NA | NA | NA | NA | NA | NA | NA | NA | NA | NA | NA | 0.0053 | NA | 0.1189 | 0.011 | NA | NA
2131 | Longqiao | Yes | MLYRMB | Skarn | LQ32-C2-2 MT | Magnetite | LA-ICP-MS | Mag Longqiao MD | NA | NA | NA | 5744.0697 | 13244.235 | 1254.0114 | NA | NA | NA | 609.3606 | 0.8585 | 3095.7483 | 63.7351 | BDL | 3735.7572 | 72.4786 | 29.6731 | BDL | 1120.8961 | 25.7016 | NA | 3.6259 | NA | NA | NA | NA | NA | NA | NA | NA | NA | BDL | NA | NA | 5.9015 | 0.6093 | NA | NA | NA | NA | NA | NA | NA | NA | NA | NA | NA | NA | NA | NA | NA | NA | NA | NA | NA | 0.0046 | NA | 0.0884 | 0.0198 | NA | NA
2132 | Longqiao | Yes | MLYRMB | Skarn | LQ32-C2-3 MT | Magnetite | LA-ICP-MS | Mag Longqiao MD | NA | NA | NA | 6254.614 | 16172.3091 | 1366.3987 | NA | NA | NA | 898.3173 | 0.9088 | 3698.9407 | 130.751 | BDL | 4251.1939 | 72.1378 | 27.3354 | BDL | 1620.4762 | 24.5752 | NA | 4.1601 | NA | NA | NA | NA | NA | NA | NA | NA | NA | BDL | NA | NA | 7.2305 | 1.2055 | NA | NA | NA | NA | NA | NA | NA | NA | NA | NA | NA | NA | NA | NA | NA | NA | NA | NA | NA | BDL | NA | 0.1026 | 0.013 | NA | NA
2133 | Longqiao | Yes | MLYRMB | Skarn | LQ32-C2-4 MT | Magnetite | LA-ICP-MS | Mag Longqiao MD | NA | NA | NA | 6784.8006 | 19148.3629 | 895.568 | NA | NA | NA | 388.815 | 0.9028 | 4056.0165 | 97.7493 | BDL | 4397.5619 | 78.7165 | 27.4945 | BDL | 2135.0789 | 25.6218 | NA | 3.53 | NA | NA | NA | NA | NA | NA | NA | NA | NA | BDL | NA | NA | 7.7303 | 0.9781 | NA | NA | NA | NA | NA | NA | NA | NA | NA | NA | NA | NA | NA | NA | NA | NA | NA | NA | NA | BDL | NA | 0.1628 | 0.0052 | NA | NA
2134 | Longqiao | Yes | MLYRMB | Skarn | LQ32-C2-5 MT | Magnetite | LA-ICP-MS | Mag Longqiao MD | NA | NA | NA | 6252.4807 | 17589.7857 | 1036.8098 | NA | NA | NA | 661.4203 | 0.945 | 4308.8008 | 130.0551 | 0.8022 | 4300.2208 | 75.1025 | 29.6383 | BDL | 1806.1437 | 26.3466 | NA | 4.288 | NA | NA | NA | NA | NA | NA | NA | NA | NA | BDL | NA | NA | 8.232 | 1.2109 | NA | NA | NA | NA | NA | NA | NA | NA | NA | NA | NA | NA | NA | NA | NA | NA | NA | NA | NA | BDL | NA | 0.0863 | 0.0154 | NA | NA
2135 | Longqiao | Yes | MLYRMB | Skarn | LQ32-C3-1 MT | Magnetite | LA-ICP-MS | Mag Longqiao MD | NA | NA | NA | 1615.5015 | 6441.7638 | 1824.5301 | NA | NA | NA | 364.5319 | 0.3265 | 4806.621 | 189.5146 | 44.6659 | 2630.7651 | 11.2253 | 17.2082 | BDL | 975.47 | 12.7771 | NA | 2.9102 | NA | NA | NA | NA | NA | NA | NA | NA | NA | 0.0226 | NA | NA | 5.1015 | 0.9743 | NA | NA | NA | NA | NA | NA | NA | NA | NA | NA | NA | NA | NA | NA | NA | NA | NA | NA | NA | 0.0074 | NA | 6.1769 | 0.0124 | NA | NA
2136 | Longqiao | Yes | MLYRMB | Skarn | LQ32-C3-2 MT | Magnetite | LA-ICP-MS | Mag Longqiao MD | NA | NA | NA | 3364.4211 | 11584.1629 | 1007.341 | NA | NA | NA | 150.679 | 0.5321 | 5771.16 | 139.4795 | 73.5396 | 2960.0389 | 31.096 | 20.7595 | BDL | 1611.1614 | 21.0711 | NA | 2.3385 | NA | NA | NA | NA | NA | NA | NA | NA | NA | 0.0114 | NA | NA | 9.4284 | 0.4645 | NA | NA | NA | NA | NA | NA | NA | NA | NA | NA | NA | NA | NA | NA | NA | NA | NA | NA | NA | BDL | NA | 1.2815 | BDL | NA | NA
2137 | Longqiao | Yes | MLYRMB | Skarn | LQ32-C3-3 MT | Magnetite | LA-ICP-MS | Mag Longqiao MD | NA | NA | NA | 7626.3507 | 12405.1368 | 10328.3825 | NA | NA | NA | 579.7214 | 0.1775 | 4400.135 | 189.8746 | 36.7451 | 2602.04 | 12.3774 | 16.1467 | 1.5852 | 687.5174 | 16.7035 | NA | 9.7121 | NA | NA | NA | NA | NA | NA | NA | NA | NA | BDL | NA | NA | 6.9604 | 1.2933 | NA | NA | NA | NA | NA | NA | NA | NA | NA | NA | NA | NA | NA | NA | NA | NA | NA | NA | NA | BDL | NA | 3.2479 | 0.0295 | NA | NA
2138 | Longqiao | Yes | MLYRMB | Skarn | LQ32-C3-4 MT | Magnetite | LA-ICP-MS | Mag Longqiao MD | NA | NA | NA | 2444.6264 | 10564.0423 | 1670.2107 | NA | NA | NA | 821.4956 | 0.4065 | 6258.268 | 239.6967 | 62.5344 | 2197.8326 | 14.8948 | 18.7489 | 2.4587 | 685.6618 | 23.58 | NA | 19.7328 | NA | NA | NA | NA | NA | NA | NA | NA | NA | 0.0152 | NA | NA | 11.4797 | 2.0294 | NA | NA | NA | NA | NA | NA | NA | NA | NA | NA | NA | NA | NA | NA | NA | NA | NA | NA | NA | BDL | NA | 7.7932 | 0.1483 | NA | NA
2139 | Longqiao | Yes | MLYRMB | Skarn | LQ32-C3-5 MT | Magnetite | LA-ICP-MS | Mag Longqiao MD | NA | NA | NA | 1668.2338 | 7629.4461 | 1142.4805 | NA | NA | NA | 440.6766 | 0.3406 | 5944.3539 | 237.7775 | 42.8387 | 2036.4494 | 11.6438 | 15.737 | 1.2389 | 650.2372 | 20.9223 | NA | 11.6216 | NA | NA | NA | NA | NA | NA | NA | NA | NA | 0.0157 | NA | NA | 9.3513 | 0.977 | NA | NA | NA | NA | NA | NA | NA | NA | NA | NA | NA | NA | NA | NA | NA | NA | NA | NA | NA | BDL | NA | 4.2096 | 0.0733 | NA | NA
2140 | Longqiao | Yes | MLYRMB | Skarn | LQ32-C4-1 MT | Magnetite | LA-ICP-MS | Mag Longqiao MD | NA | NA | NA | 2379.4087 | 6286.7456 | 3346.5458 | NA | NA | NA | 1139.1926 | 0.5879 | 6011.3557 | 167.918 | 29.7016 | 2214.8652 | 30.3302 | 17.7304 | 1.0384 | 704.6169 | 24.141 | NA | 8.2572 | NA | NA | NA | NA | NA | NA | NA | NA | NA | BDL | NA | NA | 10.2349 | 0.7539 | NA | NA | NA | NA | NA | NA | NA | NA | NA | NA | NA | NA | NA | NA | NA | NA | NA | NA | NA | BDL | NA | 3.194 | 0.0719 | NA | NA
2141 | Longqiao | Yes | MLYRMB | Skarn | LQ32-C4-2 MT | Magnetite | LA-ICP-MS | Mag Longqiao MD | NA | NA | NA | 2627.8631 | 6961.4649 | 2051.2414 | NA | NA | NA | 408.0477 | 0.364 | 5167.7176 | 116.2166 | BDL | 3869.2748 | 24.1877 | 18.2191 | 0.4394 | 707.4689 | 18.9204 | NA | 7.3169 | NA | NA | NA | NA | NA | NA | NA | NA | NA | BDL | NA | NA | 7.2728 | 1.7013 | NA | NA | NA | NA | NA | NA | NA | NA | NA | NA | NA | NA | NA | NA | NA | NA | NA | NA | NA | BDL | NA | 1.4531 | 0.019 | NA | NA
2142 | Longqiao | Yes | MLYRMB | Skarn | LQ32-C4-3 MT | Magnetite | LA-ICP-MS | Mag Longqiao MD | NA | NA | NA | 1800.0365 | 7498.5902 | 633.2297 | NA | NA | NA | 417.8189 | 0.482 | 6730.4923 | 194.5111 | 31.7082 | 2339.344 | 48.305 | 18.1499 | 0.6248 | 637.3258 | 24.7899 | NA | 2.3573 | NA | NA | NA | NA | NA | NA | NA | NA | NA | BDL | NA | NA | 9.8319 | 0.2136 | NA | NA | NA | NA | NA | NA | NA | NA | NA | NA | NA | NA | NA | NA | NA | NA | NA | NA | NA | BDL | NA | 1.2815 | 0.0074 | NA | NA
2143 | Longqiao | Yes | MLYRMB | Skarn | LQ32-C4-4 MT | Magnetite | LA-ICP-MS | Mag Longqiao MD | NA | NA | NA | 34096.4628 | 13840.8314 | 74540.7811 | NA | NA | NA | 50586.1953 | 7.7789 | 6190.6174 | 154.9284 | 40.547 | 4172.7784 | 34.3169 | 16.7933 | 0.8834 | 448.5951 | 17.4795 | NA | 7.3664 | NA | NA | NA | NA | NA | NA | NA | NA | NA | 0.0227 | NA | NA | 11.4824 | 1.4518 | NA | NA | NA | NA | NA | NA | NA | NA | NA | NA | NA | NA | NA | NA | NA | NA | NA | NA | NA | BDL | NA | 2.1309 | 0.1116 | NA | NA
2144 | Longqiao | Yes | MLYRMB | Skarn | LQ32-C4-5 MT | Magnetite | LA-ICP-MS | Mag Longqiao MD | NA | NA | NA | 1071.7618 | 4690.1691 | 743.2191 | NA | NA | NA | 195.3074 | 0.5451 | 5754.2406 | 235.5921 | 11.7198 | 2005.5808 | 35.8604 | 19.8833 | BDL | 421.4285 | 24.5855 | NA | 1.5723 | NA | NA | NA | NA | NA | NA | NA | NA | NA | 0.0109 | NA | NA | 8.4907 | 0.3349 | NA | NA | NA | NA | NA | NA | NA | NA | NA | NA | NA | NA | NA | NA | NA | NA | NA | NA | NA | BDL | NA | 0.5056 | 0.0135 | NA | NA
2145 | Longqiao | Yes | MLYRMB | Skarn | LQ32-C5-1 MT | Magnetite | LA-ICP-MS | Mag Longqiao MD | NA | NA | NA | 1632.8983 | 9901.2738 | 1138.508 | NA | NA | NA | 243.0658 | 0.2188 | 6883.2868 | 218.052 | 81.2046 | 2501.5172 | 11.8737 | 15.7458 | 0.5956 | 712.8655 | 20.6041 | NA | 4.8455 | NA | NA | NA | NA | NA | NA | NA | NA | NA | 0.0132 | NA | NA | 9.0557 | 0.5862 | NA | NA | NA | NA | NA | NA | NA | NA | NA | NA | NA | NA | NA | NA | NA | NA | NA | NA | NA | BDL | NA | 2.9015 | 0.0519 | NA | NA
2146 | Longqiao | Yes | MLYRMB | Skarn | LQ32-C5-2 MT | Magnetite | LA-ICP-MS | Mag Longqiao MD | NA | NA | NA | 18756.2444 | 24498.3295 | 32990.9436 | NA | NA | NA | 5910.5782 | 0.4647 | 7188.3109 | 192.076 | 98.2802 | 3766.9947 | 13.9927 | 15.1592 | 0.7261 | 1303.1846 | 12.1229 | NA | 13.1729 | NA | NA | NA | NA | NA | NA | NA | NA | NA | BDL | NA | NA | 12.288 | 2.3311 | NA | NA | NA | NA | NA | NA | NA | NA | NA | NA | NA | NA | NA | NA | NA | NA | NA | NA | NA | BDL | NA | 1.9546 | 0.0591 | NA | NA
2148 | Longqiao | Yes | MLYRMB | Skarn | LQ32-C5-4 MT | Magnetite | LA-ICP-MS | Mag Longqiao MD | NA | NA | NA | 2795.7463 | 6361.1082 | 4657.5493 | NA | NA | NA | 939.6362 | 0.1674 | 5019.6884 | 175.4444 | 34.2222 | 2811.9786 | 8.2189 | 14.6227 | BDL | 568.6547 | 12.6276 | NA | 4.2862 | NA | NA | NA | NA | NA | NA | NA | NA | NA | BDL | NA | NA | 5.7477 | 0.8017 | NA | NA | NA | NA | NA | NA | NA | NA | NA | NA | NA | NA | NA | NA | NA | NA | NA | NA | NA | BDL | NA | 1.1186 | 0.0086 | NA | NA
2149 | Longqiao | Yes | MLYRMB | Skarn | LQ32-C5-5 MT | Magnetite | LA-ICP-MS | Mag Longqiao MD | NA | NA | NA | 7344.4827 | 14113.8979 | 14202.5579 | NA | NA | NA | 5173.2522 | 0.3337 | 8225.1934 | 202.2067 | 251.1862 | 2621.6386 | 11.242 | 15.2611 | 0.3652 | 1115.7427 | 13.4922 | NA | 9.7038 | NA | NA | NA | NA | NA | NA | NA | NA | NA | 0.0256 | NA | NA | 14.428 | 1.5706 | NA | NA | NA | NA | NA | NA | NA | NA | NA | NA | NA | NA | NA | NA | NA | NA | NA | NA | NA | BDL | NA | 2.4556 | BDL | NA | NA
2150 | Longqiao | Yes | MLYRMB | Skarn | LQ97-C1-1 MT | Magnetite | LA-ICP-MS | Mag Longqiao MD | NA | NA | NA | 1838.0638 | 5897.4584 | 237.7422 | NA | NA | NA | BDL | 0.5043 | 1027.1057 | 164.7277 | 6.2453 | 1590.9693 | 29.0289 | 7.4906 | BDL | 549.9162 | 18.3829 | NA | 0.2201 | NA | NA | NA | NA | NA | NA | NA | NA | NA | BDL | NA | NA | 9.7121 | 0.085 | NA | NA | NA | NA | NA | NA | NA | NA | NA | NA | NA | NA | NA | NA | NA | NA | NA | NA | NA | BDL | NA | 0.037 | BDL | NA | NA
2151 | Longqiao | Yes | MLYRMB | Skarn | LQ97-C1-2 MT | Magnetite | LA-ICP-MS | Mag Longqiao MD | NA | NA | NA | 2602.3509 | 6066.0259 | 268.1774 | NA | NA | NA | BDL | 0.5501 | 1009.8555 | 163.2163 | 6.6022 | 1574.2712 | 27.3094 | 7.3965 | BDL | 485.8276 | 15.9154 | NA | 0.8281 | NA | NA | NA | NA | NA | NA | NA | NA | NA | BDL | NA | NA | 8.653 | 0.1238 | NA | NA | NA | NA | NA | NA | NA | NA | NA | NA | NA | NA | NA | NA | NA | NA | NA | NA | NA | 0.0072 | NA | 0.1133 | BDL | NA | NA
2152 | Longqiao | Yes | MLYRMB | Skarn | LQ97-C1-3 MT | Magnetite | LA-ICP-MS | Mag Longqiao MD | NA | NA | NA | 2176.4128 | 6448.7061 | 278.1408 | NA | NA | NA | BDL | 0.669 | 1084.3714 | 175.4162 | 6.3713 | 1789.2855 | 33.9742 | 8.0032 | BDL | 548.2095 | 19.5296 | NA | BDL | NA | NA | NA | NA | NA | NA | NA | NA | NA | BDL | NA | NA | 9.7412 | BDL | NA | NA | NA | NA | NA | NA | NA | NA | NA | NA | NA | NA | NA | NA | NA | NA | NA | NA | NA | BDL | NA | BDL | BDL | NA | NA
2153 | Longqiao | Yes | MLYRMB | Skarn | LQ97-C1-4 MT | Magnetite | LA-ICP-MS | Mag Longqiao MD | NA | NA | NA | 2810.6916 | 6176.2525 | 358.0675 | NA | NA | NA | BDL | 0.6346 | 1078.7269 | 170.4347 | 2.386 | 1428.2559 | 29.1419 | 7.411 | BDL | 544.0668 | 17.4325 | NA | 0.3307 | NA | NA | NA | NA | NA | NA | NA | NA | NA | BDL | NA | NA | 9.2258 | 0.1068 | NA | NA | NA | NA | NA | NA | NA | NA | NA | NA | NA | NA | NA | NA | NA | NA | NA | NA | NA | BDL | NA | BDL | 0.0052 | NA | NA
2154 | Longqiao | Yes | MLYRMB | Skarn | LQ97-C1-5 MT | Magnetite | LA-ICP-MS | Mag Longqiao MD | NA | NA | NA | 2864.2957 | 6154.2784 | 272.8327 | NA | NA | NA | BDL | 0.632 | 1044.6735 | 175.2169 | 6.4177 | 1376.4026 | 27.2614 | 6.8414 | BDL | 530.5967 | 17.0894 | NA | 0.3775 | NA | NA | NA | NA | NA | NA | NA | NA | NA | BDL | NA | NA | 9.0695 | 0.0713 | NA | NA | NA | NA | NA | NA | NA | NA | NA | NA | NA | NA | NA | NA | NA | NA | NA | NA | NA | BDL | NA | 0.1612 | BDL | NA | NA
2155 | Longqiao | Yes | MLYRMB | Skarn | LQ97-C2-1 MT | Magnetite | LA-ICP-MS | Mag Longqiao MD | NA | NA | NA | 3153.5331 | 5735.4004 | 253.6925 | NA | NA | NA | BDL | 0.5093 | 1213.6587 | 226.483 | 2.8635 | 1443.1122 | 26.6377 | 8.6788 | BDL | 497.8701 | 19.0423 | NA | BDL | NA | NA | NA | NA | NA | NA | NA | NA | NA | BDL | NA | NA | 8.7901 | BDL | NA | NA | NA | NA | NA | NA | NA | NA | NA | NA | NA | NA | NA | NA | NA | NA | NA | NA | NA | BDL | NA | BDL | BDL | NA | NA
2156 | Longqiao | Yes | MLYRMB | Skarn | LQ97-C2-2MT | Magnetite | LA-ICP-MS | Mag Longqiao MD | NA | NA | NA | 2609.1728 | 5756.2214 | 266.3132 | NA | NA | NA | BDL | 0.7233 | 1251.3017 | 244.6547 | 5.8629 | 1599.6719 | 24.7835 | 7.7146 | 0.2164 | 538.2641 | 19.3927 | NA | 0.4922 | NA | NA | NA | NA | NA | NA | NA | NA | NA | BDL | NA | NA | 8.4279 | 0.1184 | NA | NA | NA | NA | NA | NA | NA | NA | NA | NA | NA | NA | NA | NA | NA | NA | NA | NA | NA | 0.0052 | NA | BDL | 0.0063 | NA | NA
2157 | Longqiao | Yes | MLYRMB | Skarn | LQ97-C2-3 MT | Magnetite | LA-ICP-MS | Mag Longqiao MD | NA | NA | NA | 1911.6114 | 5323.4016 | 228.469 | NA | NA | NA | 78.1561 | 0.6058 | 1208.3534 | 225.2591 | 7.3673 | 1631.0997 | 23.826 | 8.2767 | BDL | 498.0043 | 18.3913 | NA | 0.3177 | NA | NA | NA | NA | NA | NA | NA | NA | NA | BDL | NA | NA | 8.3143 | 0.0812 | NA | NA | NA | NA | NA | NA | NA | NA | NA | NA | NA | NA | NA | NA | NA | NA | NA | NA | NA | BDL | NA | 0.0286 | BDL | NA | NA
2158 | Longqiao | Yes | MLYRMB | Skarn | LQ97-C2-4 MT | Magnetite | LA-ICP-MS | Mag Longqiao MD | NA | NA | NA | 3081.4159 | 5635.647 | 213.9535 | NA | NA | NA | BDL | 0.617 | 1157.6956 | 220.6239 | 10.7052 | 1470.3755 | 27.6134 | 8.0683 | BDL | 490.1186 | 18.1096 | NA | 0.909 | NA | NA | NA | NA | NA | NA | NA | NA | NA | BDL | NA | NA | 8.1707 | 0.7063 | NA | NA | NA | NA | NA | NA | NA | NA | NA | NA | NA | NA | NA | NA | NA | NA | NA | NA | NA | BDL | NA | 0.4204 | BDL | NA | NA
2159 | Longqiao | Yes | MLYRMB | Skarn | LQ97-C2-5 MT | Magnetite | LA-ICP-MS | Mag Longqiao MD | NA | NA | NA | 2623.1461 | 6082.0656 | 283.206 | NA | NA | NA | BDL | 0.59 | 1295.2734 | 225.0479 | 2.7977 | 1613.2295 | 26.866 | 9.1111 | BDL | 535.8586 | 19.0134 | NA | 0.2047 | NA | NA | NA | NA | NA | NA | NA | NA | NA | 0.0184 | NA | NA | 8.7771 | 0.0709 | NA | NA | NA | NA | NA | NA | NA | NA | NA | NA | NA | NA | NA | NA | NA | NA | NA | NA | NA | BDL | NA | BDL | BDL | NA | NA
2160 | Longqiao | Yes | MLYRMB | Skarn | LQ97-C3-1 MT | Magnetite | LA-ICP-MS | Mag Longqiao MD | NA | NA | NA | 3755.0148 | 8157.6664 | 272.8517 | NA | NA | NA | BDL | 0.6478 | 1198.7614 | 212.0738 | 6.4924 | 1604.2229 | 33.8178 | 8.1643 | BDL | 573.7527 | 19.3509 | NA | 0.4723 | NA | NA | NA | NA | NA | NA | NA | NA | NA | BDL | NA | NA | 8.6679 | 0.1086 | NA | NA | NA | NA | NA | NA | NA | NA | NA | NA | NA | NA | NA | NA | NA | NA | NA | NA | NA | BDL | NA | BDL | BDL | NA | NA
2161 | Longqiao | Yes | MLYRMB | Skarn | LQ97-C3-2 MT | Magnetite | LA-ICP-MS | Mag Longqiao MD | NA | NA | NA | 2878.8649 | 8070.394 | 284.6048 | NA | NA | NA | BDL | 0.6841 | 1133.1936 | 209.6558 | 16.0839 | 1565.517 | 28.2217 | 7.9674 | BDL | 561.2985 | 18.69 | NA | 0.2178 | NA | NA | NA | NA | NA | NA | NA | NA | NA | BDL | NA | NA | 8.8495 | 0.0705 | NA | NA | NA | NA | NA | NA | NA | NA | NA | NA | NA | NA | NA | NA | NA | NA | NA | NA | NA | BDL | NA | 0.0123 | 0.0034 | NA | NA
2162 | Longqiao | Yes | MLYRMB | Skarn | LQ97-C3-3 MT | Magnetite | LA-ICP-MS | Mag Longqiao MD | NA | NA | NA | 2989.2392 | 7575.8555 | 341.0707 | NA | NA | NA | BDL | 0.6482 | 1138.4137 | 213.9784 | 2.8505 | 1478.0032 | 26.9654 | 7.2954 | BDL | 561.7552 | 20.0493 | NA | 0.491 | NA | NA | NA | NA | NA | NA | NA | NA | NA | BDL | NA | NA | 8.2993 | 0.6396 | NA | NA | NA | NA | NA | NA | NA | NA | NA | NA | NA | NA | NA | NA | NA | NA | NA | NA | NA | BDL | NA | 0.0411 | BDL | NA | NA
2163 | Longqiao | Yes | MLYRMB | Skarn | LQ97-C3-4 MT | Magnetite | LA-ICP-MS | Mag Longqiao MD | NA | NA | NA | 2554.3532 | 7265.2458 | 227.1605 | NA | NA | NA | BDL | 0.5502 | 1073.2169 | 225.6143 | 6.3253 | 1570.0243 | 27.9715 | 8.1145 | BDL | 568.5871 | 19.273 | NA | 0.2102 | NA | NA | NA | NA | NA | NA | NA | NA | NA | BDL | NA | NA | 8.6574 | 0.0876 | NA | NA | NA | NA | NA | NA | NA | NA | NA | NA | NA | NA | NA | NA | NA | NA | NA | NA | NA | BDL | NA | BDL | BDL | NA | NA
2164 | Longqiao | Yes | MLYRMB | Skarn | LQ97-C3-5 MT | Magnetite | LA-ICP-MS | Mag Longqiao MD | NA | NA | NA | 2581.3094 | 7180.8173 | 264.7279 | NA | NA | NA | BDL | 0.5684 | 1090.2924 | 209.084 | 6.4463 | 1477.0346 | 26.3502 | 7.4607 | BDL | 499.1753 | 18.4011 | NA | 0.323 | NA | NA | NA | NA | NA | NA | NA | NA | NA | BDL | NA | NA | 7.6154 | 0.1039 | NA | NA | NA | NA | NA | NA | NA | NA | NA | NA | NA | NA | NA | NA | NA | NA | NA | NA | NA | BDL | NA | BDL | BDL | NA | NA
2165 | Longqiao | Yes | MLYRMB | Skarn | LQ97-C4-1 MT | Magnetite | LA-ICP-MS | Mag Longqiao MD | NA | NA | NA | 2846.4739 | 7380.414 | 307.1776 | NA | NA | NA | BDL | 0.7606 | 916.3838 | 186.8071 | 2.145 | 1472.4685 | 29.644 | 8.7126 | BDL | 538.3065 | 20.0799 | NA | 0.4152 | NA | NA | NA | NA | NA | NA | NA | NA | NA | BDL | NA | NA | 9.0431 | 0.0998 | NA | NA | NA | NA | NA | NA | NA | NA | NA | NA | NA | NA | NA | NA | NA | NA | NA | NA | NA | BDL | NA | 0.0222 | BDL | NA | NA
2166 | Longqiao | Yes | MLYRMB | Skarn | LQ97-C4-2 MT | Magnetite | LA-ICP-MS | Mag Longqiao MD | NA | NA | NA | 2279.7131 | 7385.044 | 276.1193 | NA | NA | NA | BDL | 0.694 | 912.0589 | 181.1482 | 35.4253 | 1668.2705 | 31.3186 | 7.3138 | BDL | 507.6773 | 16.7828 | NA | 0.4848 | NA | NA | NA | NA | NA | NA | NA | NA | NA | BDL | NA | NA | 8.619 | 0.089 | NA | NA | NA | NA | NA | NA | NA | NA | NA | NA | NA | NA | NA | NA | NA | NA | NA | NA | NA | BDL | NA | 0.1661 | BDL | NA | NA
2167 | Longqiao | Yes | MLYRMB | Skarn | LQ97-C4-3 MT | Magnetite | LA-ICP-MS | Mag Longqiao MD | NA | NA | NA | 2638.681 | 6823.0944 | 444.0343 | NA | NA | NA | 124.1525 | 0.7082 | 941.342 | 192.6515 | 8.1532 | 1482.5739 | 29.0186 | 8.4469 | 1.1016 | 577.3891 | 18.0008 | NA | 3.8731 | NA | NA | NA | NA | NA | NA | NA | NA | NA | BDL | NA | NA | 9.0815 | 0.4221 | NA | NA | NA | NA | NA | NA | NA | NA | NA | NA | NA | NA | NA | NA | NA | NA | NA | NA | NA | BDL | NA | 4.3584 | 0.0657 | NA | NA
2168 | Longqiao | Yes | MLYRMB | Skarn | LQ97-C4-4 MT | Magnetite | LA-ICP-MS | Mag Longqiao MD | NA | NA | NA | 3016.9009 | 7304.8564 | 229.008 | NA | NA | NA | BDL | 0.8451 | 875.8723 | 187.0467 | 5.1409 | 1443.6567 | 29.8493 | 8.7116 | BDL | 547.0313 | 17.8968 | NA | 0.27 | NA | NA | NA | NA | NA | NA | NA | NA | NA | BDL | NA | NA | 8.4986 | 0.0764 | NA | NA | NA | NA | NA | NA | NA | NA | NA | NA | NA | NA | NA | NA | NA | NA | NA | NA | NA | BDL | NA | 0.0255 | BDL | NA | NA
2169 | Longqiao | Yes | MLYRMB | Skarn | LQ97-C4-5 MT | Magnetite | LA-ICP-MS | Mag Longqiao MD | NA | NA | NA | 2006.4531 | 7151.9514 | 245.715 | NA | NA | NA | BDL | 0.7363 | 906.6633 | 192.0534 | 13.6261 | 1670.3406 | 28.1117 | 8.1361 | BDL | 499.731 | 18.0483 | NA | 0.6707 | NA | NA | NA | NA | NA | NA | NA | NA | NA | BDL | NA | NA | 8.254 | 0.0884 | NA | NA | NA | NA | NA | NA | NA | NA | NA | NA | NA | NA | NA | NA | NA | NA | NA | NA | NA | BDL | NA | 0.5178 | 0.005 | NA | NA
2170 | Longqiao | Yes | MLYRMB | Skarn | LQ95-C1-1 MT | Magnetite | LA-ICP-MS | Mag Longqiao MD | NA | NA | NA | 6866.6591 | 4502.9284 | 310.3226 | NA | NA | NA | BDL | 0.6638 | 542.7616 | 140.0122 | 15.5757 | 916.2194 | 6.479 | 6.0362 | 0.5623 | 269.6002 | 11.8601 | NA | 12.0506 | NA | NA | NA | NA | NA | NA | NA | NA | NA | 0.0321 | NA | NA | 1.6417 | 0.4319 | NA | NA | NA | NA | NA | NA | NA | NA | NA | NA | NA | NA | NA | NA | NA | NA | NA | NA | NA | BDL | NA | 4.2637 | 0.2154 | NA | NA
2171 | Longqiao | Yes | MLYRMB | Skarn | LQ95-C1-2 MT | Magnetite | LA-ICP-MS | Mag Longqiao MD | NA | NA | NA | 6231.8641 | 3999.752 | 227.129 | NA | NA | NA | BDL | 0.651 | 548.4925 | 134.9115 | 15.1447 | 768.8931 | 5.8353 | 7.2188 | 0.4489 | 257.5834 | 11.7832 | NA | 7.8487 | NA | NA | NA | NA | NA | NA | NA | NA | NA | BDL | NA | NA | 1.7419 | 0.7849 | NA | NA | NA | NA | NA | NA | NA | NA | NA | NA | NA | NA | NA | NA | NA | NA | NA | NA | NA | BDL | NA | 3.9243 | 0.1523 | NA | NA
2172 | Longqiao | Yes | MLYRMB | Skarn | LQ95-C1-3 MT | Magnetite | LA-ICP-MS | Mag Longqiao MD | NA | NA | NA | 6401.0327 | 3943.5413 | 253.9557 | NA | NA | NA | BDL | 0.5368 | 508.3631 | 123.1837 | 18.5968 | 826.3704 | 5.4506 | 5.3114 | 2.1169 | 284.5887 | 10.7112 | NA | 13.1284 | NA | NA | NA | NA | NA | NA | NA | NA | NA | 0.0443 | NA | NA | 1.7455 | 0.9259 | NA | NA | NA | NA | NA | NA | NA | NA | NA | NA | NA | NA | NA | NA | NA | NA | NA | NA | NA | BDL | NA | 5.6413 | 0.5297 | NA | NA
2173 | Longqiao | Yes | MLYRMB | Skarn | LQ95-C1-4 MT | Magnetite | LA-ICP-MS | Mag Longqiao MD | NA | NA | NA | 6340.3392 | 3877.6999 | 203.0755 | NA | NA | NA | BDL | 0.6419 | 546.5719 | 124.5164 | 21.1027 | 817.4591 | 3.8765 | 5.153 | 0.486 | 253.1962 | 11.8798 | NA | 6.615 | NA | NA | NA | NA | NA | NA | NA | NA | NA | 0.0335 | NA | NA | 1.6946 | 0.2702 | NA | NA | NA | NA | NA | NA | NA | NA | NA | NA | NA | NA | NA | NA | NA | NA | NA | NA | NA | BDL | NA | 1.9576 | 0.1672 | NA | NA
2174 | Longqiao | Yes | MLYRMB | Skarn | LQ95-C1-5 MT | Magnetite | LA-ICP-MS | Mag Longqiao MD | NA | NA | NA | 6867.5765 | 4166.8102 | 145.397 | NA | NA | NA | BDL | 0.6844 | 562.1917 | 127.645 | 31.7507 | 686.2788 | 5.6399 | 5.3841 | BDL | 259.2582 | 11.4841 | NA | 0.3059 | NA | NA | NA | NA | NA | NA | NA | NA | NA | BDL | NA | NA | 1.5531 | 0.0586 | NA | NA | NA | NA | NA | NA | NA | NA | NA | NA | NA | NA | NA | NA | NA | NA | NA | NA | NA | BDL | NA | 0.0649 | 0.0024 | NA | NA
2175 | Longqiao | Yes | MLYRMB | Skarn | LQ95-C2-1 MT | Magnetite | LA-ICP-MS | Mag Longqiao MD | NA | NA | NA | 8505.876 | 4575.2424 | 3251.1229 | NA | NA | NA | 1216.7962 | 0.7717 | 556.0596 | 134.4886 | 1.9782 | 809.7726 | 11.8243 | 5.764 | BDL | 284.1039 | 12.1151 | NA | 11.2863 | NA | NA | NA | NA | NA | NA | NA | NA | NA | BDL | NA | NA | 1.7238 | 0.5919 | NA | NA | NA | NA | NA | NA | NA | NA | NA | NA | NA | NA | NA | NA | NA | NA | NA | NA | NA | BDL | NA | 0.4445 | 0.0874 | NA | NA
2176 | Longqiao | Yes | MLYRMB | Skarn | LQ95-C2-2 MT | Magnetite | LA-ICP-MS | Mag Longqiao MD | NA | NA | NA | 7851.8353 | 4365.3268 | 1931.5197 | NA | NA | NA | 563.2584 | 0.6343 | 524.09 | 126.9834 | 1.6594 | 833.2291 | 7.1846 | 6.0972 | BDL | 264.0034 | 11.3036 | NA | 7.8226 | NA | NA | NA | NA | NA | NA | NA | NA | NA | BDL | NA | NA | 1.573 | 0.4605 | NA | NA | NA | NA | NA | NA | NA | NA | NA | NA | NA | NA | NA | NA | NA | NA | NA | NA | NA | BDL | NA | 0.3796 | 0.0041 | NA | NA
2177 | Longqiao | Yes | MLYRMB | Skarn | LQ95-C2-3 MT | Magnetite | LA-ICP-MS | Mag Longqiao MD | NA | NA | NA | 7025.1145 | 4173.3917 | 414.5046 | NA | NA | NA | 87.0355 | 0.5153 | 507.8398 | 127.4338 | 1.2154 | 770.5746 | 10.3263 | 5.745 | BDL | 260.6037 | 11.7691 | NA | 0.7566 | NA | NA | NA | NA | NA | NA | NA | NA | NA | BDL | NA | NA | 1.6419 | 0.0742 | NA | NA | NA | NA | NA | NA | NA | NA | NA | NA | NA | NA | NA | NA | NA | NA | NA | NA | NA | BDL | NA | 0.0178 | BDL | NA | NA
2178 | Longqiao | Yes | MLYRMB | Skarn | LQ95-C2-4 MT | Magnetite | LA-ICP-MS | Mag Longqiao MD | NA | NA | NA | 6603.9486 | 4214.8372 | 552.6938 | NA | NA | NA | BDL | 0.4444 | 493.7776 | 143.6114 | 9.4985 | 895.6044 | 11.6698 | 6.9105 | BDL | 276.2388 | 12.3022 | NA | 3.1255 | NA | NA | NA | NA | NA | NA | NA | NA | NA | BDL | NA | NA | 1.5249 | 0.1382 | NA | NA | NA | NA | NA | NA | NA | NA | NA | NA | NA | NA | NA | NA | NA | NA | NA | NA | NA | BDL | NA | 0.7344 | 0.0145 | NA | NA
2179 | Longqiao | Yes | MLYRMB | Skarn | LQ95-C2-5 MT | Magnetite | LA-ICP-MS | Mag Longqiao MD | NA | NA | NA | 8593.0363 | 4614.6488 | 3034.5586 | NA | NA | NA | 1173.6861 | 0.7393 | 551.1839 | 130.3275 | BDL | 814.6188 | 10.7013 | 6.8888 | BDL | 280.1937 | 11.6867 | NA | 10.2071 | NA | NA | NA | NA | NA | NA | NA | NA | NA | BDL | NA | NA | 1.8265 | 0.4994 | NA | NA | NA | NA | NA | NA | NA | NA | NA | NA | NA | NA | NA | NA | NA | NA | NA | NA | NA | BDL | NA | 0.9029 | 0.0173 | NA | NA
2180 | Longqiao | Yes | MLYRMB | Skarn | LQ95-C3-1 MT | Magnetite | LA-ICP-MS | Mag Longqiao MD | NA | NA | NA | 7708.2757 | 4404.5797 | 1269.1578 | NA | NA | NA | BDL | 0.5292 | 530.9064 | 123.956 | 6.6095 | 853.5532 | 4.7264 | 4.6491 | 0.2828 | 257.9723 | 11.6007 | NA | 4.9528 | NA | NA | NA | NA | NA | NA | NA | NA | NA | BDL | NA | NA | 1.7606 | 0.2944 | NA | NA | NA | NA | NA | NA | NA | NA | NA | NA | NA | NA | NA | NA | NA | NA | NA | NA | NA | BDL | NA | 0.1762 | 0.0517 | NA | NA
2181 | Longqiao | Yes | MLYRMB | Skarn | LQ95-C3-2 MT | Magnetite | LA-ICP-MS | Mag Longqiao MD | NA | NA | NA | 6712.4588 | 4431.4059 | 518.5894 | NA | NA | NA | BDL | 0.6207 | 531.8496 | 128.603 | 6.987 | 819.5346 | 5.5738 | 6.9145 | BDL | 278.4917 | 12.3644 | NA | 2.5923 | NA | NA | NA | NA | NA | NA | NA | NA | NA | BDL | NA | NA | 1.8114 | 0.2387 | NA | NA | NA | NA | NA | NA | NA | NA | NA | NA | NA | NA | NA | NA | NA | NA | NA | NA | NA | BDL | NA | 0.073 | 0.0052 | NA | NA
2182 | Longqiao | Yes | MLYRMB | Skarn | LQ95-C3-3 MT | Magnetite | LA-ICP-MS | Mag Longqiao MD | NA | NA | NA | 6372.3481 | 3819.3404 | 143.6618 | NA | NA | NA | BDL | 0.6633 | 528.8906 | 129.3216 | 11.0527 | 857.5368 | 4.3441 | 4.9715 | BDL | 247.8306 | 11.1962 | NA | 0.6896 | NA | NA | NA | NA | NA | NA | NA | NA | NA | BDL | NA | NA | 1.8052 | 0.201 | NA | NA | NA | NA | NA | NA | NA | NA | NA | NA | NA | NA | NA | NA | NA | NA | NA | NA | NA | BDL | NA | 0.6461 | 0.0403 | NA | NA
2183 | Longqiao | Yes | MLYRMB | Skarn | LQ95-C3-4 MT | Magnetite | LA-ICP-MS | Mag Longqiao MD | NA | NA | NA | 7657.9582 | 4197.2171 | 2247.1515 | NA | NA | NA | BDL | 0.5985 | 514.4152 | 125.6981 | 6.4382 | 831.9799 | 4.1719 | 4.9568 | BDL | 253.8644 | 10.5383 | NA | 10.7125 | NA | NA | NA | NA | NA | NA | NA | NA | NA | BDL | NA | NA | 1.3981 | 1.0394 | NA | NA | NA | NA | NA | NA | NA | NA | NA | NA | NA | NA | NA | NA | NA | NA | NA | NA | NA | BDL | NA | 0.1083 | 0.0145 | NA | NA
2184 | Longqiao | Yes | MLYRMB | Skarn | LQ95-C3-5MT | Magnetite | LA-ICP-MS | Mag Longqiao MD | NA | NA | NA | 6618.9086 | 3867.0592 | 381.2101 | NA | NA | NA | BDL | 0.5336 | 533.0358 | 138.7374 | 8.7604 | 849.937 | 4.7877 | 5.7617 | BDL | 241.6555 | 11.7429 | NA | 2.2371 | NA | NA | NA | NA | NA | NA | NA | NA | NA | BDL | NA | NA | 1.7214 | 0.3718 | NA | NA | NA | NA | NA | NA | NA | NA | NA | NA | NA | NA | NA | NA | NA | NA | NA | NA | NA | BDL | NA | 0.0692 | BDL | NA | NA
2185 | Longqiao | Yes | MLYRMB | Skarn | LQ95-C4-1 MT | Magnetite | LA-ICP-MS | Mag Longqiao MD | NA | NA | NA | 7387.8926 | 3748.676 | 230.8384 | NA | NA | NA | BDL | 0.5858 | 464.565 | 120.5791 | 1.0808 | 779.3591 | 10.597 | 5.7737 | 1.2798 | 273.6401 | 11.7272 | NA | 1.0606 | NA | NA | NA | NA | NA | NA | NA | NA | NA | BDL | NA | NA | 1.7194 | 0.1574 | NA | NA | NA | NA | NA | NA | NA | NA | NA | NA | NA | NA | NA | NA | NA | NA | NA | NA | NA | BDL | NA | 0.2689 | 0.008 | NA | NA
2186 | Longqiao | Yes | MLYRMB | Skarn | LQ95-C4-2 MT | Magnetite | LA-ICP-MS | Mag Longqiao MD | NA | NA | NA | 7288.5156 | 3816.1923 | 283.7913 | NA | NA | NA | BDL | 0.4798 | 482.799 | 128.6811 | 2.8276 | 793.9773 | 10.7685 | 5.7474 | BDL | 275.725 | 11.0793 | NA | 2.9931 | NA | NA | NA | NA | NA | NA | NA | NA | NA | BDL | NA | NA | 1.7604 | 0.6171 | NA | NA | NA | NA | NA | NA | NA | NA | NA | NA | NA | NA | NA | NA | NA | NA | NA | NA | NA | BDL | NA | 0.0179 | 0.0079 | NA | NA
2187 | Longqiao | Yes | MLYRMB | Skarn | LQ95-C4-3 MT | Magnetite | LA-ICP-MS | Mag Longqiao MD | NA | NA | NA | 8441.6182 | 3424.2447 | 1661.2172 | NA | NA | NA | 460.8843 | 0.6086 | 474.5263 | 134.4439 | 2.5148 | 833.9835 | 9.9402 | 6.1764 | BDL | 263.871 | 10.8714 | NA | 5.2888 | NA | NA | NA | NA | NA | NA | NA | NA | NA | BDL | NA | NA | 1.6004 | 0.4877 | NA | NA | NA | NA | NA | NA | NA | NA | NA | NA | NA | NA | NA | NA | NA | NA | NA | NA | NA | BDL | NA | 0.0739 | BDL | NA | NA
2188 | Longqiao | Yes | MLYRMB | Skarn | LQ95-C4-4 MT | Magnetite | LA-ICP-MS | Mag Longqiao MD | NA | NA | NA | 7622.5049 | 3601.7501 | 536.6639 | NA | NA | NA | 102.8073 | 0.507 | 475.2769 | 129.0423 | 3.4801 | 788.3812 | 10.2702 | 5.9174 | BDL | 260.1368 | 11.4391 | NA | 0.8119 | NA | NA | NA | NA | NA | NA | NA | NA | NA | BDL | NA | NA | 1.6613 | 0.1534 | NA | NA | NA | NA | NA | NA | NA | NA | NA | NA | NA | NA | NA | NA | NA | NA | NA | NA | NA | BDL | NA | 0.1961 | 0.0076 | NA | NA
2189 | Longqiao | Yes | MLYRMB | Skarn | LQ95-C4-5 MT | Magnetite | LA-ICP-MS | Mag Longqiao MD | NA | NA | NA | 7900.9344 | 3688.3441 | 131.7078 | NA | NA | NA | BDL | 0.5933 | 508.596 | 140.1659 | 56.742 | 841.8083 | 12.0019 | 6.741 | BDL | 278.136 | 11.7832 | NA | BDL | NA | NA | NA | NA | NA | NA | NA | NA | NA | BDL | NA | NA | 1.6975 | 0.0524 | NA | NA | NA | NA | NA | NA | NA | NA | NA | NA | NA | NA | NA | NA | NA | NA | NA | NA | NA | BDL | NA | 0.3806 | BDL | NA | NA
2190 | Longqiao | Yes | MLYRMB | Skarn | 162-mt-c1-1 | Magnetite | LA-ICP-MS | Mag Longqiao MD | NA | NA | NA | 2315.0201 | 8002.1276 | 1208.6453 | NA | NA | NA | 127.3122 | 0.2433 | 490.0643 | 50.878 | 6.3579 | 4627.0241 | 16.2957 | 3.2983 | BDL | 741.0313 | 4.5622 | NA | 1.466 | NA | NA | NA | NA | NA | NA | NA | NA | NA | BDL | NA | NA | 3.9487 | 0.1508 | NA | NA | NA | NA | NA | NA | NA | NA | NA | NA | NA | NA | NA | NA | NA | NA | NA | NA | NA | BDL | NA | 0.0241 | BDL | NA | NA
2191 | Longqiao | Yes | MLYRMB | Skarn | 162-mt-c1-2 | Magnetite | LA-ICP-MS | Mag Longqiao MD | NA | NA | NA | 1361.7055 | 3893.7659 | 1212.3566 | NA | NA | NA | 186.6144 | 0.2183 | 410.2235 | 41.6723 | 18.0975 | 3036.2874 | 9.4189 | 3.5028 | BDL | 410.6936 | 3.7754 | NA | 3.6583 | NA | NA | NA | NA | NA | NA | NA | NA | NA | 0.8238 | NA | NA | 3.3455 | 0.4095 | NA | NA | NA | NA | NA | NA | NA | NA | NA | NA | NA | NA | NA | NA | NA | NA | NA | NA | NA | BDL | NA | 0.3189 | 0.0092 | NA | NA
2192 | Longqiao | Yes | MLYRMB | Skarn | 162-mt-c1-3 | Magnetite | LA-ICP-MS | Mag Longqiao MD | NA | NA | NA | 1344.904 | 6685.0731 | 1032.6425 | NA | NA | NA | BDL | 0.2402 | 852.5417 | 56.1595 | 92.1865 | 2961.7782 | 16.3306 | 6.3834 | BDL | 409.4393 | 4.1128 | NA | 1.9164 | NA | NA | NA | NA | NA | NA | NA | NA | NA | BDL | NA | NA | 6.4954 | 0.3434 | NA | NA | NA | NA | NA | NA | NA | NA | NA | NA | NA | NA | NA | NA | NA | NA | NA | NA | NA | 0.006 | NA | 0.0537 | BDL | NA | NA
2193 | Longqiao | Yes | MLYRMB | Skarn | 162-mt-c1-4 | Magnetite | LA-ICP-MS | Mag Longqiao MD | NA | NA | NA | 1969.3799 | 8450.7803 | 877.5271 | NA | NA | NA | 144.8685 | 0.2297 | 351.9477 | 34.4096 | 14.763 | 3917.8194 | 21.6504 | 2.3924 | 0.3732 | 723.4233 | 4.9711 | NA | 1.1183 | NA | NA | NA | NA | NA | NA | NA | NA | NA | BDL | NA | NA | 4.3836 | 0.1434 | NA | NA | NA | NA | NA | NA | NA | NA | NA | NA | NA | NA | NA | NA | NA | NA | NA | NA | NA | BDL | NA | 0.0395 | 0.0038 | NA | NA
2194 | Longqiao | Yes | MLYRMB | Skarn | 162-mt-c1-5 | Magnetite | LA-ICP-MS | Mag Longqiao MD | NA | NA | NA | 2415.2979 | 6284.0771 | 2524.1274 | NA | NA | NA | 299.1992 | 0.2922 | 754.8496 | 46.5984 | 43.4802 | 2230.1021 | 11.4326 | 6.3766 | 0.2546 | 463.4739 | 3.5974 | NA | 4.7482 | NA | NA | NA | NA | NA | NA | NA | NA | NA | BDL | NA | NA | 5.1221 | 0.8126 | NA | NA | NA | NA | NA | NA | NA | NA | NA | NA | NA | NA | NA | NA | NA | NA | NA | NA | NA | BDL | NA | 0.6356 | 0.0116 | NA | NA
2195 | Longqiao | Yes | MLYRMB | Skarn | 162-mt-c2-1 | Magnetite | LA-ICP-MS | Mag Longqiao MD | NA | NA | NA | 2864.0855 | 12334.2989 | 2235.6492 | NA | NA | NA | BDL | 0.7161 | 770.9471 | 27.8928 | 25.8173 | 2474.0643 | 17.3981 | 3.316 | 0.242 | 1394.7113 | 4.2042 | NA | BDL | NA | NA | NA | NA | NA | NA | NA | NA | NA | BDL | NA | NA | 10.5544 | 0.1397 | NA | NA | NA | NA | NA | NA | NA | NA | NA | NA | NA | NA | NA | NA | NA | NA | NA | NA | NA | 0.0035 | NA | 0.1044 | BDL | NA | NA
2196 | Longqiao | Yes | MLYRMB | Skarn | 162-mt-c2-2 | Magnetite | LA-ICP-MS | Mag Longqiao MD | NA | NA | NA | 1982.3382 | 8537.7916 | 1143.783 | NA | NA | NA | BDL | BDL | 379.9183 | 29.0197 | 9.7123 | 3643.458 | 15.7889 | 4.8754 | BDL | 888.4484 | 4.2217 | NA | 1.6443 | NA | NA | NA | NA | NA | NA | NA | NA | NA | BDL | NA | NA | 5.1417 | 0.2326 | NA | NA | NA | NA | NA | NA | NA | NA | NA | NA | NA | NA | NA | NA | NA | NA | NA | NA | NA | BDL | NA | 0.0564 | 0.0046 | NA | NA
2197 | Longqiao | Yes | MLYRMB | Skarn | 162-mt-c2-3 | Magnetite | LA-ICP-MS | Mag Longqiao MD | NA | NA | NA | 3099.9145 | 6568.513 | 3750.1348 | NA | NA | NA | 240.8549 | 0.4518 | 892.804 | 34.7401 | 30.2585 | 2273.5859 | 13.065 | 4.4792 | 0.3938 | 722.4914 | 4.2374 | NA | 2.0609 | NA | NA | NA | NA | NA | NA | NA | NA | NA | BDL | NA | NA | 6.5887 | 0.8189 | NA | NA | NA | NA | NA | NA | NA | NA | NA | NA | NA | NA | NA | NA | NA | NA | NA | NA | NA | 0.0028 | NA | 0.3424 | 0.0037 | NA | NA
2198 | Longqiao | Yes | MLYRMB | Skarn | 162-mt-c2-4 | Magnetite | LA-ICP-MS | Mag Longqiao MD | NA | NA | NA | 2104.6895 | 9323.0972 | 1767.7215 | NA | NA | NA | 141.9119 | BDL | 744.0933 | 24.1295 | 19.6269 | 2236.9686 | 14.5635 | 5.241 | 0.2806 | 804.2078 | 4.0055 | NA | 1.9526 | NA | NA | NA | NA | NA | NA | NA | NA | NA | BDL | NA | NA | 8.5934 | 0.2441 | NA | NA | NA | NA | NA | NA | NA | NA | NA | NA | NA | NA | NA | NA | NA | NA | NA | NA | NA | BDL | NA | 0.0919 | 0.0047 | NA | NA
2199 | Longqiao | Yes | MLYRMB | Skarn | 162-mt-c2-5 | Magnetite | LA-ICP-MS | Mag Longqiao MD | NA | NA | NA | 1871.0241 | 9931.715 | 614.5879 | NA | NA | NA | BDL | 0.3459 | 618.1484 | 50.94 | 4.1971 | 3447.3559 | 25.178 | 5.145 | BDL | 641.8404 | 5.0302 | NA | 1.5054 | NA | NA | NA | NA | NA | NA | NA | NA | NA | BDL | NA | NA | 7.8581 | 0.2133 | NA | NA | NA | NA | NA | NA | NA | NA | NA | NA | NA | NA | NA | NA | NA | NA | NA | NA | NA | BDL | NA | 0.0221 | BDL | NA | NA
2200 | Longqiao | Yes | MLYRMB | Skarn | 162-mt-c3-1 | Magnetite | LA-ICP-MS | Mag Longqiao MD | NA | NA | NA | 1539.0621 | 4812.7908 | 1617.3911 | NA | NA | NA | 190.8302 | 0.3952 | 646.9214 | 12.6346 | 18.3805 | 2552.6728 | 10.3329 | 4.8716 | BDL | 693.1911 | 2.7794 | NA | 2.1565 | NA | NA | NA | NA | NA | NA | NA | NA | NA | 0.0721 | NA | NA | 7.2942 | 0.8035 | NA | NA | NA | NA | NA | NA | NA | NA | NA | NA | NA | NA | NA | NA | NA | NA | NA | NA | NA | BDL | NA | 0.4229 | BDL | NA | NA
2201 | Longqiao | Yes | MLYRMB | Skarn | 162-mt-c3-2 | Magnetite | LA-ICP-MS | Mag Longqiao MD | NA | NA | NA | 4319.9071 | 7665.4566 | 5247.7692 | NA | NA | NA | 2029.4058 | 0.7694 | 891.2635 | 5.4126 | 3.9241 | 5597.2366 | 14.4902 | 4.6508 | BDL | 874.8986 | 3.6351 | NA | 1.8618 | NA | NA | NA | NA | NA | NA | NA | NA | NA | BDL | NA | NA | 25.8631 | 1.3313 | NA | NA | NA | NA | NA | NA | NA | NA | NA | NA | NA | NA | NA | NA | NA | NA | NA | NA | NA | BDL | NA | 0.1455 | BDL | NA | NA
2202 | Longqiao | Yes | MLYRMB | Skarn | 162-mt-c3-3 | Magnetite | LA-ICP-MS | Mag Longqiao MD | NA | NA | NA | 2730.6419 | 7660.8717 | 1709.587 | NA | NA | NA | 336.3098 | 0.5272 | 1105.3982 | 18.2325 | 16.0486 | 5534.211 | 22.0583 | 4.3273 | BDL | 611.6318 | 3.4766 | NA | 1.2851 | NA | NA | NA | NA | NA | NA | NA | NA | NA | BDL | NA | NA | 13.8705 | 0.5031 | NA | NA | NA | NA | NA | NA | NA | NA | NA | NA | NA | NA | NA | NA | NA | NA | NA | NA | NA | BDL | NA | 0.0928 | BDL | NA | NA
2203 | Longqiao | Yes | MLYRMB | Skarn | 162-mt-c3-4 | Magnetite | LA-ICP-MS | Mag Longqiao MD | NA | NA | NA | 2189.9158 | 6145.838 | 2627.5071 | NA | NA | NA | 811.5175 | 0.6003 | 679.8165 | 4.4526 | 6.6695 | 2657.6989 | 7.6554 | 3.4415 | 0.3363 | 777.8659 | 2.5887 | NA | 1.0968 | NA | NA | NA | NA | NA | NA | NA | NA | NA | BDL | NA | NA | 19.5863 | 0.6047 | NA | NA | NA | NA | NA | NA | NA | NA | NA | NA | NA | NA | NA | NA | NA | NA | NA | NA | NA | BDL | NA | 0.0436 | BDL | NA | NA
2204 | Longqiao | Yes | MLYRMB | Skarn | 162-mt-c3-5 | Magnetite | LA-ICP-MS | Mag Longqiao MD | NA | NA | NA | 2906.9318 | 6125.2303 | 3174.2784 | NA | NA | NA | 767.4481 | 0.6455 | 813.0493 | 6.9484 | 15.7127 | 3693.086 | 11.9468 | 4.9511 | BDL | 848.9831 | 3.3829 | NA | 3.499 | NA | NA | NA | NA | NA | NA | NA | NA | NA | BDL | NA | NA | 18.733 | 0.9855 | NA | NA | NA | NA | NA | NA | NA | NA | NA | NA | NA | NA | NA | NA | NA | NA | NA | NA | NA | BDL | NA | 0.6682 | 0.0049 | NA | NA
2205 | Longqiao | Yes | MLYRMB | Skarn | 162-mt-c4-1 | Magnetite | LA-ICP-MS | Mag Longqiao MD | NA | NA | NA | 3269.0888 | 10763.9537 | 3013.4498 | NA | NA | NA | 868.2811 | 0.5721 | 863.9902 | 76.1729 | 195.5051 | 3143.9449 | 21.441 | 6.442 | BDL | 1208.3208 | 5.6607 | NA | 1.233 | NA | NA | NA | NA | NA | NA | NA | NA | NA | BDL | NA | NA | 26.8398 | 1.0328 | NA | NA | NA | NA | NA | NA | NA | NA | NA | NA | NA | NA | NA | NA | NA | NA | NA | NA | NA | BDL | NA | 0.051 | 0.0081 | NA | NA
2206 | Longqiao | Yes | MLYRMB | Skarn | 162-mt-c4-2 | Magnetite | LA-ICP-MS | Mag Longqiao MD | NA | NA | NA | 3855.5449 | 8811.1954 | 4890.8735 | NA | NA | NA | 1165.2624 | 0.9501 | 684.0267 | 7.7342 | 6.2743 | 3576.9152 | 21.5604 | 4.6895 | BDL | 771.247 | 5.5619 | NA | 1.3816 | NA | NA | NA | NA | NA | NA | NA | NA | NA | BDL | NA | NA | 34.375 | 1.55 | NA | NA | NA | NA | NA | NA | NA | NA | NA | NA | NA | NA | NA | NA | NA | NA | NA | NA | NA | BDL | NA | 0.1182 | 0.0051 | NA | NA
2207 | Longqiao | Yes | MLYRMB | Skarn | 162-mt-c4-3 | Magnetite | LA-ICP-MS | Mag Longqiao MD | NA | NA | NA | 3043.4948 | 11054.2524 | 1979.8652 | NA | NA | NA | 329.463 | 0.6006 | 801.5995 | 9.1678 | 11.4379 | 3892.6374 | 23.7443 | 6.1607 | BDL | 1068.2377 | 5.2585 | NA | BDL | NA | NA | NA | NA | NA | NA | NA | NA | NA | 0.0633 | NA | NA | 17.3802 | 0.21 | NA | NA | NA | NA | NA | NA | NA | NA | NA | NA | NA | NA | NA | NA | NA | NA | NA | NA | NA | BDL | NA | BDL | 0.0044 | NA | NA
2208 | Longqiao | Yes | MLYRMB | Skarn | 162-mt-c4-4 | Magnetite | LA-ICP-MS | Mag Longqiao MD | NA | NA | NA | 3339.3638 | 11096.3733 | 3061.5507 | NA | NA | NA | 718.8334 | 0.6188 | 1230.6958 | 43.8808 | 19.6534 | 2773.5304 | 18.0545 | 5.5719 | 0.3992 | 1032.6626 | 5.095 | NA | 1.1551 | NA | NA | NA | NA | NA | NA | NA | NA | NA | BDL | NA | NA | 11.1562 | 0.5552 | NA | NA | NA | NA | NA | NA | NA | NA | NA | NA | NA | NA | NA | NA | NA | NA | NA | NA | NA | 0.0054 | NA | 0.1258 | 0.0106 | NA | NA
2209 | Longqiao | Yes | MLYRMB | Skarn | 162-mt-c4-5 | Magnetite | LA-ICP-MS | Mag Longqiao MD | NA | NA | NA | 2801.6648 | 9505.6369 | 1458.4887 | NA | NA | NA | BDL | 0.3592 | 516.8331 | 27.586 | 3.9387 | 4309.6505 | 22.5011 | 3.9271 | BDL | 766.6555 | 5.3876 | NA | 2.2549 | NA | NA | NA | NA | NA | NA | NA | NA | NA | BDL | NA | NA | 7.1684 | 0.3731 | NA | NA | NA | NA | NA | NA | NA | NA | NA | NA | NA | NA | NA | NA | NA | NA | NA | NA | NA | BDL | NA | 0.3499 | 0.0082 | NA | NA
2210 | Longqiao | Yes | MLYRMB | Skarn | 162-mt-c5-1 | Magnetite | LA-ICP-MS | Mag Longqiao MD | NA | NA | NA | 3004.8665 | 11406.1904 | 740.4936 | NA | NA | NA | 132.698 | 0.3066 | 476.2266 | 34.828 | 3.742 | 5899.4024 | 27.4572 | 6.6241 | BDL | 965.0025 | 4.8328 | NA | 1.7341 | NA | NA | NA | NA | NA | NA | NA | NA | NA | BDL | NA | NA | 7.0037 | 0.1306 | NA | NA | NA | NA | NA | NA | NA | NA | NA | NA | NA | NA | NA | NA | NA | NA | NA | NA | NA | BDL | NA | 0.0162 | BDL | NA | NA
2211 | Longqiao | Yes | MLYRMB | Skarn | 162-mt-c5-2 | Magnetite | LA-ICP-MS | Mag Longqiao MD | NA | NA | NA | 3492.0706 | 5420.4446 | 4806.0926 | NA | NA | NA | 1286.6603 | 0.4546 | 288.5605 | 2.9917 | 3.062 | 4480.3925 | 10.1321 | 3.771 | BDL | 711.4933 | 3.0473 | NA | 2.808 | NA | NA | NA | NA | NA | NA | NA | NA | NA | BDL | NA | NA | 32.802 | 1.53 | NA | NA | NA | NA | NA | NA | NA | NA | NA | NA | NA | NA | NA | NA | NA | NA | NA | NA | NA | BDL | NA | 0.2412 | 0.005 | NA | NA
2212 | Longqiao | Yes | MLYRMB | Skarn | 162-mt-c5-3 | Magnetite | LA-ICP-MS | Mag Longqiao MD | NA | NA | NA | 2770.2003 | 12187.4895 | 1218.2118 | NA | NA | NA | BDL | 0.7207 | 772.8566 | 31.0552 | 42.2221 | 3855.0109 | 22.6791 | 5.8013 | BDL | 1318.1404 | 5.5874 | NA | 1.3957 | NA | NA | NA | NA | NA | NA | NA | NA | NA | BDL | NA | NA | 10.2607 | 0.3016 | NA | NA | NA | NA | NA | NA | NA | NA | NA | NA | NA | NA | NA | NA | NA | NA | NA | NA | NA | BDL | NA | 0.0146 | 0.0111 | NA | NA
2213 | Longqiao | Yes | MLYRMB | Skarn | 162-mt-c5-4 | Magnetite | LA-ICP-MS | Mag Longqiao MD | NA | NA | NA | 2434.9363 | 9761.2886 | 1318.6001 | NA | NA | NA | 152.2745 | 0.4622 | 556.7907 | 33.4337 | 3.3967 | 3706.4685 | 22.7688 | 6.0332 | BDL | 682.8683 | 5.0174 | NA | 1.6679 | NA | NA | NA | NA | NA | NA | NA | NA | NA | BDL | NA | NA | 5.8707 | 0.4344 | NA | NA | NA | NA | NA | NA | NA | NA | NA | NA | NA | NA | NA | NA | NA | NA | NA | NA | NA | BDL | NA | 0.4245 | BDL | NA | NA
2214 | Longqiao | Yes | MLYRMB | Skarn | 162-mt-c5-5 | Magnetite | LA-ICP-MS | Mag Longqiao MD | NA | NA | NA | 1343.5885 | 4725.9179 | 613.3858 | NA | NA | NA | 313.5479 | BDL | 488.6612 | 36.7263 | 17.3836 | 3388.7441 | 14.7332 | 5.3713 | BDL | 385.4052 | 3.1144 | NA | BDL | NA | NA | NA | NA | NA | NA | NA | NA | NA | BDL | NA | NA | 5.1319 | 0.5485 | NA | NA | NA | NA | NA | NA | NA | NA | NA | NA | NA | NA | NA | NA | NA | NA | NA | NA | NA | BDL | NA | 1.1328 | 0.0051 | NA | NA
2215 | Longqiao | Yes | MLYRMB | Skarn | 84-mt-c1-1 | Magnetite | LA-ICP-MS | Mag Longqiao MD | NA | NA | NA | 530.9493 | 2826.5725 | 978.4847 | NA | NA | NA | 425.3456 | 0.5968 | 2051.9794 | 82.06 | 20.7342 | 2052.4373 | 30.7321 | 4.9971 | BDL | 194.6399 | 13.4754 | NA | 1.4173 | NA | NA | NA | NA | NA | NA | NA | NA | NA | BDL | NA | NA | 11.9924 | 0.1418 | NA | NA | NA | NA | NA | NA | NA | NA | NA | NA | NA | NA | NA | NA | NA | NA | NA | NA | NA | BDL | NA | 0.1347 | 0.0069 | NA | NA
2216 | Longqiao | Yes | MLYRMB | Skarn | 84-mt-c1-2 | Magnetite | LA-ICP-MS | Mag Longqiao MD | NA | NA | NA | 471.442 | 1915.5688 | 3058.3222 | NA | NA | NA | 3054.9159 | 0.8576 | 4285.7164 | 81.9073 | 35.6814 | 1998.4354 | 27.3253 | 18.5051 | 0.1609 | 154.0604 | 9.4029 | NA | 9.4964 | NA | NA | NA | NA | NA | NA | NA | NA | NA | BDL | NA | NA | 17.7709 | 2.2053 | NA | NA | NA | NA | NA | NA | NA | NA | NA | NA | NA | NA | NA | NA | NA | NA | NA | NA | NA | 0.0317 | NA | 1.6029 | 0.0956 | NA | NA
2217 | Longqiao | Yes | MLYRMB | Skarn | 84-mt-c1-3 | Magnetite | LA-ICP-MS | Mag Longqiao MD | NA | NA | NA | 1238.9268 | 2958.5443 | 3278.8116 | NA | NA | NA | 2095.8731 | 0.8316 | 2005.9555 | 85.8312 | 31.236 | 2284.1048 | 34.8266 | 4.5467 | 0.2459 | 234.3746 | 14.4894 | NA | 1.7165 | NA | NA | NA | NA | NA | NA | NA | NA | NA | BDL | NA | NA | 10.7521 | 0.2596 | NA | NA | NA | NA | NA | NA | NA | NA | NA | NA | NA | NA | NA | NA | NA | NA | NA | NA | NA | BDL | NA | 0.0991 | 0.0049 | NA | NA
2218 | Longqiao | Yes | MLYRMB | Skarn | 84-mt-c1-4 | Magnetite | LA-ICP-MS | Mag Longqiao MD | NA | NA | NA | 765.7142 | 2860.325 | 1620.9454 | NA | NA | NA | 653.7821 | 0.5743 | 2009.4658 | 85.3988 | 38.5167 | 2215.4817 | 33.5156 | 4.4097 | 0.3571 | 246.9646 | 12.1161 | NA | 5.653 | NA | NA | NA | NA | NA | NA | NA | NA | NA | BDL | NA | NA | 12.8449 | 0.7617 | NA | NA | NA | NA | NA | NA | NA | NA | NA | NA | NA | NA | NA | NA | NA | NA | NA | NA | NA | 0.0029 | NA | 1.2009 | 0.0362 | NA | NA
2219 | Longqiao | Yes | MLYRMB | Skarn | 84-mt-c1-5 | Magnetite | LA-ICP-MS | Mag Longqiao MD | NA | NA | NA | 533.3545 | 2528.3465 | 655.5232 | NA | NA | NA | BDL | 0.802 | 1665.4575 | 85.4479 | 46.0889 | 1860.2448 | 30.3605 | 5.9383 | BDL | 329.9392 | 12.1848 | NA | 5.1411 | NA | NA | NA | NA | NA | NA | NA | NA | NA | BDL | NA | NA | 9.7273 | 0.4969 | NA | NA | NA | NA | NA | NA | NA | NA | NA | NA | NA | NA | NA | NA | NA | NA | NA | NA | NA | 0.0045 | NA | 0.2122 | 0.0079 | NA | NA
2220 | Longqiao | Yes | MLYRMB | Skarn | 84-mt-c2-1 | Magnetite | LA-ICP-MS | Mag Longqiao MD | NA | NA | NA | 1951.021 | 3304.1703 | 3145.1032 | NA | NA | NA | 1419.9077 | 1.0452 | 1445.0581 | 84.1447 | 14.1954 | 1920.0541 | 33.7073 | 4.2714 | BDL | 119.0183 | 13.4844 | NA | 1.5523 | NA | NA | NA | NA | NA | NA | NA | NA | NA | BDL | NA | NA | 10.5463 | 0.1748 | NA | NA | NA | NA | NA | NA | NA | NA | NA | NA | NA | NA | NA | NA | NA | NA | NA | NA | NA | BDL | NA | 0.1159 | 0.0072 | NA | NA
2221 | Longqiao | Yes | MLYRMB | Skarn | 84-mt-c2-2 | Magnetite | LA-ICP-MS | Mag Longqiao MD | NA | NA | NA | 319.4295 | 2246.1432 | 721.9054 | NA | NA | NA | 370.8277 | 0.4272 | 1293.3684 | 79.9421 | 17.5767 | 1281.8336 | 32.5584 | 5.4127 | BDL | 340.8221 | 10.7682 | NA | 3.0153 | NA | NA | NA | NA | NA | NA | NA | NA | NA | BDL | NA | NA | 8.8257 | 0.3261 | NA | NA | NA | NA | NA | NA | NA | NA | NA | NA | NA | NA | NA | NA | NA | NA | NA | NA | NA | BDL | NA | 0.3979 | 0.0224 | NA | NA
2222 | Longqiao | Yes | MLYRMB | Skarn | 84-mt-c2-3 | Magnetite | LA-ICP-MS | Mag Longqiao MD | NA | NA | NA | 693.2836 | 3283.2678 | 643.3122 | NA | NA | NA | 389.4999 | 0.6566 | 1406.9269 | 82.8564 | 17.0022 | 1552.3086 | 32.7523 | 3.68 | BDL | 163.9709 | 12.955 | NA | 9.6075 | NA | NA | NA | NA | NA | NA | NA | NA | NA | BDL | NA | NA | 10.1232 | 0.185 | NA | NA | NA | NA | NA | NA | NA | NA | NA | NA | NA | NA | NA | NA | NA | NA | NA | NA | NA | BDL | NA | 0.3974 | 0.0076 | NA | NA
2223 | Longqiao | Yes | MLYRMB | Skarn | 84-mt-c2-4 | Magnetite | LA-ICP-MS | Mag Longqiao MD | NA | NA | NA | 1578.7914 | 3147.2006 | 861.0896 | NA | NA | NA | 328.212 | 0.6335 | 1404.9129 | 82.8751 | 5.1912 | 1601.8445 | 33.8364 | 4.817 | BDL | 145.4793 | 13.997 | NA | 1.0106 | NA | NA | NA | NA | NA | NA | NA | NA | NA | 0.0647 | NA | NA | 10.4117 | 0.075 | NA | NA | NA | NA | NA | NA | NA | NA | NA | NA | NA | NA | NA | NA | NA | NA | NA | NA | NA | 0.0079 | NA | BDL | 0.0078 | NA | NA
2224 | Longqiao | Yes | MLYRMB | Skarn | 84-mt-c2-5 | Magnetite | LA-ICP-MS | Mag Longqiao MD | NA | NA | NA | 1767.0125 | 3235.3256 | 1187.5172 | NA | NA | NA | 544.5049 | 0.8203 | 1433.9331 | 81.5649 | 5.4801 | 1657.523 | 33.7718 | 4.8106 | BDL | 161.8939 | 13.7192 | NA | BDL | NA | NA | NA | NA | NA | NA | NA | NA | NA | BDL | NA | NA | 9.7653 | 0.1722 | NA | NA | NA | NA | NA | NA | NA | NA | NA | NA | NA | NA | NA | NA | NA | NA | NA | NA | NA | 0.0113 | NA | 0.0498 | 0.0078 | NA | NA
2225 | Longqiao | Yes | MLYRMB | Skarn | 84-mt-c3-1 | Magnetite | LA-ICP-MS | Mag Longqiao MD | NA | NA | NA | 371.561 | 2037.149 | 380.4657 | NA | NA | NA | 160.0836 | 0.3916 | 901.6869 | 75.1524 | 13.6514 | 1574.1407 | 30.9047 | 5.0805 | BDL | 296.8953 | 9.9863 | NA | 1.8245 | NA | NA | NA | NA | NA | NA | NA | NA | NA | BDL | NA | NA | 6.8747 | 0.1569 | NA | NA | NA | NA | NA | NA | NA | NA | NA | NA | NA | NA | NA | NA | NA | NA | NA | NA | NA | BDL | NA | 0.1587 | 0.0167 | NA | NA
2226 | Longqiao | Yes | MLYRMB | Skarn | 84-mt-c3-2 | Magnetite | LA-ICP-MS | Mag Longqiao MD | NA | NA | NA | 786.4962 | 2889.4447 | 857.8962 | NA | NA | NA | 184.3115 | 0.3875 | 1077.5851 | 82.2304 | 16.7213 | 1700.9349 | 38.7652 | 3.8936 | 0.2721 | 220.352 | 11.3911 | NA | 6.3612 | NA | NA | NA | NA | NA | NA | NA | NA | NA | BDL | NA | NA | 8.6595 | 0.51 | NA | NA | NA | NA | NA | NA | NA | NA | NA | NA | NA | NA | NA | NA | NA | NA | NA | NA | NA | BDL | NA | 0.8895 | 0.0932 | NA | NA
2227 | Longqiao | Yes | MLYRMB | Skarn | 84-mt-c3-3 | Magnetite | LA-ICP-MS | Mag Longqiao MD | NA | NA | NA | 278.2573 | 2639.0452 | 325.6441 | NA | NA | NA | BDL | 0.5134 | 1195.4829 | 76.6197 | 13.0045 | 1684.8498 | 35.8148 | 3.8755 | BDL | 243.6595 | 11.8139 | NA | 1.0791 | NA | NA | NA | NA | NA | NA | NA | NA | NA | BDL | NA | NA | 8.6347 | 0.1647 | NA | NA | NA | NA | NA | NA | NA | NA | NA | NA | NA | NA | NA | NA | NA | NA | NA | NA | NA | 0.0025 | NA | 0.1525 | 0.0071 | NA | NA
2228 | Longqiao | Yes | MLYRMB | Skarn | 84-mt-c3-4 | Magnetite | LA-ICP-MS | Mag Longqiao MD | NA | NA | NA | 400.21 | 2421.8321 | 350.0269 | NA | NA | NA | 107.794 | 0.5474 | 1157.2786 | 78.8461 | 11.0002 | 1927.2105 | 33.0682 | 3.3508 | BDL | 220.7565 | 11.1716 | NA | 2.0797 | NA | NA | NA | NA | NA | NA | NA | NA | NA | 0.0547 | NA | NA | 7.5956 | 0.2704 | NA | NA | NA | NA | NA | NA | NA | NA | NA | NA | NA | NA | NA | NA | NA | NA | NA | NA | NA | BDL | NA | 0.0912 | 0.0049 | NA | NA
2229 | Longqiao | Yes | MLYRMB | Skarn | 84-mt-c3-5 | Magnetite | LA-ICP-MS | Mag Longqiao MD | NA | NA | NA | 1072.0567 | 2875.3396 | 1869.1587 | NA | NA | NA | 1112.967 | 0.6189 | 1061.1662 | 80.1616 | 14.3281 | 1556.8367 | 35.3404 | 3.4059 | 0.2271 | 152.0942 | 12.6461 | NA | 1.339 | NA | NA | NA | NA | NA | NA | NA | NA | NA | BDL | NA | NA | 10.1342 | 0.1481 | NA | NA | NA | NA | NA | NA | NA | NA | NA | NA | NA | NA | NA | NA | NA | NA | NA | NA | NA | BDL | NA | 0.0281 | 0.0049 | NA | NA
2230 | Longqiao | Yes | MLYRMB | Skarn | 84-mt-c4-1 | Magnetite | LA-ICP-MS | Mag Longqiao MD | NA | NA | NA | 364.9507 | 2638.3996 | 620.1817 | NA | NA | NA | 387.2176 | 0.7209 | 1524.1031 | 82.7994 | 34.5834 | 1730.4145 | 33.1527 | 4.6771 | BDL | 422.4171 | 10.7951 | NA | 1.1607 | NA | NA | NA | NA | NA | NA | NA | NA | NA | BDL | NA | NA | 8.9411 | 0.2214 | NA | NA | NA | NA | NA | NA | NA | NA | NA | NA | NA | NA | NA | NA | NA | NA | NA | NA | NA | BDL | NA | 0.1145 | 0.0129 | NA | NA
2231 | Longqiao | Yes | MLYRMB | Skarn | 84-mt-c4-2 | Magnetite | LA-ICP-MS | Mag Longqiao MD | NA | NA | NA | 260.1383 | 2738.9503 | 344.3384 | NA | NA | NA | 189.5623 | 0.5942 | 1440.0889 | 82.2005 | 26.142 | 1632.4499 | 34.0016 | 4.3239 | BDL | 220.5814 | 12.1932 | NA | 2.2044 | NA | NA | NA | NA | NA | NA | NA | NA | NA | BDL | NA | NA | 9.8841 | 0.1159 | NA | NA | NA | NA | NA | NA | NA | NA | NA | NA | NA | NA | NA | NA | NA | NA | NA | NA | NA | 0.0057 | NA | 0.2684 | 0.0168 | NA | NA
2232 | Longqiao | Yes | MLYRMB | Skarn | 84-mt-c4-3 | Magnetite | LA-ICP-MS | Mag Longqiao MD | NA | NA | NA | 130.4234 | 2565.878 | 157.5503 | NA | NA | NA | BDL | 0.3361 | 1414.093 | 83.0562 | 16.3396 | 1912.3395 | 33.007 | 4.342 | BDL | 193.038 | 11.6194 | NA | BDL | NA | NA | NA | NA | NA | NA | NA | NA | NA | BDL | NA | NA | 8.8183 | BDL | NA | NA | NA | NA | NA | NA | NA | NA | NA | NA | NA | NA | NA | NA | NA | NA | NA | NA | NA | BDL | NA | 0.002 | 0.0373 | NA | NA
2233 | Longqiao | Yes | MLYRMB | Skarn | 84-mt-c4-4 | Magnetite | LA-ICP-MS | Mag Longqiao MD | NA | NA | NA | 1055.8883 | 2711.8089 | 2756.8208 | NA | NA | NA | 1540.5145 | 0.8674 | 1497.0637 | 77.0763 | 25.4078 | 1507.5698 | 32.271 | 4.2249 | BDL | 150.4386 | 10.8752 | NA | 2.0027 | NA | NA | NA | NA | NA | NA | NA | NA | NA | BDL | NA | NA | 10.1861 | 0.1784 | NA | NA | NA | NA | NA | NA | NA | NA | NA | NA | NA | NA | NA | NA | NA | NA | NA | NA | NA | 0.0075 | NA | 0.0184 | 0.0075 | NA | NA
2234 | Longqiao | Yes | MLYRMB | Skarn | 84-mt-c4-5 | Magnetite | LA-ICP-MS | Mag Longqiao MD | NA | NA | NA | 1318.1943 | 2349.8574 | 3547.6396 | NA | NA | NA | 1777.2902 | 0.8284 | 1130.2225 | 78.7376 | 28.286 | 1775.7587 | 31.2762 | 8.779 | BDL | 322.4737 | 10.0221 | NA | 4.6384 | NA | NA | NA | NA | NA | NA | NA | NA | NA | BDL | NA | NA | 8.9355 | 0.5182 | NA | NA | NA | NA | NA | NA | NA | NA | NA | NA | NA | NA | NA | NA | NA | NA | NA | NA | NA | BDL | NA | 0.0115 | BDL | NA | NA
2235 | Longqiao | Yes | MLYRMB | Skarn | 84-mt-c5-1 | Magnetite | LA-ICP-MS | Mag Longqiao MD | NA | NA | NA | 1895.1658 | 3209.3717 | 3403.1375 | NA | NA | NA | 992.7218 | 0.7758 | 1536.9344 | 83.4466 | 19.1326 | 1580.1095 | 30.0751 | 3.3927 | 0.7811 | 142.4776 | 13.4185 | NA | 2.479 | NA | NA | NA | NA | NA | NA | NA | NA | NA | BDL | NA | NA | 11.0358 | 0.2392 | NA | NA | NA | NA | NA | NA | NA | NA | NA | NA | NA | NA | NA | NA | NA | NA | NA | NA | NA | BDL | NA | 0.012 | BDL | NA | NA
2236 | Longqiao | Yes | MLYRMB | Skarn | 84-mt-c5-2 | Magnetite | LA-ICP-MS | Mag Longqiao MD | NA | NA | NA | 797.8045 | 2698.6144 | 1424.9296 | NA | NA | NA | 669.3681 | 0.651 | 1436.5807 | 83.5702 | 15.735 | 1438.6411 | 30.6323 | 3.868 | BDL | 143.852 | 12.6573 | NA | 1.6527 | NA | NA | NA | NA | NA | NA | NA | NA | NA | BDL | NA | NA | 10.0443 | 0.2164 | NA | NA | NA | NA | NA | NA | NA | NA | NA | NA | NA | NA | NA | NA | NA | NA | NA | NA | NA | 0.0046 | NA | 0.141 | 0.0107 | NA | NA
2237 | Longqiao | Yes | MLYRMB | Skarn | 84-mt-c5-3 | Magnetite | LA-ICP-MS | Mag Longqiao MD | NA | NA | NA | 1117.2215 | 2664.6781 | 1026.9975 | NA | NA | NA | 334.7884 | 0.4892 | 1512.5769 | 82.0791 | 10.0663 | 1764.2579 | 32.5309 | 5.1162 | BDL | 194.8826 | 12.4454 | NA | BDL | NA | NA | NA | NA | NA | NA | NA | NA | NA | BDL | NA | NA | 7.997 | 0.1179 | NA | NA | NA | NA | NA | NA | NA | NA | NA | NA | NA | NA | NA | NA | NA | NA | NA | NA | NA | BDL | NA | 0.0273 | BDL | NA | NA
2238 | Longqiao | Yes | MLYRMB | Skarn | 84-mt-c5-4 | Magnetite | LA-ICP-MS | Mag Longqiao MD | NA | NA | NA | 4406.8207 | 3982.7989 | 8441.3224 | NA | NA | NA | 3789.6235 | 1.7065 | 1673.1533 | 81.4591 | 13.2459 | 2079.8094 | 31.2501 | 3.3276 | BDL | 102.0662 | 13.389 | NA | 6.992 | NA | NA | NA | NA | NA | NA | NA | NA | NA | BDL | NA | NA | 12.1057 | 0.7984 | NA | NA | NA | NA | NA | NA | NA | NA | NA | NA | NA | NA | NA | NA | NA | NA | NA | NA | NA | 0.0334 | NA | 0.0234 | 0.0105 | NA | NA
2239 | Longqiao | Yes | MLYRMB | Skarn | 84-mt-c5-5 | Magnetite | LA-ICP-MS | Mag Longqiao MD | NA | NA | NA | 508.4978 | 3273.6071 | 164.4815 | NA | NA | NA | BDL | 0.7959 | 1501.8178 | 84.2649 | 8.9968 | 1964.2713 | 34.4766 | 3.8303 | BDL | 160.7755 | 12.7113 | NA | BDL | NA | NA | NA | NA | NA | NA | NA | NA | NA | BDL | NA | NA | 10.2842 | BDL | NA | NA | NA | NA | NA | NA | NA | NA | NA | NA | NA | NA | NA | NA | NA | NA | NA | NA | NA | 0.006 | NA | 0.0143 | BDL | NA | NA
2240 | Longqiao | Yes | MLYRMB | Skarn | LQ-2-1 | Magnetite | LA-ICP-MS | Mag LT OGR | NA | NA | NA | 3889.5593724 | 10062.606831 | NA | NA | NA | NA | 2797.0484571 | NA | 907.09161132 | 240.81268359 | 6.3092902358 | 3067.0149976 | 51.892402519 | 8.7721524657 | NA | 604.16814737 | 28.967452575 | NA | NA | NA | NA | NA | NA | NA | NA | NA | NA | NA | NA | NA | NA | 7.2409711381 | NA | NA | NA | NA | NA | NA | NA | NA | NA | NA | NA | NA | NA | NA | NA | NA | NA | NA | NA | NA | NA | NA | NA | NA | NA | NA
2241 | Longqiao | Yes | MLYRMB | Skarn | LQ-2-2 | Magnetite | LA-ICP-MS | Mag LT OGR | NA | NA | NA | 5722.6692295 | 8131.3616366 | NA | NA | NA | NA | 3049.5867178 | NA | 1152.3458871 | 211.22370405 | 3.4592881901 | 6329.5599943 | 70.522174574 | 9.3975170216 | NA | 548.08768699 | 30.707125539 | NA | NA | NA | NA | NA | NA | NA | NA | NA | NA | NA | NA | NA | NA | 17.532763016 | NA | NA | NA | NA | NA | NA | NA | NA | NA | NA | NA | NA | NA | NA | NA | NA | NA | NA | NA | NA | NA | NA | NA | NA | NA | NA
2242 | Longqiao | Yes | MLYRMB | Skarn | LQ-2-3 | Magnetite | LA-ICP-MS | Mag LT OGR | NA | NA | NA | 5001.4007188 | 8567.6636356 | NA | NA | NA | NA | 3215.6341508 | NA | 1137.0324277 | 192.27971299 | 19.629060602 | 2769.9653994 | 45.045621121 | 8.0859704826 | NA | 190.07988703 | 31.555626172 | NA | NA | NA | NA | NA | NA | NA | NA | NA | NA | NA | NA | NA | NA | 20.402625224 | NA | NA | NA | NA | NA | NA | NA | NA | NA | NA | NA | NA | NA | NA | NA | NA | NA | NA | NA | NA | NA | NA | NA | NA | NA | NA
2243 | Longqiao | Yes | MLYRMB | Skarn | LQ-2-4 | Magnetite | LA-ICP-MS | Mag LT OGR | NA | NA | NA | 5451.872341 | 8526.2492814 | NA | NA | NA | NA | 3372.976729 | NA | 1096.293493 | 195.2395289 | 16.4099206 | 2749.134087 | 47.660567966 | 7.7034368251 | NA | 209.60887327 | 30.870199752 | NA | NA | NA | NA | NA | NA | NA | NA | NA | NA | NA | NA | NA | NA | 15.852688927 | NA | NA | NA | NA | NA | NA | NA | NA | NA | NA | NA | NA | NA | NA | NA | NA | NA | NA | NA | NA | NA | NA | NA | NA | NA | NA
2244 | Longqiao | Yes | MLYRMB | Skarn | LQ-8-1 | Magnetite | LA-ICP-MS | Mag LT OGR | NA | NA | NA | 3646.2969684 | 7219.7476676 | NA | NA | NA | NA | 2787.0349776 | NA | 1468.8455694 | 197.99748427 | 20.411300456 | 1895.2113457 | 43.419978373 | 7.1129805825 | NA | 177.21023976 | 23.753519072 | NA | NA | NA | NA | NA | NA | NA | NA | NA | NA | NA | NA | NA | NA | 12.392986472 | NA | NA | NA | NA | NA | NA | NA | NA | NA | NA | NA | NA | NA | NA | NA | NA | NA | NA | NA | NA | NA | NA | NA | NA | NA | NA
2245 | Longqiao | Yes | MLYRMB | Skarn | LQ-8-2 | Magnetite | LA-ICP-MS | Mag LT OGR | NA | NA | NA | 4077.8998442 | 8201.0346972 | NA | NA | NA | NA | 3039.6028963 | NA | 1078.2383854 | 210.61937383 | 19.440302497 | 1777.2204711 | 56.394945734 | 10.402899063 | NA | 144.89558557 | 25.848006688 | NA | NA | NA | NA | NA | NA | NA | NA | NA | NA | NA | NA | NA | NA | 22.066455488 | NA | NA | NA | NA | NA | NA | NA | NA | NA | NA | NA | NA | NA | NA | NA | NA | NA | NA | NA | NA | NA | NA | NA | NA | NA | NA
2246 | Longqiao | Yes | MLYRMB | Skarn | LQ-8-3 | Magnetite | LA-ICP-MS | Mag LT OGR | NA | NA | NA | 5905.812309 | 9256.9121307 | NA | NA | NA | NA | 3584.5162283 | NA | 1495.971281 | 208.23333274 | 13.206153625 | 1315.35225 | 45.764351178 | 7.2840990634 | NA | 153.92946509 | 15.14972852 | NA | NA | NA | NA | NA | NA | NA | NA | NA | NA | NA | NA | NA | NA | 17.032075554 | NA | NA | NA | NA | NA | NA | NA | NA | NA | NA | NA | NA | NA | NA | NA | NA | NA | NA | NA | NA | NA | NA | NA | NA | NA | NA
2247 | Longqiao | Yes | MLYRMB | Skarn | LQ-8-4 | Magnetite | LA-ICP-MS | Mag LT OGR | NA | NA | NA | 3422.9939209 | 4232.5324575 | NA | NA | NA | NA | 3485.2651283 | NA | 1554.6929769 | 218.01844055 | 13.198533779 | 1985.2901972 | 53.930664305 | 9.518681849 | NA | 247.43048054 | 19.34231703 | NA | NA | NA | NA | NA | NA | NA | NA | NA | NA | NA | NA | NA | NA | 17.240100128 | NA | NA | NA | NA | NA | NA | NA | NA | NA | NA | NA | NA | NA | NA | NA | NA | NA | NA | NA | NA | NA | NA | NA | NA | NA | NA
2248 | Longqiao | Yes | MLYRMB | Skarn | LQ-8-5 | Magnetite | LA-ICP-MS | Mag LT OGR | NA | NA | NA | 4345.2899426 | 4329.9745848 | NA | NA | NA | NA | 4832.7666027 | NA | 1258.4770424 | 195.1814816 | 11.810708582 | 1619.4232984 | 66.811540062 | 9.979950273 | NA | 163.42637811 | 15.953080633 | NA | NA | NA | NA | NA | NA | NA | NA | NA | NA | NA | NA | NA | NA | 22.292443847 | NA | NA | NA | NA | NA | NA | NA | NA | NA | NA | NA | NA | NA | NA | NA | NA | NA | NA | NA | NA | NA | NA | NA | NA | NA | NA
2249 | Longqiao | Yes | MLYRMB | Skarn | LQ-8-6 | Magnetite | LA-ICP-MS | Mag LT OGR | NA | NA | NA | 5680.6648994 | 9163.1256534 | NA | NA | NA | NA | 3842.6777027 | NA | 967.42825095 | 217.56695092 | 11.090813677 | 1858.2504234 | 51.905649545 | 7.3569961851 | NA | 180.26218192 | 14.710614804 | NA | NA | NA | NA | NA | NA | NA | NA | NA | NA | NA | NA | NA | NA | 19.628138594 | NA | NA | NA | NA | NA | NA | NA | NA | NA | NA | NA | NA | NA | NA | NA | NA | NA | NA | NA | NA | NA | NA | NA | NA | NA | NA
2250 | Longqiao | Yes | MLYRMB | Skarn | LQ-8-7 | Magnetite | LA-ICP-MS | Mag LT OGR | NA | NA | NA | 3795.20278 | 6200.4276742 | NA | NA | NA | NA | 2154.387301 | NA | 1268.0860104 | 213.59047192 | 12.955759397 | 2219.9304865 | 48.556881601 | 7.726960212 | NA | 163.65760721 | 10.469323243 | NA | NA | NA | NA | NA | NA | NA | NA | NA | NA | NA | NA | NA | NA | 18.197951079 | NA | NA | NA | NA | NA | NA | NA | NA | NA | NA | NA | NA | NA | NA | NA | NA | NA | NA | NA | NA | NA | NA | NA | NA | NA | NA
2251 | Longqiao | Yes | MLYRMB | Skarn | LQ-8-8 | Magnetite | LA-ICP-MS | Mag LT OGR | NA | NA | NA | 3300.3920523 | 6332.7751614 | NA | NA | NA | NA | 3243.8218179 | NA | 1266.7508347 | 211.39849327 | 13.262262712 | 2072.5497056 | 44.887833474 | 10.038620114 | NA | 236.41703901 | 18.030839415 | NA | NA | NA | NA | NA | NA | NA | NA | NA | NA | NA | NA | NA | NA | 15.326897869 | NA | NA | NA | NA | NA | NA | NA | NA | NA | NA | NA | NA | NA | NA | NA | NA | NA | NA | NA | NA | NA | NA | NA | NA | NA | NA
2252 | Longqiao | Yes | MLYRMB | Skarn | LQ-8-9 | Magnetite | LA-ICP-MS | Mag LT OGR | NA | NA | NA | 3720.03131 | 6238.4818969 | NA | NA | NA | NA | 4844.5789371 | NA | 1202.6242903 | 216.04398781 | 15.389257229 | 1962.5169831 | 62.317946349 | 8.3068201143 | NA | 152.88870473 | 25.903432197 | NA | NA | NA | NA | NA | NA | NA | NA | NA | NA | NA | NA | NA | NA | 11.676499654 | NA | NA | NA | NA | NA | NA | NA | NA | NA | NA | NA | NA | NA | NA | NA | NA | NA | NA | NA | NA | NA | NA | NA | NA | NA | NA
2253 | Longqiao | Yes | MLYRMB | Skarn | LQ-8-10 | Magnetite | LA-ICP-MS | Mag LT OGR | NA | NA | NA | 3980.9370485 | 7204.247431 | NA | NA | NA | NA | 4448.7589371 | NA | 1533.3298014 | 222.28372014 | 7.0839808426 | 2137.7399393 | 68.444913999 | 7.9653961851 | NA | 212.84269372 | 29.070760724 | NA | NA | NA | NA | NA | NA | NA | NA | NA | NA | NA | NA | NA | NA | 15.695337348 | NA | NA | NA | NA | NA | NA | NA | NA | NA | NA | NA | NA | NA | NA | NA | NA | NA | NA | NA | NA | NA | NA | NA | NA | NA | NA
2254 | Longqiao | Yes | MLYRMB | Skarn | LQ-7-2 | Magnetite | LA-ICP-MS | Mag LT OGR | NA | NA | NA | 3578.8547091 | 5088.0656591 | NA | NA | NA | NA | 3200.9631488 | NA | 1374.5599144 | 259.31125142 | 16.968657338 | 2031.0775414 | 66.462273565 | 7.8900620195 | NA | 421.43806778 | 29.339419327 | NA | NA | NA | NA | NA | NA | NA | NA | NA | NA | NA | NA | NA | NA | 17.933741282 | NA | NA | NA | NA | NA | NA | NA | NA | NA | NA | NA | NA | NA | NA | NA | NA | NA | NA | NA | NA | NA | NA | NA | NA | NA | NA
2255 | Longqiao | Yes | MLYRMB | Skarn | LQ-7-3 | Magnetite | LA-ICP-MS | Mag LT OGR | NA | NA | NA | 3041.7752644 | 7086.2108903 | NA | NA | NA | NA | 2573.357102 | NA | 1208.9916673 | 179.76512372 | 13.866957338 | 2332.3021307 | 53.856315595 | 7.7884283682 | NA | 350.29344479 | 17.959635835 | NA | NA | NA | NA | NA | NA | NA | NA | NA | NA | NA | NA | NA | NA | 14.999337074 | NA | NA | NA | NA | NA | NA | NA | NA | NA | NA | NA | NA | NA | NA | NA | NA | NA | NA | NA | NA | NA | NA | NA | NA | NA | NA
2256 | Longqiao | Yes | MLYRMB | Skarn | LQ-7-4 | Magnetite | LA-ICP-MS | Mag LT OGR | NA | NA | NA | 5191.6925896 | 7426.0933909 | NA | NA | NA | NA | 3572.753102 | NA | 930.79727119 | 218.39640962 | 8.0189224427 | 2045.2319009 | 45.660140141 | 6.7347609025 | NA | 315.82122437 | 17.629132724 | NA | NA | NA | NA | NA | NA | NA | NA | NA | NA | NA | NA | NA | NA | 17.624845619 | NA | NA | NA | NA | NA | NA | NA | NA | NA | NA | NA | NA | NA | NA | NA | NA | NA | NA | NA | NA | NA | NA | NA | NA | NA | NA
2257 | Longqiao | Yes | MLYRMB | Skarn | LQ-7-5 | Magnetite | LA-ICP-MS | Mag LT OGR | NA | NA | NA | 4571.913572 | 6322.5135105 | NA | NA | NA | NA | 2837.4317561 | NA | 859.4209662 | 168.34076902 | 15.87769984 | 2289.150183 | 51.927064762 | 8.0089620195 | NA | 298.80858557 | 25.261722739 | NA | NA | NA | NA | NA | NA | NA | NA | NA | NA | NA | NA | NA | NA | 21.901682916 | NA | NA | NA | NA | NA | NA | NA | NA | NA | NA | NA | NA | NA | NA | NA | NA | NA | NA | NA | NA | NA | NA | NA | NA | NA | NA
2258 | Longqiao | Yes | MLYRMB | Skarn | LQ-7-6 | Magnetite | LA-ICP-MS | Mag LT OGR | NA | NA | NA | 5109.0113725 | 9808.8606456 | NA | NA | NA | NA | 2829.6227992 | NA | 1113.8523357 | 174.46267318 | 9.0189224427 | 3853.3740795 | 49.976958261 | 9.1492447371 | NA | 303.46737942 | 28.934096826 | NA | NA | NA | NA | NA | NA | NA | NA | NA | NA | NA | NA | NA | NA | 21.537007451 | NA | NA | NA | NA | NA | NA | NA | NA | NA | NA | NA | NA | NA | NA | NA | NA | NA | NA | NA | NA | NA | NA | NA | NA | NA | NA
2259 | Longqiao | Yes | MLYRMB | Skarn | LQ-7-7 | Magnetite | LA-ICP-MS | Mag LT OGR | NA | NA | NA | 3853.5697047 | 8023.347103 | NA | NA | NA | NA | 3289.7226992 | NA | 1450.258913 | 164.15630549 | 14.90108229 | 1846.1354107 | 60.050968902 | 7.4887283682 | NA | 312.32379822 | 26.742182416 | NA | NA | NA | NA | NA | NA | NA | NA | NA | NA | NA | NA | NA | NA | 16.520918264 | NA | NA | NA | NA | NA | NA | NA | NA | NA | NA | NA | NA | NA | NA | NA | NA | NA | NA | NA | NA | NA | NA | NA | NA | NA | NA
2260 | Longqiao | Yes | MLYRMB | Skarn | LQ-7-8 | Magnetite | LA-ICP-MS | Mag LT OGR | NA | NA | NA | 4386.9561632 | 6951.6507492 | NA | NA | NA | NA | 2620.2851236 | NA | 1773.6105852 | 276.94988482 | 10.67789984 | 3474.4146258 | 54.506989376 | 6.3477609025 | NA | 268.33030405 | 29.49624444 | NA | NA | NA | NA | NA | NA | NA | NA | NA | NA | NA | NA | NA | NA | 8.6994693015 | NA | NA | NA | NA | NA | NA | NA | NA | NA | NA | NA | NA | NA | NA | NA | NA | NA | NA | NA | NA | NA | NA | NA | NA | NA | NA
2261 | Longqiao | Yes | MLYRMB | Skarn | LQ-7-9 | Magnetite | LA-ICP-MS | Mag LT OGR | NA | NA | NA | 5750.7742272 | 9389.0307163 | NA | NA | NA | NA | 4620.5182236 | NA | 1265.7350691 | 237.88106319 | 6.9010822898 | 4734.7083732 | 47.768896046 | 9.2941447372 | NA | 279.93870283 | 31.400331873 | NA | NA | NA | NA | NA | NA | NA | NA | NA | NA | NA | NA | NA | NA | 17.344627316 | NA | NA | NA | NA | NA | NA | NA | NA | NA | NA | NA | NA | NA | NA | NA | NA | NA | NA | NA | NA | NA | NA | NA | NA | NA | NA
2262 | Longqiao | Yes | MLYRMB | Skarn | LQ-7-10 | Magnetite | LA-ICP-MS | Mag LT OGR | NA | NA | NA | 3914.471824 | 7067.985364 | NA | NA | NA | NA | 2837.4317561 | NA | 1686.9202504 | 222.94201474 | 11.86779984 | 3397.026354 | 52.74803106 | 7.9214447371 | NA | 185.79423782 | 29.329919229 | NA | NA | NA | NA | NA | NA | NA | NA | NA | NA | NA | NA | NA | NA | 13.89919386 | NA | NA | NA | NA | NA | NA | NA | NA | NA | NA | NA | NA | NA | NA | NA | NA | NA | NA | NA | NA | NA | NA | NA | NA | NA | NA
2263 | Longqiao | Yes | MLYRMB | Skarn | LQ-6-2 | Magnetite | LA-ICP-MS | Mag LT OGR | NA | NA | NA | 5920.2086463 | 6820.0514751 | NA | NA | NA | NA | 3377.0868936 | NA | 931.68480425 | 173.60596921 | 14.482952679 | 2151.9826089 | 51.794634643 | 7.0500360809 | NA | 548.47205013 | 25.876803741 | NA | NA | NA | NA | NA | NA | NA | NA | NA | NA | NA | NA | NA | NA | 12.790884385 | NA | NA | NA | NA | NA | NA | NA | NA | NA | NA | NA | NA | NA | NA | NA | NA | NA | NA | NA | NA | NA | NA | NA | NA | NA | NA
2264 | Longqiao | Yes | MLYRMB | Skarn | LQ-6-3 | Magnetite | LA-ICP-MS | Mag LT OGR | NA | NA | NA | 4952.3776586 | 5647.4822005 | NA | NA | NA | NA | 3434.0753147 | NA | 1154.5713594 | 188.71477504 | 8.0743006477 | 1811.8128543 | 54.561923616 | 9.2465027027 | NA | 464.83643041 | 27.474761151 | NA | NA | NA | NA | NA | NA | NA | NA | NA | NA | NA | NA | NA | NA | 22.534711616 | NA | NA | NA | NA | NA | NA | NA | NA | NA | NA | NA | NA | NA | NA | NA | NA | NA | NA | NA | NA | NA | NA | NA | NA | NA | NA
2265 | Longqiao | Yes | MLYRMB | Skarn | LQ-6-4 | Magnetite | LA-ICP-MS | Mag LT OGR | NA | NA | NA | 3812.8234074 | 6744.7171453 | NA | NA | NA | NA | 3334.3570147 | NA | 904.76646976 | 186.54164767 | 9.5941008812 | 3477.7708933 | 49.764459117 | 6.8594635988 | NA | 332.71066673 | 26.387905145 | NA | NA | NA | NA | NA | NA | NA | NA | NA | NA | NA | NA | NA | NA | 12.811785126 | NA | NA | NA | NA | NA | NA | NA | NA | NA | NA | NA | NA | NA | NA | NA | NA | NA | NA | NA | NA | NA | NA | NA | NA | NA | NA
2266 | Longqiao | Yes | MLYRMB | Skarn | LQ-6-5 | Magnetite | LA-ICP-MS | Mag LT OGR | NA | NA | NA | 5117.4528849 | 5954.9849544 | NA | NA | NA | NA | 2159.3766458 | NA | 974.36047263 | 173.65200959 | 17.845323666 | 8186.7761155 | 58.387410742 | 8.1374305403 | NA | 237.51596201 | 29.539406743 | NA | NA | NA | NA | NA | NA | NA | NA | NA | NA | NA | NA | NA | NA | 15.287503647 | NA | NA | NA | NA | NA | NA | NA | NA | NA | NA | NA | NA | NA | NA | NA | NA | NA | NA | NA | NA | NA | NA | NA | NA | NA | NA
2267 | Longqiao | Yes | MLYRMB | Skarn | LQ-6-6 | Magnetite | LA-ICP-MS | Mag LT OGR | NA | NA | NA | 4086.0691613 | 6004.8992246 | NA | NA | NA | NA | 2859.6673458 | NA | 1427.5808216 | 203.57212679 | 12.136440931 | 7462.4815789 | 60.286053042 | 9.1485834773 | NA | 225.81153165 | 29.570288625 | NA | NA | NA | NA | NA | NA | NA | NA | NA | NA | NA | NA | NA | NA | 12.854461206 | NA | NA | NA | NA | NA | NA | NA | NA | NA | NA | NA | NA | NA | NA | NA | NA | NA | NA | NA | NA | NA | NA | NA | NA | NA | NA
2268 | Longqiao | Yes | MLYRMB | Skarn | LQ-6-7 | Magnetite | LA-ICP-MS | Mag LT OGR | NA | NA | NA | 4828.9903021 | 5633.2918778 | NA | NA | NA | NA | 4397.9923934 | NA | 1235.5953296 | 274.3395907 | 6.1645579983 | 6382.3996 | 49.082853821 | 8.3593510461 | NA | 237.68052361 | 25.453751483 | NA | NA | NA | NA | NA | NA | NA | NA | NA | NA | NA | NA | NA | NA | 15.511390779 | NA | NA | NA | NA | NA | NA | NA | NA | NA | NA | NA | NA | NA | NA | NA | NA | NA | NA | NA | NA | NA | NA | NA | NA | NA | NA
2269 | Longqiao | Yes | MLYRMB | Skarn | LQ-6-8 | Magnetite | LA-ICP-MS | Mag LT OGR | NA | NA | NA | 5236.538612 | 5544.471132 | NA | NA | NA | NA | 3479.3299934 | NA | 1386.938044 | 225.04207748 | 6.7213826239 | 5471.8965426 | 46.260258141 | 8.7887318064 | NA | 264.01072034 | 28.857967432 | NA | NA | NA | NA | NA | NA | NA | NA | NA | NA | NA | NA | NA | NA | 16.089854047 | NA | NA | NA | NA | NA | NA | NA | NA | NA | NA | NA | NA | NA | NA | NA | NA | NA | NA | NA | NA | NA | NA | NA | NA | NA | NA
2270 | Longqiao | Yes | MLYRMB | Skarn | LQ-6-9 | Magnetite | LA-ICP-MS | Mag LT OGR | NA | NA | NA | 3046.983577 | 5749.9024395 | NA | NA | NA | NA | 2783.0670283 | NA | 1398.2170969 | 217.5452437 | 9.6015870622 | 5340.9596224 | 55.646731144 | 7.71824425 | NA | 284.51778595 | 28.676338875 | NA | NA | NA | NA | NA | NA | NA | NA | NA | NA | NA | NA | NA | NA | 16.615007364 | NA | NA | NA | NA | NA | NA | NA | NA | NA | NA | NA | NA | NA | NA | NA | NA | NA | NA | NA | NA | NA | NA | NA | NA | NA | NA
2271 | Longqiao | Yes | MLYRMB | Skarn | LQ-6-10 | Magnetite | LA-ICP-MS | Mag LT OGR | NA | NA | NA | 5890.6846069 | 6195.8153949 | NA | NA | NA | NA | 3411.1296148 | NA | 842.31230891 | 206.83904828 | 14.916454577 | 4381.9844403 | 62.294675049 | 8.28174425 | NA | 594.72855701 | 27.319949678 | NA | NA | NA | NA | NA | NA | NA | NA | NA | NA | NA | NA | NA | NA | 22.241216183 | NA | NA | NA | NA | NA | NA | NA | NA | NA | NA | NA | NA | NA | NA | NA | NA | NA | NA | NA | NA | NA | NA | NA | NA | NA | NA
2272 | Longqiao | Yes | MLYRMB | Skarn | LQ-5-2 | Magnetite | LA-ICP-MS | Mag LT OGR | NA | NA | NA | 5572.3529241 | 8823.7182396 | NA | NA | NA | NA | 3378.7359061 | NA | 969.44445279 | 223.83218952 | 9.7089588346 | 1857.6525592 | 48.556762113 | 9.6645763305 | NA | 245.82402994 | 23.44773932 | NA | NA | NA | NA | NA | NA | NA | NA | NA | NA | NA | NA | NA | NA | 15.511262766 | NA | NA | NA | NA | NA | NA | NA | NA | NA | NA | NA | NA | NA | NA | NA | NA | NA | NA | NA | NA | NA | NA | NA | NA | NA | NA
2273 | Longqiao | Yes | MLYRMB | Skarn | LQ-5-3 | Magnetite | LA-ICP-MS | Mag LT OGR | NA | NA | NA | 6300.9234845 | 6667.7264413 | NA | NA | NA | NA | 2422.1880333 | NA | 1545.1300835 | 244.96353135 | 9.574915117 | 1860.7920664 | 53.958060561 | 10.545083946 | NA | 190.0619594 | 29.716978519 | NA | NA | NA | NA | NA | NA | NA | NA | NA | NA | NA | NA | NA | NA | 13.62585553 | NA | NA | NA | NA | NA | NA | NA | NA | NA | NA | NA | NA | NA | NA | NA | NA | NA | NA | NA | NA | NA | NA | NA | NA | NA | NA
2274 | Longqiao | Yes | MLYRMB | Skarn | LQ-5-4 | Magnetite | LA-ICP-MS | Mag LT OGR | NA | NA | NA | 3849.9522845 | 5879.212855 | NA | NA | NA | NA | 3614.688982 | NA | 1178.2130542 | 228.61319669 | 8.9497481042 | 3930.8398914 | 60.199713667 | 8.4550839462 | NA | 585.09746674 | 23.022707713 | NA | NA | NA | NA | NA | NA | NA | NA | NA | NA | NA | NA | NA | NA | 17.957484327 | NA | NA | NA | NA | NA | NA | NA | NA | NA | NA | NA | NA | NA | NA | NA | NA | NA | NA | NA | NA | NA | NA | NA | NA | NA | NA
2275 | Longqiao | Yes | MLYRMB | Skarn | LQ-5-5 | Magnetite | LA-ICP-MS | Mag LT OGR | NA | NA | NA | 4980.7993059 | 6609.4763138 | NA | NA | NA | NA | 3382.3597061 | NA | 1055.8146926 | 225.26968464 | 11.345279405 | 3598.446036 | 46.812866004 | 7.6925159801 | NA | 415.30759331 | 27.465174466 | NA | NA | NA | NA | NA | NA | NA | NA | NA | NA | NA | NA | NA | NA | 10.183908535 | NA | NA | NA | NA | NA | NA | NA | NA | NA | NA | NA | NA | NA | NA | NA | NA | NA | NA | NA | NA | NA | NA | NA | NA | NA | NA
2276 | Longqiao | Yes | MLYRMB | Skarn | LQ-5-6 | Magnetite | LA-ICP-MS | Mag LT OGR | NA | NA | NA | 3250.5622687 | 9358.1399912 | NA | NA | NA | NA | 2266.8081333 | NA | 1293.9099372 | 269.96789821 | 12.253479405 | 3537.0341543 | 55.330220097 | 8.2569159801 | NA | 357.55342758 | 27.979476886 | NA | NA | NA | NA | NA | NA | NA | NA | NA | NA | NA | NA | NA | NA | 19.233123473 | NA | NA | NA | NA | NA | NA | NA | NA | NA | NA | NA | NA | NA | NA | NA | NA | NA | NA | NA | NA | NA | NA | NA | NA | NA | NA
2277 | Longqiao | Yes | MLYRMB | Skarn | LQ-5-7 | Magnetite | LA-ICP-MS | Mag LT OGR | NA | NA | NA | 5019.7497423 | 6500.8106341 | NA | NA | NA | NA | 3148.988682 | NA | 1526.4626129 | 286.93834221 | 17.354279405 | 5072.5066388 | 58.140006029 | 9.6529159801 | NA | 547.79176395 | 29.293476566 | NA | NA | NA | NA | NA | NA | NA | NA | NA | NA | NA | NA | NA | NA | 19.785344802 | NA | NA | NA | NA | NA | NA | NA | NA | NA | NA | NA | NA | NA | NA | NA | NA | NA | NA | NA | NA | NA | NA | NA | NA | NA | NA
2278 | Longshan | No | MLYRMB | Skarn | LS401-439-01 | Magnetite | LA-ICP-MS | Mag HX MD | NA | NA | NA | 12928 | 3052 | NA | NA | NA | NA | 252 | NA | 1229 | 99 | 0.26 | 652 | 80.4 | 2.9 | NA | 36 | 5.7 | NA | NA | NA | 0.1 | 1.48 | 0.34 | 0.56 | 1.14 | NA | NA | NA | NA | NA | NA | NA | NA | NA | 3.63 | 0.428 | 1.088 | 0.094 | 0.452 | 0.206 | 0.019 | 0.132 | 0.01 | 0.138 | 0.024 | 0.046 | 0.013 | 0.049 | 0.012 | NA | NA | NA | NA | NA | NA | NA | NA | NA
2279 | Longshan | No | MLYRMB | Skarn | LS401-439-02 | Magnetite | LA-ICP-MS | Mag HX MD | NA | NA | NA | 11723 | 1840 | NA | NA | NA | NA | 231 | NA | 1030 | 101 | 3.32 | 600 | 75 | 3.8 | NA | 23 | 5.3 | NA | NA | NA | 0.11 | 3.78 | 0.62 | 0.67 | 0.66 | NA | NA | NA | NA | NA | NA | NA | NA | NA | 2.25 | 3.115 | 4.092 | 0.518 | 2.179 | 0.55 | 0.083 | 0.338 | 0.069 | 0.371 | 0.056 | 0.113 | 0.03 | 0.267 | 0.027 | NA | NA | NA | NA | NA | NA | NA | NA | NA
2280 | Longshan | No | MLYRMB | Skarn | LS401-439-03 | Magnetite | LA-ICP-MS | Mag HX MD | NA | NA | NA | 14134 | 5853 | NA | NA | NA | NA | 125 | NA | 1198 | 49 | 0.24 | 670 | 82.7 | 3.6 | NA | 115 | 7.3 | NA | NA | NA | 0.01 | 2.37 | 0.27 | 0.9 | 0.58 | NA | NA | NA | NA | NA | NA | NA | NA | NA | 0.91 | 0.182 | 0.397 | 0.06 | 0.2 | 0.062 | 0.007 | 0.035 | 0.028 | 0.077 | 0.026 | 0.036 | 0.03 | 0.016 | 0.027 | NA | NA | NA | NA | NA | NA | NA | NA | NA
2281 | Longshan | No | MLYRMB | Skarn | LS401-439-04 | Magnetite | LA-ICP-MS | Mag HX MD | NA | NA | NA | 12813 | 3476 | NA | NA | NA | NA | 176 | NA | 1132 | 101 | 0.26 | 597 | 78.8 | 3.1 | NA | 62 | 6.7 | NA | NA | NA | 0.15 | 1.92 | 0.32 | 0.77 | 1.17 | NA | NA | NA | NA | NA | NA | NA | NA | NA | 3.35 | 0.239 | 0.439 | 0.054 | 0.276 | 0.038 | 0.007 | 0.049 | 0.005 | 0.069 | 0.007 | 0.034 | 0.011 | 0.085 | 0.015 | NA | NA | NA | NA | NA | NA | NA | NA | NA
2282 | Longshan | No | MLYRMB | Skarn | LS401-439-05 | Magnetite | LA-ICP-MS | Mag HX MD | NA | NA | NA | 13896 | 6758 | NA | NA | NA | NA | 121 | NA | 1132 | 58 | 1.28 | 727 | 79.2 | 3.2 | NA | 113 | 8.9 | NA | NA | NA | 0.04 | 0.18 | 0.04 | 0.42 | 0.28 | NA | NA | NA | NA | NA | NA | NA | NA | NA | 0.24 | 0.028 | 0.107 | 0.001 | 0.106 | 0.008 | 0.007 | 0.049 | 0.005 | 0.069 | 0.004 | 0.034 | 0.011 | 0.085 | 0.011 | NA | NA | NA | NA | NA | NA | NA | NA | NA
2283 | Longshan | No | MLYRMB | Skarn | LS002-8-01 | Magnetite | LA-ICP-MS | Mag HX MD | NA | NA | NA | 12773 | 971 | NA | NA | NA | NA | 566 | NA | 1302 | 118 | 1.11 | 611 | 54.6 | 2.7 | NA | 35 | 9.2 | NA | NA | NA | 0.38 | 4.74 | 0.75 | 0.92 | 1.01 | NA | NA | NA | NA | NA | NA | NA | NA | NA | 7.67 | 0.789 | 2.349 | 0.371 | 1.588 | 0.324 | 0.05 | 0.27 | 0.038 | 0.145 | 0.033 | 0.045 | 0.016 | 0.072 | 0.011 | NA | NA | NA | NA | NA | NA | NA | NA | NA
2284 | Longshan | No | MLYRMB | Skarn | LS002-8-02 | Magnetite | LA-ICP-MS | Mag HX MD | NA | NA | NA | 17519 | 3772 | NA | NA | NA | NA | 1773 | NA | 1503 | 81 | 1.07 | 707 | 69.2 | 2.5 | NA | 57 | 10.8 | NA | NA | NA | 0.19 | 7.23 | 13.6 | 2.14 | 8.38 | NA | NA | NA | NA | NA | NA | NA | NA | NA | 5.75 | 9.333 | 24.806 | 2.898 | 11.595 | 2.726 | 0.399 | 2.162 | 0.415 | 3.174 | 0.615 | 1.799 | 0.209 | 0.887 | 0.103 | NA | NA | NA | NA | NA | NA | NA | NA | NA
2285 | Longshan | No | MLYRMB | Skarn | LS002-8-03 | Magnetite | LA-ICP-MS | Mag HX MD | NA | NA | NA | 13646 | 3562 | NA | NA | NA | NA | 561 | NA | 1228 | 67 | 0.26 | 677 | 82.2 | 2.2 | NA | 64 | 8.2 | NA | NA | NA | 0.06 | 5.53 | 0.71 | 0.74 | 0.78 | NA | NA | NA | NA | NA | NA | NA | NA | NA | 4.41 | 0.299 | 0.918 | 0.167 | 0.5 | 0.19 | 0.004 | 0.265 | 0.026 | 0.217 | 0.034 | 0.08 | 0.021 | 0.064 | 0.006 | NA | NA | NA | NA | NA | NA | NA | NA | NA
2286 | Longshan | No | MLYRMB | Skarn | LS002-8-04 | Magnetite | LA-ICP-MS | Mag HX MD | NA | NA | NA | 12139 | 451 | NA | NA | NA | NA | 152 | NA | 1283 | 118 | 1.51 | 538 | 78.2 | 3.6 | NA | 46 | 6.3 | NA | NA | NA | 0.2 | 1.44 | 0.09 | 0.12 | 0.24 | NA | NA | NA | NA | NA | NA | NA | NA | NA | 1.65 | 0.084 | 0.373 | 0.056 | 0.291 | 0.081 | 0.002 | 0.091 | 0.162 | 0.04 | 0.001 | 0.387 | 0.002 | 0.027 | 0.006 | NA | NA | NA | NA | NA | NA | NA | NA | NA
2287 | Longshan | No | MLYRMB | Skarn | LS002-910-01 | Magnetite | LA-ICP-MS | Mag HX MD | NA | NA | NA | 5721 | 272 | NA | NA | NA | NA | 100 | NA | 109 | 11 | 4 | 289 | 1 | 18.9 | NA | 12 | 5.3 | NA | NA | NA | 0.04 | 0.09 | 0.01 | 0.01 | 0.01 | NA | NA | NA | NA | NA | NA | NA | NA | NA | 0.01 | 0.007 | 0.009 | 0.026 | 0.014 | 0.016 | 0.014 | 0.022 | 0.014 | 0.008 | 0.224 | 0.014 | 0.014 | 0.014 | 0.022 | NA | NA | NA | NA | NA | NA | NA | NA | NA
2288 | Longshan | No | MLYRMB | Skarn | LS002-910-02 | Magnetite | LA-ICP-MS | Mag HX MD | NA | NA | NA | 9539 | 1592 | NA | NA | NA | NA | 1245 | NA | 537 | 31 | 12.73 | 348 | 1 | 25.3 | NA | 14 | 9.3 | NA | NA | NA | 0.85 | 2.36 | 31.17 | 0.9 | 2.53 | NA | NA | NA | NA | NA | NA | NA | NA | NA | 2.52 | 1.052 | 3.004 | 0.442 | 3.024 | 1.401 | 0.063 | 2.83 | 0.669 | 4.759 | 0.939 | 3.318 | 0.329 | 2.384 | 0.269 | NA | NA | NA | NA | NA | NA | NA | NA | NA
2289 | Longshan | No | MLYRMB | Skarn | LS002-910-03 | Magnetite | LA-ICP-MS | Mag HX MD | NA | NA | NA | 7083 | 602 | NA | NA | NA | NA | 139 | NA | 270 | 20 | 4.5 | 289 | 0.8 | 25.7 | NA | 9 | 6.2 | NA | NA | NA | 0.41 | 0.25 | 0.24 | 0.06 | 0.15 | NA | NA | NA | NA | NA | NA | NA | NA | NA | 0.11 | 0.026 | 0.079 | 0.052 | 0.036 | BDL | 0.008 | 0.041 | 0.011 | 0.011 | 0.01 | 0.023 | 0.007 | 0.043 | 0.006 | NA | NA | NA | NA | NA | NA | NA | NA | NA
2290 | Longshan | No | MLYRMB | Skarn | LS002-910-04 | Magnetite | LA-ICP-MS | Mag HX MD | NA | NA | NA | 9340 | 1135 | NA | NA | NA | NA | 917 | NA | 389 | 24 | 11.16 | 263 | 0.8 | 27.2 | NA | 12 | 7.1 | NA | NA | NA | 4.73 | 1.77 | 11.68 | 0.34 | 0.94 | NA | NA | NA | NA | NA | NA | NA | NA | NA | 0.4 | 0.461 | 1.353 | 0.255 | 1.482 | 0.759 | 0.045 | 1.381 | 0.266 | 1.84 | 0.31 | 0.745 | 0.053 | 0.284 | 0.043 | NA | NA | NA | NA | NA | NA | NA | NA | NA
2291 | Longshan | No | MLYRMB | Skarn | LS002-910-05 | Magnetite | LA-ICP-MS | Mag HX MD | NA | NA | NA | 6328 | 275 | NA | NA | NA | NA | 12 | NA | 153 | 13 | 4 | 248 | 0.8 | 21.2 | NA | 9 | 5.3 | NA | NA | NA | 0.07 | 0.03 | 0.06 | 0.02 | 0.03 | NA | NA | NA | NA | NA | NA | NA | NA | NA | 0.04 | 0.01 | 0.007 | 0.022 | 0.022 | 0.014 | 0.014 | 0.014 | 0.014 | 0.007 | 0.014 | 0.014 | 0.014 | 0.026 | 0.022 | NA | NA | NA | NA | NA | NA | NA | NA | NA
2292 | Longshan | No | MLYRMB | Skarn | LS002-910-06 | Magnetite | LA-ICP-MS | Mag HX MD | NA | NA | NA | 7218 | 981 | NA | NA | NA | NA | 639 | NA | 485 | 19 | 0.19 | 298 | 1.1 | 28.1 | NA | 14 | 8.5 | NA | NA | NA | 0.23 | 1.16 | 12.34 | 0.48 | 0.79 | NA | NA | NA | NA | NA | NA | NA | NA | NA | 0.46 | 0.373 | 1.111 | 0.213 | 1.355 | 0.569 | 0.033 | 1.012 | 0.214 | 1.706 | 0.378 | 1.014 | 0.101 | 0.655 | 0.101 | NA | NA | NA | NA | NA | NA | NA | NA | NA
2293 | Longshan | No | MLYRMB | Skarn | LS002-910-07 | Magnetite | LA-ICP-MS | Mag HX MD | NA | NA | NA | 9505 | 968 | NA | NA | NA | NA | 1302 | NA | 451 | 9 | 0.19 | 301 | 1.1 | 24.6 | NA | 12 | 7.2 | NA | NA | NA | 0.44 | 3.06 | 21.18 | 0.72 | 2.4 | NA | NA | NA | NA | NA | NA | NA | NA | NA | 1.58 | 0.541 | 1.863 | 0.317 | 1.962 | 0.705 | 0.043 | 2.073 | 0.413 | 3.123 | 0.647 | 1.763 | 0.254 | 1.444 | 0.21 | NA | NA | NA | NA | NA | NA | NA | NA | NA
2294 | Longshan | No | MLYRMB | Skarn | LS002-910-08 | Magnetite | LA-ICP-MS | Mag HX MD | NA | NA | NA | 7401 | 450 | NA | NA | NA | NA | 300 | NA | 256 | 11 | 4.23 | 282 | 0.8 | 22.8 | NA | 8 | 5 | NA | NA | NA | 0.1 | 0.07 | 4.41 | 0.19 | 0.43 | NA | NA | NA | NA | NA | NA | NA | NA | NA | 0.02 | 0.116 | 0.482 | 0.071 | 0.36 | 0.215 | 0.008 | 0.344 | 0.07 | 0.591 | 0.129 | 0.388 | 0.051 | 0.384 | 0.04 | NA | NA | NA | NA | NA | NA | NA | NA | NA
2295 | Longshan | No | MLYRMB | Skarn | LS002-910-09 | Magnetite | LA-ICP-MS | Mag HX MD | NA | NA | NA | 8044 | 493 | NA | NA | NA | NA | 396 | NA | 507 | 113 | 3.62 | 262 | 0.8 | 30.6 | NA | 9 | 6.4 | NA | NA | NA | 0.14 | 0.24 | 4.76 | 0.35 | 0.69 | NA | NA | NA | NA | NA | NA | NA | NA | NA | 0.81 | 0.297 | 1.084 | 0.187 | 1.004 | 0.376 | 0.011 | 0.484 | 0.09 | 0.723 | 0.163 | 0.394 | 0.049 | 0.184 | 0.032 | NA | NA | NA | NA | NA | NA | NA | NA | NA
2296 | Longshan | No | MLYRMB | Skarn | LS002-910-10 | Magnetite | LA-ICP-MS | Mag HX MD | NA | NA | NA | 8130 | 528 | NA | NA | NA | NA | 199 | NA | 404 | 60 | 3.65 | 264 | 0.9 | 28.2 | NA | 9 | 5.9 | NA | NA | NA | 0.11 | 0.16 | 2.7 | 0.21 | 0.44 | NA | NA | NA | NA | NA | NA | NA | NA | NA | 0.02 | 0.121 | 0.336 | 0.049 | 0.454 | 0.167 | 0.011 | 0.242 | 0.046 | 0.39 | 0.092 | 0.368 | 0.033 | 0.229 | 0.015 | NA | NA | NA | NA | NA | NA | NA | NA | NA
2297 | Luoyang | No | Fujian | Skarn | Luoyang Iron deposit - Ore Yard-21D27C43-LY-1-13 - 1 - 1 | Magnetite | LA-ICP-MS | Mag LM NRR | NA | NA | BDL | 63.719946536 | 889.15396128 | 196.7179894 | BDL | NA | BDL | 187.19190927 | 0.76418268176 | 140.90579419 | 16.393450397 | 6.5954684734 | 3949.5524367 | 11.790546734 | 13.013259028 | BDL | 78.033165827 | 22.554494547 | 2.812253084 | NA | NA | 0.046040585204 | 0.0432363267 | NA | 1.3077535269 | 1.0051249486 | 33.480108346 | NA | NA | 0.20915441565 | 0.12347936626 | NA | 91.326246644 | NA | NA | BDL | NA | NA | NA | NA | NA | NA | NA | NA | NA | NA | NA | NA | NA | NA | 0.026210457022 | 0.060499731997 | 0.00096807374368 | NA | NA | 0.0076500013449 | 0.031584621 | NA | NA
2298 | Luoyang | No | Fujian | Skarn | Luoyang Iron deposit - Ore Yard-21D27C44-LY-1-13 - 2 - 1 | Magnetite | LA-ICP-MS | Mag LM NRR | NA | NA | 27.009738119 | 106.02548998 | 1003.3924342 | 683.30541706 | 12.138439764 | NA | BDL | BDL | 0.95546706811 | 142.71770708 | 18.751515689 | 27.193072911 | 4058.9005673 | 11.390144188 | 11.289770355 | 7.1816255168 | 167.87070304 | 23.794863113 | 4.2957543224 | NA | NA | 0.036964233045 | 0.15593695474 | NA | 3.2761291474 | 0.29276566737 | 1.2329528899 | NA | NA | 0.22424831283 | 0.56246643141 | NA | 40.759118175 | NA | NA | 0.36919072315 | NA | NA | NA | NA | NA | NA | NA | NA | NA | NA | NA | NA | NA | NA | 0.74184154908 | 0.089861969218 | 0.094978351411 | NA | NA | 1.3435653678 | BDL | NA | NA
2299 | Luoyang | No | Fujian | Skarn | Luoyang Iron deposit - Ore Yard-21D27C50-LY-1-13 - 3 - 1 | Magnetite | LA-ICP-MS | Mag LM NRR | NA | NA | BDL | 187.24293072 | 742.2862069 | 554.295095 | 44.548888099 | NA | BDL | 31.818721917 | BDL | 102.81921095 | 17.000098657 | 13.716665021 | 3544.1204549 | 13.678710879 | 9.0924532058 | 0.061110324849 | 94.246399695 | 22.542828644 | 4.1531923538 | NA | NA | 0.07181458998 | 0.38035879784 | NA | 0.72784492778 | 0.30579505163 | 0.9980306298 | NA | NA | 0.16102299719 | BDL | NA | 32.296879785 | NA | NA | 0.0022302931399 | NA | NA | NA | NA | NA | NA | NA | NA | NA | NA | NA | NA | NA | NA | 1.9625497797 | 0.010078836406 | 0.059736614045 | NA | NA | 0.21194963368 | 0.077427580965 | NA | NA
2300 | Luoyang | No | Fujian | Skarn | Luoyang Iron deposit - Ore Yard-21D27C51-LY-1-13 - 4 - 1 | Magnetite | LA-ICP-MS | Mag LM NRR | NA | NA | 91.470039311 | 2757.8017883 | 1420.5262476 | 9491.1460639 | 60.280107371 | NA | 96.985068965 | 2090.7741983 | 1.6990990713 | 171.51493273 | 26.723583824 | 5.4826413518 | 4354.7233629 | 13.574737942 | 4.324879214 | 0.26848399391 | 278.43393161 | 26.501326908 | 4.7491502173 | NA | NA | 0.15460984965 | 1.1854620851 | NA | 0.50785212754 | 0.83602819267 | 0.47937530102 | NA | NA | BDL | 0.19696406491 | NA | 59.016894414 | NA | NA | 0.2894272214 | NA | NA | NA | NA | NA | NA | NA | NA | NA | NA | NA | NA | NA | NA | 0.065101736759 | 0.069846009707 | 0.11008739126 | NA | NA | 0.26286657628 | 0.030762289074 | NA | NA
2301 | Luoyang | No | Fujian | Skarn | Luoyang Iron deposit - Ore Yard-21D27C52-LY-1-13 - 5 - 1 | Magnetite | LA-ICP-MS | Mag LM NRR | NA | NA | BDL | 116.06952898 | 671.86345684 | 539.80908226 | 23.692242961 | NA | 28.217179125 | 75.911083023 | 1.2077377017 | 136.53907073 | 23.178053424 | 6.4989251442 | 3653.3808951 | 13.427080221 | 5.7330314466 | 0.22827812246 | 123.35201167 | 23.942579385 | 4.6051106651 | NA | NA | 0.2122244775 | 0.13290060871 | NA | 1.3419758368 | 0.14916653052 | 0.41359903338 | NA | NA | 0.037908513223 | BDL | NA | 42.547902567 | NA | NA | 0.057840669822 | NA | NA | NA | NA | NA | NA | NA | NA | NA | NA | NA | NA | NA | NA | 0.44166045972 | 0.035205085836 | 0.076269781184 | NA | NA | 0.22951382313 | 0.050600459631 | NA | NA
2302 | Luoyang | No | Fujian | Skarn | Luoyang Iron deposit - Ore Yard-21D27C53-LY-1-13 - 6 - 1 | Magnetite | LA-ICP-MS | Mag LM NRR | NA | NA | BDL | 92.928083152 | 923.27184098 | 538.13144524 | BDL | NA | 15.67924223 | BDL | 0.34934246325 | 105.86413514 | 16.27465289 | 2.2804645714 | 4156.3701253 | 10.718675158 | 8.8457191704 | 0.35036899604 | 68.873598733 | 22.021715627 | 2.927864986 | NA | NA | 0.038200507629 | 0.025854811103 | NA | 7.7056080794 | 0.71582316776 | 0.78642182819 | NA | NA | BDL | 0.19529121221 | NA | 76.79855663 | NA | NA | 0.061060138032 | NA | NA | NA | NA | NA | NA | NA | NA | NA | NA | NA | NA | NA | NA | 0.63622804727 | 0.058142011641 | 0.013762233753 | NA | NA | 0.2435531224 | 0.011356562529 | NA | NA
2303 | Luoyang | No | Fujian | Skarn | Luoyang Iron deposit - Ore Yard-21D27C54-LY-1-13 - 7 - 1 | Magnetite | LA-ICP-MS | Mag LM NRR | NA | NA | BDL | 487.61335211 | 678.94401259 | 788.36206491 | BDL | NA | 4.1719408849 | 95.06347467 | BDL | 67.180025256 | 14.970499662 | 48.551139551 | 2882.0492947 | 14.479419253 | 8.9832330187 | 0.59877648653 | 106.93574279 | 18.266487499 | 4.2627095455 | NA | NA | BDL | 1.3849468966 | NA | 0.87412100806 | 0.42400799288 | 0.28306793175 | NA | NA | 0.029269345903 | 0.11152121631 | NA | 15.230992098 | NA | NA | 0.22248656751 | NA | NA | NA | NA | NA | NA | NA | NA | NA | NA | NA | NA | NA | NA | 0.088642063794 | 0.0036297176677 | 0.037903251833 | NA | NA | 0.095037288796 | BDL | NA | NA
2304 | Luoyang | No | Fujian | Skarn | Luoyang Iron deposit - Ore Yard-21D27C55-LY-1-13 - 8 - 1 | Magnetite | LA-ICP-MS | Mag LM NRR | NA | NA | 4.3902302726 | 41.618265788 | 826.79775217 | 718.22196278 | BDL | NA | 2.3787511096 | 24.885704263 | 0.42176395366 | 93.681988328 | 17.747867135 | 8.6951268867 | 3581.3194535 | 13.14806265 | 16.066394861 | 2.1301031924 | 121.45318087 | 19.255617502 | 3.9649947509 | NA | NA | BDL | 0.057028639495 | NA | BDL | 0.0038951719232 | 0.43971297449 | NA | NA | 0.069501114935 | BDL | NA | 30.03870751 | NA | NA | BDL | NA | NA | NA | NA | NA | NA | NA | NA | NA | NA | NA | NA | NA | NA | 0.034354195508 | 0.0050849293638 | 0.0076385731543 | NA | NA | BDL | BDL | NA | NA
2305 | Luoyang | No | Fujian | Skarn | Luoyang Iron deposit - Ore Yard-21D27C56-LY-1-13 - 9 - 1 | Magnetite | LA-ICP-MS | Mag LM NRR | NA | NA | 90.404569035 | 18712.258403 | 10552.186144 | 18624.235803 | 3.4006411259 | NA | 59.400295623 | 306.20044861 | 0.49029360403 | 44.381976786 | 17.025555457 | 15.69205998 | 5885.2709625 | 14.41183454 | 57.049191575 | 0.47378032647 | 347.37307087 | 43.035991761 | 4.7816276231 | NA | NA | 0.94919715966 | 4.3323702749 | NA | 1.5227040772 | 0.25922615779 | 0.36091418557 | NA | NA | 0.10825908256 | BDL | NA | 26.412831207 | NA | NA | 0.072333898321 | NA | NA | NA | NA | NA | NA | NA | NA | NA | NA | NA | NA | NA | NA | 0.76262956594 | 0.029632422343 | 0.0024292614703 | NA | NA | 1.7273093305 | 0.15028273903 | NA | NA
2306 | Luoyang | No | Fujian | Skarn | Luoyang Iron deposit - Ore Yard-21D27C57-LY-1-13 - 10 - 1 | Magnetite | LA-ICP-MS | Mag LM NRR | NA | NA | BDL | 729.78906968 | 834.81183576 | 627.64242776 | BDL | NA | 16.689484561 | 78.829238129 | 0.33500143121 | 51.651663694 | 15.011352482 | 15.708590839 | 2736.3351963 | 13.692764966 | 14.227156903 | 1.1625007045 | 312.7807607 | 17.895262339 | 3.634390526 | NA | NA | 0.098829809135 | 0.95116116087 | NA | 0.82504085294 | 0.18243007925 | 0.18999819597 | NA | NA | 0.31455627726 | BDL | NA | 30.266447456 | NA | NA | 0.096528447375 | NA | NA | NA | NA | NA | NA | NA | NA | NA | NA | NA | NA | NA | NA | 0.0078083869182 | 0.00021026100433 | 0.16779556502 | NA | NA | 0.58889943292 | BDL | NA | NA
2307 | Luoyang | No | Fujian | Skarn | Luoyang Iron deposit - Ore Yard-21D27C58-LY-1-13 - 11 - 1 | Magnetite | LA-ICP-MS | Mag LM NRR | NA | NA | BDL | 1761.5132716 | 1228.8200332 | 2850.7669383 | BDL | NA | 30.113656061 | 135.91975964 | 0.24282496623 | 47.022057368 | 16.763732069 | 36.510926169 | 3229.1441178 | 13.3456407 | 12.234089198 | 1.2396014614 | 147.49281064 | 18.950794549 | 4.0026836974 | NA | NA | 0.23967142535 | 3.6595042565 | NA | 0.0022232604154 | 0.15460033198 | 0.20857189813 | NA | NA | 0.12921360198 | 0.046564656023 | NA | 29.717702962 | NA | NA | 0.1435685943 | NA | NA | NA | NA | NA | NA | NA | NA | NA | NA | NA | NA | NA | NA | 0.30678750691 | 0.0015777796101 | 0.038621890306 | NA | NA | 0.7316891524 | 0.0034304382149 | NA | NA
2308 | Luoyang | No | Fujian | Skarn | Luoyang Iron deposit - Ore Yard-21D27C59-LY-1-13 - 12 - 1 | Magnetite | LA-ICP-MS | Mag LM NRR | NA | NA | 47.842287645 | 903.8589169 | 914.2184566 | 1573.1944845 | BDL | NA | 34.236849975 | 68.432798654 | 0.070478588836 | 127.53224613 | 19.682570274 | 17.56678861 | 3270.2262402 | 14.570875909 | 7.2533598643 | BDL | 683.69197897 | 19.67953099 | 2.1608006234 | NA | NA | 0.2902630548 | 1.162001365 | NA | 13.033188278 | 0.60010337414 | 0.50522707644 | NA | NA | 0.29557513086 | 1.5350711369 | NA | 45.116248319 | NA | NA | 0.066228785663 | NA | NA | NA | NA | NA | NA | NA | NA | NA | NA | NA | NA | NA | NA | 2.8093830884 | 0.022851443782 | 0.26139131762 | NA | NA | 1.4736346078 | 0.080258132485 | NA | NA
2309 | Luoyang | No | Fujian | Skarn | Luoyang Iron deposit - Ore Yard-21D27D28-LY-1-13 - 13 - 1 | Magnetite | LA-ICP-MS | Mag LM NRR | NA | NA | 58.968413571 | 866.20312405 | 1259.5206749 | 2208.0371105 | BDL | NA | 34.439201955 | 934.4297544 | 1.2354425754 | 50.464048522 | 15.118331827 | BDL | 4585.2876741 | 11.637707949 | 14.875376402 | 0.095110515495 | 306.37687809 | 21.574255019 | 4.2426739794 | NA | NA | 0.15262179456 | 0.074824100488 | NA | 0.33332333384 | 3.3384435403 | 0.59941040798 | NA | NA | BDL | BDL | NA | 56.281919331 | NA | NA | 0.032621697143 | NA | NA | NA | NA | NA | NA | NA | NA | NA | NA | NA | NA | NA | NA | 0.055710513245 | 0.098627611844 | 0.25282512188 | NA | NA | 0.66915635414 | 0.10252038373 | NA | NA
2310 | Luoyang | No | Fujian | Skarn | Luoyang Iron deposit - Ore Yard-21D27D29-LY-1-13 - 14 - 1 | Magnetite | LA-ICP-MS | Mag LM NRR | NA | NA | 11.840176515 | 1858.4645825 | 1565.7367065 | 2222.3810197 | 109.0483511 | NA | 2.0641727813 | 132.40268244 | 0.59799814215 | 80.90056489 | 15.964677231 | 6.6323163937 | 3354.4269944 | 12.840296032 | 13.844973999 | BDL | 195.5982453 | 21.14917925 | 4.7254463049 | NA | NA | 0.066025590117 | 0.62720234913 | NA | 1.4327286873 | 0.1446081166 | 0.1415789078 | NA | NA | BDL | 0.10336429274 | NA | 23.14107511 | NA | NA | 0.10242188478 | NA | NA | NA | NA | NA | NA | NA | NA | NA | NA | NA | NA | NA | NA | 0.0099694881251 | 0.0032792433993 | BDL | NA | NA | 0.061790041596 | 0.019889238605 | NA | NA
2311 | Luoyang | No | Fujian | Skarn | Luoyang Iron deposit - Ore Yard-21D27C60-LY-1-23 - 1 - 1 | Magnetite | LA-ICP-MS | Mag LM NRR | NA | NA | 55.569644263 | 2341.9091703 | 1945.6836965 | 2718.1589494 | BDL | NA | 7.9967558703 | 31.664784956 | 0.38974455583 | 181.6488336 | 19.857781034 | 85.393980452 | 3043.60095 | 11.249569382 | 15.596343328 | BDL | 494.70940833 | 16.225014985 | 2.4234545144 | NA | NA | 0.054880445661 | 8.7630145571 | NA | BDL | 0.88052405286 | 0.35237508422 | NA | NA | 0.052067144219 | 0.257631392 | NA | 20.982178878 | NA | NA | 0.45514937798 | NA | NA | NA | NA | NA | NA | NA | NA | NA | NA | NA | NA | NA | NA | 0.022864251199 | BDL | 0.59017213158 | NA | NA | 0.33072869662 | BDL | NA | NA
2312 | Luoyang | No | Fujian | Skarn | Luoyang Iron deposit - Ore Yard-21D27C61-LY-1-23 - 2 - 1 | Magnetite | LA-ICP-MS | Mag LM NRR | NA | NA | 19.584733381 | 2026.9869552 | 1399.0369353 | 2799.2924881 | BDL | NA | 6.0438740965 | 93.347825169 | 0.8353456025 | 171.372306 | 22.0026465 | 49.588143192 | 2985.1567801 | 11.541990018 | 9.5004563023 | BDL | 272.06790904 | 17.836042458 | 3.0157310495 | NA | NA | 0.18139763117 | 51.44248679 | NA | 0.39397868955 | 2.5685459803 | 0.37540264074 | NA | NA | 0.22809180081 | BDL | NA | 57.502690858 | NA | NA | 0.59142842705 | NA | NA | NA | NA | NA | NA | NA | NA | NA | NA | NA | NA | NA | NA | 0.063962626277 | 0.062594823034 | 0.57602429122 | NA | NA | 0.69683067055 | 0.040711066492 | NA | NA
2313 | Luoyang | No | Fujian | Skarn | Luoyang Iron deposit - Ore Yard-21D27C62-LY-1-23 - 3 - 1 | Magnetite | LA-ICP-MS | Mag LM NRR | NA | NA | 8.1245817396 | 1253.5046631 | 1428.5725203 | 1875.444779 | BDL | NA | 30.47794894 | BDL | 0.3740842894 | 124.89844377 | 22.394475907 | 22.14752677 | 3190.0818076 | 13.866942847 | 7.3564081174 | 0.17085310072 | 367.46261336 | 16.633628947 | 4.2878469725 | NA | NA | 0.090472131981 | 0.76073984454 | NA | 1.1564118786 | 0.10252893896 | 0.28721566644 | NA | NA | BDL | 0.32755928864 | NA | 35.328285192 | NA | NA | 0.083897190573 | NA | NA | NA | NA | NA | NA | NA | NA | NA | NA | NA | NA | NA | NA | 0.18009422526 | BDL | 0.023712307474 | NA | NA | 0.12159781307 | 0.0054808289539 | NA | NA
2314 | Luoyang | No | Fujian | Skarn | Luoyang Iron deposit - Ore Yard-21D27C63-LY-1-23 - 4 - 1 | Magnetite | LA-ICP-MS | Mag LM NRR | NA | NA | 243.92073248 | 3909.260857 | 2956.6916336 | 9983.3009039 | 1.4900580293 | NA | 971.72922555 | 923.94638273 | 3.3907851841 | 242.83108813 | 41.240367716 | 34.689748474 | 4465.9497945 | 12.265150071 | 8.5488772799 | 1.8334843311 | 246.15670507 | 23.602436637 | 7.5243917281 | NA | NA | 4.7335525487 | 3.8126126007 | NA | 11.888794392 | 4.6987347583 | 0.74821435211 | NA | NA | 0.034444275648 | 0.26403615314 | NA | 73.636093697 | NA | NA | 0.54190702493 | NA | NA | NA | NA | NA | NA | NA | NA | NA | NA | NA | NA | NA | NA | 0.58953403929 | 0.39746127899 | 0.27002038948 | NA | NA | 1.3039409066 | 0.0086152036909 | NA | NA
2315 | Luoyang | No | Fujian | Skarn | Luoyang Iron deposit - Ore Yard-21D27C64-LY-1-23 - 5 - 1 | Magnetite | LA-ICP-MS | Mag LM NRR | NA | NA | 68.324543339 | 1321.8723714 | 1196.1939218 | 2357.3724081 | 29.000083404 | NA | 7.2815483481 | 146.29259189 | 0.63550194785 | 161.26584144 | 25.080060814 | 46.419080291 | 2879.2837028 | 11.902966312 | 12.433521212 | 1.3225657466 | 384.24237844 | 13.933384398 | 2.4881839243 | NA | NA | 0.028959369082 | 3.3094225531 | NA | 4.9030252018 | 0.91820098747 | 1.8423586979 | NA | NA | 0.30697672832 | 0.27551153512 | NA | 50.642740554 | NA | NA | 0.25412721614 | NA | NA | NA | NA | NA | NA | NA | NA | NA | NA | NA | NA | NA | NA | 0.65748946712 | 0.032045304982 | 0.63727878956 | NA | NA | 0.56424518772 | 0.026805097231 | NA | NA
2316 | Luoyang | No | Fujian | Skarn | Luoyang Iron deposit - Ore Yard-21D27C65-LY-1-23 - 6 - 1 | Magnetite | LA-ICP-MS | Mag LM NRR | NA | NA | 68.817828386 | 139.76271783 | 1079.9360216 | 1823.320241 | 40.371196994 | NA | BDL | 223.05482389 | 0.4758544132 | 201.14637641 | 22.429351623 | 8.6926966491 | 3240.9449791 | 13.640177051 | 18.809630878 | 25.209502401 | 883.93755043 | 14.350199733 | 2.6048812876 | NA | NA | 0.59071491287 | 1.4715217898 | NA | 136.85238046 | 1.5151045229 | 5.1420523895 | NA | NA | 6.6154423671 | 1.3236516675 | NA | 42.147051042 | NA | NA | 1.5137785678 | NA | NA | NA | NA | NA | NA | NA | NA | NA | NA | NA | NA | NA | NA | 8.8188898219 | 0.2002310388 | 2.3261866844 | NA | NA | 8.8975617365 | 0.93696088469 | NA | NA
2317 | Luoyang | No | Fujian | Skarn | Luoyang Iron deposit - Ore Yard-21D27C71-LY-1-23 - 7 - 1 | Magnetite | LA-ICP-MS | Mag LM NRR | NA | NA | 159.16508051 | 1598.0580106 | 1761.4383427 | 3797.2230221 | BDL | NA | 31.494191019 | 274.63332509 | 0.54025773359 | 131.64518465 | 19.818726464 | 38.102895727 | 3107.9526849 | 14.324927561 | 22.848433972 | 59.944341687 | 749.16747283 | 14.409636325 | 3.2238466416 | NA | NA | 0.3888130158 | 3.7293116395 | NA | 546.63331961 | 3.2421470476 | 12.859823482 | NA | NA | 14.112872932 | 2.142054936 | NA | 28.632931469 | NA | NA | 1.7785438186 | NA | NA | NA | NA | NA | NA | NA | NA | NA | NA | NA | NA | NA | NA | 17.963784265 | 0.4987746216 | 10.885896768 | NA | NA | 11.250638032 | 2.1995225271 | NA | NA
2318 | Luoyang | No | Fujian | Skarn | Luoyang Iron deposit - Ore Yard-21D27C72-LY-1-23 - 8 - 1 | Magnetite | LA-ICP-MS | Mag LM NRR | NA | NA | 66.396722268 | 76.728679765 | 915.71151657 | 295.00705433 | BDL | NA | 15.73237074 | 83.589207587 | 0.065994347182 | 170.79852347 | 20.355951083 | 18.195183883 | 3327.7616999 | 12.902022525 | 11.61515861 | 2.8958868626 | 317.53796773 | 15.711824925 | 2.8894797456 | NA | NA | 0.017061589717 | 0.39715020404 | NA | 18.894406838 | 0.46800346002 | 0.9045484356 | NA | NA | 0.18596288228 | 0.092212992915 | NA | 36.272634596 | NA | NA | 1.3110795818 | NA | NA | NA | NA | NA | NA | NA | NA | NA | NA | NA | NA | NA | NA | 1.3528069871 | 0.031503498709 | 0.20239257481 | NA | NA | 2.0382146428 | 0.32018763328 | NA | NA
2319 | Luoyang | No | Fujian | Skarn | Luoyang Iron deposit - Ore Yard-21D27C73-LY-1-23 - 9 - 1 | Magnetite | LA-ICP-MS | Mag LM NRR | NA | NA | 69.340538258 | 209.83534467 | 387.98861115 | 818.25857116 | 12.874571255 | NA | BDL | BDL | BDL | 104.20555525 | 18.323383146 | 7.3291493942 | 2926.610357 | 11.368729244 | 13.055052811 | 7.3752992431 | 164.10370838 | 14.465354618 | 1.2743023445 | NA | NA | 1.1013194015 | 1.1847311451 | NA | 45.083553451 | 0.6402204213 | 1.0034606487 | NA | NA | BDL | 0.22514587312 | NA | 41.738293474 | NA | NA | 0.071018733722 | NA | NA | NA | NA | NA | NA | NA | NA | NA | NA | NA | NA | NA | NA | 1.6113295593 | 0.024884581344 | 0.10505849825 | NA | NA | 0.82162859484 | 0.068137746787 | NA | NA
2320 | Luoyang | No | Fujian | Skarn | Luoyang Iron deposit - Ore Yard-21D27C74-LY-1-23 - 10 - 1 | Magnetite | LA-ICP-MS | Mag LM NRR | NA | NA | 261.53619616 | 202.03106813 | 1619.9148052 | 2965.0443935 | 50.019767434 | NA | 21.796247305 | 416.74557366 | 2.5387333053 | 181.98830677 | 18.99193725 | 28.971433164 | 3477.6982401 | 16.833727734 | 39.420892181 | 158.79600771 | 1438.7037323 | 16.925906154 | 3.2769971332 | NA | NA | 0.8226841797 | 3.4249857894 | NA | 1792.2072056 | 4.5357159232 | 42.593203732 | NA | NA | 26.630285322 | 4.7891981118 | NA | 40.841610279 | NA | NA | 2.2460706106 | NA | NA | NA | NA | NA | NA | NA | NA | NA | NA | NA | NA | NA | NA | 50.036875445 | 1.1782962974 | 7.0426783276 | NA | NA | 31.775297959 | 2.8684116328 | NA | NA
2321 | Luoyang | No | Fujian | Skarn | Luoyang Iron deposit - Ore Yard-21D27C75-LY-1-23 - 11 - 1 | Magnetite | LA-ICP-MS | Mag LM NRR | NA | NA | 63.263644237 | 2255.806368 | 1668.6979335 | 3446.9669846 | 38.305185511 | NA | 72.175952069 | BDL | 1.1837516977 | 138.78112381 | 16.931001391 | 46.631798902 | 2881.6682831 | 12.725706029 | 16.213535538 | 16.624995396 | 495.16262055 | 17.631558321 | 3.3219559915 | NA | NA | 0.94341580008 | 7.2217617371 | NA | 175.06018993 | 3.1969354653 | 1.7965983534 | NA | NA | 0.35309891933 | 0.91488733045 | NA | 59.2075225 | NA | NA | 0.46153897534 | NA | NA | NA | NA | NA | NA | NA | NA | NA | NA | NA | NA | NA | NA | 4.9620529792 | 0.10527066768 | 0.56625700187 | NA | NA | 3.5831781366 | 0.21970960046 | NA | NA
2322 | Luoyang | No | Fujian | Skarn | Luoyang Iron deposit - Ore Yard-21D27C76-LY-1-23 - 12 - 1 | Magnetite | LA-ICP-MS | Mag LM NRR | NA | NA | 44.039116585 | 148.08761135 | 666.0810074 | 856.91634917 | 35.882133977 | NA | BDL | 137.74422698 | 0.41846705921 | 121.90145007 | 19.465133645 | 29.658510831 | 2584.0946598 | 12.029817721 | 8.9940028488 | 1.1018723073 | 272.17894177 | 14.698093271 | 3.8089590916 | NA | NA | 0.016915483292 | 2.059996049 | NA | 0.11983571764 | 0.40021140315 | 0.37137217908 | NA | NA | BDL | 0.052229372219 | NA | 26.620543496 | NA | NA | 0.11657919685 | NA | NA | NA | NA | NA | NA | NA | NA | NA | NA | NA | NA | NA | NA | BDL | 0.0076945426882 | 0.2638677526 | NA | NA | 0.38973598868 | 0.016898040988 | NA | NA
2323 | Luoyang | No | Fujian | Skarn | Luoyang Iron deposit - Ore Yard-21D27D30-LY-1-23 - 13 - 1 | Magnetite | LA-ICP-MS | Mag LM NRR | NA | NA | BDL | 19.975516944 | 943.19629929 | 529.26253253 | 28.653837866 | NA | 0.17754528979 | BDL | 0.024676633962 | 140.35324912 | 17.742842066 | 19.658406055 | 3329.2160275 | 12.019345306 | 8.3213278537 | 0.56086587395 | 610.93248963 | 15.26057495 | 2.7596100233 | NA | NA | BDL | 0.14334880442 | NA | 0.14065342315 | 0.17766427379 | 0.62132407765 | NA | NA | 0.11040137059 | BDL | NA | 20.169215353 | NA | NA | BDL | NA | NA | NA | NA | NA | NA | NA | NA | NA | NA | NA | NA | NA | NA | 0.0099267280784 | 0.019030633425 | BDL | NA | NA | 0.10523574311 | 0.028994319121 | NA | NA
2324 | Luoyang | No | Fujian | Skarn | Luoyang Iron deposit - 40m-21D27C77-LY-2-2 - 1 - 1 | Magnetite | LA-ICP-MS | Mag LM NRR | NA | NA | 28.987167425 | 79.338547193 | 1161.8197069 | 474.36386915 | 34.363057872 | NA | BDL | 591.49468384 | BDL | 117.3751344 | 15.539461676 | 3.4991074812 | 6907.7531152 | 21.599195336 | 3.3244060121 | 0.060611624312 | 218.4416681 | 11.317213762 | 1.3201713198 | NA | NA | 0.0056756785488 | 0.50899600295 | NA | 0.022500712222 | 0.11268866072 | 0.21311618774 | NA | NA | BDL | 0.056841815945 | NA | 102.1627107 | NA | NA | 0.054571233917 | NA | NA | NA | NA | NA | NA | NA | NA | NA | NA | NA | NA | NA | NA | 0.0064467246507 | BDL | 0.056900831511 | NA | NA | 0.073988116926 | BDL | NA | NA
2325 | Luoyang | No | Fujian | Skarn | Luoyang Iron deposit - 40m-21D27C78-LY-2-2 - 2 - 1 | Magnetite | LA-ICP-MS | Mag LM NRR | NA | NA | 30.127638649 | 43.538763833 | 890.86425664 | 105.69497119 | 111.78422983 | NA | 2.0622293488 | 10.307538893 | BDL | 90.379090417 | 16.442709041 | 5.4594406981 | 5969.5787876 | 23.277975706 | 2.7035894649 | 1.4349036088 | 242.26187582 | 10.869283009 | 1.591056844 | NA | NA | BDL | 0.20032295932 | NA | 0.013982200828 | 0.077775153913 | 0.27184595724 | NA | NA | 0.098270017438 | BDL | NA | 45.480567325 | NA | NA | 0.055856652526 | NA | NA | NA | NA | NA | NA | NA | NA | NA | NA | NA | NA | NA | NA | BDL | BDL | 0.093329720482 | NA | NA | 0.15754012031 | 0.028914991776 | NA | NA
2326 | Luoyang | No | Fujian | Skarn | Luoyang Iron deposit - 40m-21D27C79-LY-2-2 - 3 - 1 | Magnetite | LA-ICP-MS | Mag LM NRR | NA | NA | 82.562798284 | 1974.3864243 | 789.58964428 | 11931.303647 | BDL | NA | 43.447523121 | 1345.5136498 | 0.14127856488 | 31.997170794 | 4.1918702716 | 17.597092454 | 16134.606197 | 26.349398833 | 26.868453078 | 1.4244739249 | 156.01789761 | 16.247424688 | 17.791903312 | NA | NA | 0.58119814023 | 6.0345810691 | NA | 0.34875970481 | 0.45061105292 | 0.21111648536 | NA | NA | 0.33518635557 | BDL | NA | 25.441776811 | NA | NA | 0.49053703058 | NA | NA | NA | NA | NA | NA | NA | NA | NA | NA | NA | NA | NA | NA | 0.0136983908 | 0.011095375879 | 0.9825234225 | NA | NA | 0.62350954244 | BDL | NA | NA
2327 | Luoyang | No | Fujian | Skarn | Luoyang Iron deposit - 40m-21D27C80-LY-2-2 - 4 - 1 | Magnetite | LA-ICP-MS | Mag LM NRR | NA | NA | 34.763455684 | 97.256201295 | 1096.8824289 | 433.85398439 | 13.443536517 | NA | 11.315099013 | 149.65135273 | BDL | 119.59640377 | 16.682576102 | 2.8907011682 | 5969.7251536 | 32.062038493 | 5.2505692754 | 1.5914214974 | 187.58316282 | 11.739933158 | 1.8946473659 | NA | NA | 0.0912587926 | 0.30645895754 | NA | BDL | 0.0044522468787 | 0.35019418518 | NA | NA | 0.37683608513 | BDL | NA | 23.621418112 | NA | NA | BDL | NA | NA | NA | NA | NA | NA | NA | NA | NA | NA | NA | NA | NA | NA | 0.0012564005718 | 0.0095040895743 | 0.027628010469 | NA | NA | 0.31683013023 | 0.010657163048 | NA | NA
2328 | Luoyang | No | Fujian | Skarn | Luoyang Iron deposit - 40m-21D27C81-LY-2-2 - 5 - 1 | Magnetite | LA-ICP-MS | Mag LM NRR | NA | NA | 58.538883279 | 1006.4183174 | 1804.8155058 | 2251.6293449 | BDL | NA | 51.036565469 | 542.65558009 | 0.014010272655 | 106.32506316 | 15.995517731 | 6.6627474468 | 6580.1411958 | 26.166071263 | BDL | BDL | 348.06733488 | 14.184685423 | 1.6477173853 | NA | NA | 0.58769986199 | 0.45507632798 | NA | 0.48124849578 | 0.88631401709 | 0.59992115126 | NA | NA | 0.14974232233 | 0.057281216696 | NA | 77.699104817 | NA | NA | 0.20457138702 | NA | NA | NA | NA | NA | NA | NA | NA | NA | NA | NA | NA | NA | NA | 0.026568230111 | 0.00038048169188 | 0.44862955955 | NA | NA | 5.1832018228 | 0.053130998551 | NA | NA
2329 | Luoyang | No | Fujian | Skarn | Luoyang Iron deposit - 40m-21D27C82-LY-2-2 - 6 - 1 | Magnetite | LA-ICP-MS | Mag LM NRR | NA | NA | 26.2618114 | 168.63535828 | 1484.1564908 | 665.30274133 | BDL | NA | 47.141688487 | 231.3991609 | 0.35420863742 | 93.312049392 | 15.800963938 | 40.555055694 | 6911.3678694 | 23.371648224 | BDL | 0.13550584402 | 321.61603628 | 11.893699394 | 1.9584965859 | NA | NA | 0.12025826052 | 0.0541845214 | NA | BDL | 0.15429991186 | 0.22042322317 | NA | NA | BDL | BDL | NA | 81.232318672 | NA | NA | 0.033978821669 | NA | NA | NA | NA | NA | NA | NA | NA | NA | NA | NA | NA | NA | NA | 0.21503987484 | 0.0062632138498 | 0.14523014735 | NA | NA | 0.13473517473 | BDL | NA | NA
2330 | Luoyang | No | Fujian | Skarn | Luoyang Iron deposit - 40m-21D27C83-LY-2-2 - 7 - 1 | Magnetite | LA-ICP-MS | Mag LM NRR | NA | NA | 73.290817509 | 2590.670258 | 1850.6400596 | 8877.8162044 | BDL | NA | 109.0947977 | 5205.9919764 | 0.99751907016 | 96.002990704 | 14.871761788 | 3.0832410566 | 6960.2018867 | 22.550133342 | 2.2880088144 | 1.0529543516 | 488.57658727 | 13.253630133 | 1.5341289494 | NA | NA | 0.07109802871 | 0.97077484972 | NA | 3.4702869179 | 9.9380481046 | 0.59561640244 | NA | NA | 0.080547815397 | 0.11909481438 | NA | 110.06680554 | NA | NA | 0.16371848943 | NA | NA | NA | NA | NA | NA | NA | NA | NA | NA | NA | NA | NA | NA | 0.099160123249 | 0.08531258732 | 3.6983684452 | NA | NA | 0.23946065654 | 0.013859886266 | NA | NA
2331 | Luoyang | No | Fujian | Skarn | Luoyang Iron deposit - 40m-21D27C84-LY-2-2 - 8 - 1 | Magnetite | LA-ICP-MS | Mag LM NRR | NA | NA | 78.296986184 | 4547.3605115 | 1913.5112897 | 13842.039623 | BDL | NA | 148.79851671 | 9188.0773294 | BDL | 89.70144013 | 13.912212311 | 6.6819430322 | 7521.9168805 | 21.631796779 | 2.2797142894 | 0.92907847294 | 404.58433426 | 13.544062468 | 2.4389735835 | NA | NA | 0.9875222219 | 0.93995535114 | NA | 2.6838820864 | 7.4849103123 | 0.6565589828 | NA | NA | 0.28321870969 | BDL | NA | 107.22055968 | NA | NA | 0.23760372959 | NA | NA | NA | NA | NA | NA | NA | NA | NA | NA | NA | NA | NA | NA | BDL | 0.056235831385 | 3.8999444581 | NA | NA | 0.68641022469 | 0.074532329352 | NA | NA
2332 | Luoyang | No | Fujian | Skarn | Luoyang Iron deposit - 40m-21D27C85-LY-2-2 - 9 - 1 | Magnetite | LA-ICP-MS | Mag LM NRR | NA | NA | 13.565927083 | 197.70526874 | 1212.6368015 | BDL | 101.24604536 | NA | 14.170091031 | 131.24837435 | BDL | 83.345876785 | 14.53605871 | BDL | 6750.3970007 | 23.035720711 | 4.9353551891 | BDL | 197.58881586 | 13.339165326 | 1.5749887337 | NA | NA | BDL | 0.16763698882 | NA | 0.077121427572 | 0.077683147759 | 0.7475357375 | NA | NA | BDL | BDL | NA | 86.711282438 | NA | NA | 0.10837719272 | NA | NA | NA | NA | NA | NA | NA | NA | NA | NA | NA | NA | NA | NA | 0.0070000735646 | 0.054872794985 | 0.026061551838 | NA | NA | 0.12734498371 | BDL | NA | NA
2333 | Luoyang | No | Fujian | Skarn | Luoyang Iron deposit - 40m-21D27D06-LY-2-2 - 10 - 1 | Magnetite | LA-ICP-MS | Mag LM NRR | NA | NA | 83.791386175 | 1756.8909753 | 2168.1473276 | 5179.2979452 | 162.49460473 | NA | 54.743036064 | 2466.8048522 | BDL | 87.844829461 | 13.596617801 | 0.74595264942 | 7161.2024042 | 21.946750103 | 4.5743397353 | BDL | 534.1191611 | 15.490748868 | 1.2233527291 | NA | NA | 0.075531096565 | 0.48515384934 | NA | 1.0665169854 | 3.8235558266 | 0.3995692819 | NA | NA | 0.087729226809 | 0.12021598796 | NA | 110.39016251 | NA | NA | BDL | NA | NA | NA | NA | NA | NA | NA | NA | NA | NA | NA | NA | NA | NA | 0.028662147768 | 0.035482810972 | 1.4481643497 | NA | NA | 0.23373675624 | 0.061941172556 | NA | NA
2334 | Luoyang | No | Fujian | Skarn | Luoyang Iron deposit - 40m-21D27D07-LY-2-2 - 11 - 1 | Magnetite | LA-ICP-MS | Mag LM NRR | NA | NA | BDL | 135.360009 | 1280.1653324 | 787.42289536 | 37.157944876 | NA | 22.03409674 | BDL | BDL | 122.03877586 | 15.8235069 | 1.5071947128 | 6412.4365988 | 21.265604877 | 1.5953998685 | BDL | 160.15508735 | 11.831889599 | 1.4699238949 | NA | NA | 0.024003463832 | 3.1148051139 | NA | 0.025866545872 | 0.085537439007 | 0.41205202886 | NA | NA | BDL | 0.12027105936 | NA | 58.232289223 | NA | NA | 0.78555198311 | NA | NA | NA | NA | NA | NA | NA | NA | NA | NA | NA | NA | NA | NA | 0.03790096724 | 0.00092546093122 | 0.059655337135 | NA | NA | 2.5356729417 | 0.032231702123 | NA | NA
2335 | Luoyang | No | Fujian | Skarn | Luoyang Iron deposit - 40m-21D27D14-LY-2-2 - 12 - 1 | Magnetite | LA-ICP-MS | Mag LM NRR | NA | NA | 5.4664940402 | 732.98459221 | 1614.9835246 | 3186.0068628 | 81.407150425 | NA | 11.238902045 | 887.59170306 | BDL | 83.432452647 | 14.516585092 | 39.474891175 | 7871.6323066 | 24.958052011 | 2.8840224353 | 0.52394303644 | 493.46073091 | 12.724685683 | 1.6412644787 | NA | NA | BDL | 0.20338797103 | NA | 0.35568747088 | 0.88000445096 | 0.50011308312 | NA | NA | BDL | 0.062361184569 | NA | 83.232762269 | NA | NA | BDL | NA | NA | NA | NA | NA | NA | NA | NA | NA | NA | NA | NA | NA | NA | 0.027837571677 | 0.016541954612 | 0.19832974031 | NA | NA | 0.27448859004 | 0.021019652598 | NA | NA
2336 | Luoyang | No | Fujian | Skarn | Luoyang Iron deposit - 40m-21D27D31-LY-2-2 - 13 - 1 | Magnetite | LA-ICP-MS | Mag LM NRR | NA | NA | 0.072064631629 | 33.778137912 | 1104.253281 | 988.01540012 | BDL | NA | 18.012735709 | BDL | 0.22576694521 | 101.94218041 | 15.91234682 | 1.2830133557 | 5731.8445201 | 29.446448424 | 0.22751626349 | 1.4687649948 | 117.7020473 | 10.799129519 | 0.98196137351 | NA | NA | 0.049777022935 | 0.21049376833 | NA | 0.026344552439 | 0.046162751144 | 0.58662133999 | NA | NA | BDL | BDL | NA | 28.525363747 | NA | NA | 0.084374904276 | NA | NA | NA | NA | NA | NA | NA | NA | NA | NA | NA | NA | NA | NA | BDL | 0.005461162044 | 0.0027781080134 | NA | NA | 0.024455920721 | BDL | NA | NA
2337 | Luoyang | No | Fujian | Skarn | Luoyang Iron deposit - 40m-21D27D32-LY-2-2 - 14 - 1 | Magnetite | LA-ICP-MS | Mag LM NRR | NA | NA | 64.132067853 | 987.7283309 | 1947.5606503 | 2196.6938938 | BDL | NA | 14.089359097 | 551.62469068 | 0.11174129635 | 84.10821502 | 14.605577251 | 2.5690006912 | 7414.7618194 | 24.461652414 | 1.8360636289 | 1.5563280228 | 588.5277001 | 14.281099801 | 1.4771414064 | NA | NA | 0.16436584605 | 0.083849494847 | NA | 0.46810424 | 0.58315378151 | 1.2031919589 | NA | NA | 0.22178828167 | BDL | NA | 101.37345205 | NA | NA | BDL | NA | NA | NA | NA | NA | NA | NA | NA | NA | NA | NA | NA | NA | NA | BDL | BDL | 0.1036167073 | NA | NA | 0.19547825415 | 0.035857247474 | NA | NA
2338 | Luoyang | No | Fujian | Skarn | horizontal No. 2 ore body in the Luoyang deposit-21D27D08-LY-2-1 - 1 - 1 | Magnetite | LA-ICP-MS | Mag LM NRR | NA | NA | BDL | 143.30576174 | 1675.5563635 | 697.45846806 | 15.457939046 | NA | 13.476412343 | 77.815286472 | 0.41459662276 | 1068.4671185 | 110.00668778 | 4.9812785987 | 5661.7897964 | 20.931284343 | 21.28302068 | 0.67885778875 | 467.73705705 | 41.535414087 | 3.4271272058 | NA | NA | 0.028086616156 | 0.014193660027 | NA | 0.028908031025 | 0.3889498035 | 0.86651816136 | NA | NA | 0.26013394752 | 0.18712054708 | NA | 105.23225954 | NA | NA | BDL | NA | NA | NA | NA | NA | NA | NA | NA | NA | NA | NA | NA | NA | NA | BDL | 0.060792244234 | BDL | NA | NA | BDL | 0.058942573088 | NA | NA
2339 | Luoyang | No | Fujian | Skarn | horizontal No. 2 ore body in the Luoyang deposit-21D27D09-LY-2-1 - 2 - 1 | Magnetite | LA-ICP-MS | Mag LM NRR | NA | NA | 406.33223914 | 1608.829881 | 3886.3148282 | 7605.0729587 | BDL | NA | 848.16651152 | 1481.1243835 | 1.8923020306 | 1043.4460861 | 94.670619303 | 5.5887715026 | 3298.0906356 | 16.123375034 | 26.476930225 | 0.028837970793 | 199.68679837 | 45.044819623 | 6.6979217708 | NA | NA | 1.3403573587 | 0.43042528915 | NA | 1.5963945183 | 13.137204157 | 0.44138235791 | NA | NA | BDL | 0.12812178733 | NA | 138.44576168 | NA | NA | 1.2504715569 | NA | NA | NA | NA | NA | NA | NA | NA | NA | NA | NA | NA | NA | NA | 0.18314103475 | 0.90741378463 | 0.12822681281 | NA | NA | 0.11963265455 | BDL | NA | NA
2340 | Luoyang | No | Fujian | Skarn | horizontal No. 2 ore body in the Luoyang deposit-21D27D10-LY-2-1 - 3 - 1 | Magnetite | LA-ICP-MS | Mag LM NRR | NA | NA | 131.3812913 | 850.36538978 | 1917.9878745 | 3391.3173031 | 126.39126865 | NA | 492.88840408 | 669.37182245 | 1.5708362793 | 768.26615588 | 85.551397599 | BDL | 2340.8290592 | 12.259393723 | 29.860531755 | 0.28411239803 | 203.74577389 | 35.982162077 | 4.3747507932 | NA | NA | 3.2726521713 | 0.37695824737 | NA | 0.22861684504 | 4.5191295714 | 0.35318390781 | NA | NA | 0.02189087867 | 0.19735768795 | NA | 92.309616562 | NA | NA | 1.1237692905 | NA | NA | NA | NA | NA | NA | NA | NA | NA | NA | NA | NA | NA | NA | 0.10019249236 | 0.33790915168 | 0.69106615566 | NA | NA | 1.8570149061 | BDL | NA | NA
2341 | Luoyang | No | Fujian | Skarn | horizontal No. 2 ore body in the Luoyang deposit-21D27D11-LY-2-1 - 4 - 1 | Magnetite | LA-ICP-MS | Mag LM NRR | NA | NA | 143.46787706 | 1771.7606141 | 2656.0771092 | 5006.7140551 | 68.638893042 | NA | 246.93085048 | 653.6544542 | 1.6468446318 | 663.98453109 | 92.065316942 | 4.2608342928 | 1731.2528657 | 7.9206890534 | 17.632699123 | BDL | 373.62656545 | 33.985205707 | 5.369126753 | NA | NA | 0.44113369865 | 0.1863614605 | NA | 0.39446199177 | 3.7884381718 | 0.47563216601 | NA | NA | BDL | 0.029534550367 | NA | 99.541788642 | NA | NA | 0.30540222418 | NA | NA | NA | NA | NA | NA | NA | NA | NA | NA | NA | NA | NA | NA | 0.036400098292 | 0.29555276186 | 0.095115476692 | NA | NA | 0.41803814412 | 0.027688615621 | NA | NA
2342 | Luoyang | No | Fujian | Skarn | horizontal No. 2 ore body in the Luoyang deposit-21D27D12-LY-2-1 - 5 - 1 | Magnetite | LA-ICP-MS | Mag LM NRR | NA | NA | 288.59922991 | 979.59371065 | 2451.2530876 | 6237.1507408 | BDL | NA | 671.28227446 | 761.19680277 | 3.419875072 | 795.73800305 | 100.75020221 | 2.1891610787 | 3745.867757 | 14.090164261 | 16.102010666 | BDL | 273.75731046 | 41.924686697 | 5.2698631325 | NA | NA | 1.4678184338 | 0.26851192423 | NA | 1.4863864075 | 6.7229197291 | 0.63967941766 | NA | NA | 0.07964441174 | BDL | NA | 110.5813857 | NA | NA | 0.48136460172 | NA | NA | NA | NA | NA | NA | NA | NA | NA | NA | NA | NA | NA | NA | 0.13368750823 | 0.58918065538 | 0.1332127118 | NA | NA | 0.17944266955 | 0.00016214729858 | NA | NA
2343 | Luoyang | No | Fujian | Skarn | horizontal No. 2 ore body in the Luoyang deposit-21D27D13-LY-2-1 - 6 - 1 | Magnetite | LA-ICP-MS | Mag LM NRR | NA | NA | 683.92265706 | 2058.3347872 | 3864.8273738 | 53467.989144 | BDL | NA | 905.37591876 | 5419.6049328 | 6.2555568274 | 735.33295449 | 87.657109408 | 3.8653578053 | 2118.9975525 | 10.597632311 | 15.890809331 | BDL | 195.40918956 | 42.12867385 | 6.3447769391 | NA | NA | 2.338499147 | 1.6817562002 | NA | 3.0396440608 | 10.359817312 | 0.23310105699 | NA | NA | BDL | BDL | NA | 152.34574542 | NA | NA | 1.4219004325 | NA | NA | NA | NA | NA | NA | NA | NA | NA | NA | NA | NA | NA | NA | 0.25682923939 | 0.75935611576 | 0.57795216928 | NA | NA | 0.94122844241 | 0.0080342765955 | NA | NA
2344 | Luoyang | No | Fujian | Skarn | horizontal No. 2 ore body in the Luoyang deposit-21D27D15-LY-2-1 - 7 - 1 | Magnetite | LA-ICP-MS | Mag LM NRR | NA | NA | 148.39929354 | 4250.2821182 | 5242.7856582 | 10121.389606 | BDL | NA | 605.04394695 | 1567.8891007 | 3.3161083162 | 542.73894097 | 86.235609035 | 34.515229344 | 1760.7368503 | 5.4139215501 | 22.445739899 | 0.79962432775 | 130.34511628 | 31.801420962 | 4.6760651329 | NA | NA | 1.7317577497 | 0.81210161533 | NA | 0.7252761969 | 4.6991957997 | 0.5052176552 | NA | NA | BDL | 0.014753331781 | NA | 102.58396726 | NA | NA | 0.96020450351 | NA | NA | NA | NA | NA | NA | NA | NA | NA | NA | NA | NA | NA | NA | 0.11743550866 | 0.46185820567 | 0.2618079706 | NA | NA | 0.51089510194 | 0.048481376778 | NA | NA
2345 | Luoyang | No | Fujian | Skarn | horizontal No. 2 ore body in the Luoyang deposit-21D27D16-LY-2-1 - 8 - 1 | Magnetite | LA-ICP-MS | Mag LM NRR | NA | NA | 666.61440789 | 1984.8063067 | 3451.2116351 | 10929.610191 | BDL | NA | 1262.9975562 | 1958.4437636 | 5.7650585305 | 859.46971076 | 96.558148982 | 1.3717001989 | 2993.1186429 | 11.345870689 | 21.04981454 | BDL | 193.06086246 | 42.78795336 | 5.682861548 | NA | NA | 2.361603213 | 0.48909305655 | NA | 1.0964688611 | 14.341347407 | 0.38738820804 | NA | NA | BDL | BDL | NA | 197.77022756 | NA | NA | 1.1839456791 | NA | NA | NA | NA | NA | NA | NA | NA | NA | NA | NA | NA | NA | NA | 0.24141157563 | 1.3479532492 | 0.21146755119 | NA | NA | 0.39793634573 | 0.0017388120775 | NA | NA
2346 | Luoyang | No | Fujian | Skarn | horizontal No. 2 ore body in the Luoyang deposit-21D27D17-LY-2-1 - 9 - 1 | Magnetite | LA-ICP-MS | Mag LM NRR | NA | NA | 14432.864768 | 6875.4303586 | 30721.686708 | 83278.573158 | BDL | NA | 1873.0630064 | 18840.277887 | 8.1326531074 | 855.13081446 | 72.955595998 | 31.515410267 | 2880.4054028 | 4.6764165807 | 13.124623617 | 1.4608144113 | 78.765734427 | 24.906774171 | 5.464545064 | NA | NA | 9.055580587 | 71.051220104 | NA | 3.8368219193 | 12.375753859 | 0.040284396654 | NA | NA | 0.0083457492316 | 0.076722313707 | NA | 157.68412961 | NA | NA | 18.767419359 | NA | NA | NA | NA | NA | NA | NA | NA | NA | NA | NA | NA | NA | NA | 0.24872113743 | 0.90183800431 | 0.37282765693 | NA | NA | 0.92418021183 | BDL | NA | NA
2347 | Luoyang | No | Fujian | Skarn | horizontal No. 2 ore body in the Luoyang deposit-21D27D19-LY-2-1 - 10 - 1 | Magnetite | LA-ICP-MS | Mag LM NRR | NA | NA | 423.79195759 | 3123.6630484 | 9067.4202516 | 39176.83209 | BDL | NA | 1050.9761713 | 44822.016572 | 11.112349815 | 821.09107293 | 84.467090493 | 10.423109846 | 6814.3036418 | 8.4743376851 | 13.634756331 | 0.52730439989 | 147.68781273 | 39.569616603 | 11.16313947 | NA | NA | 2.5136591787 | 7.2056092362 | NA | 14.70367124 | 19.414367116 | 0.61754588949 | NA | NA | 0.045961488189 | 0.064627211168 | NA | 289.65559037 | NA | NA | 2.8969548297 | NA | NA | NA | NA | NA | NA | NA | NA | NA | NA | NA | NA | NA | NA | 0.62271319242 | 1.1622768182 | 0.81234802999 | NA | NA | 2.4750800644 | 0.029023305857 | NA | NA
2348 | Luoyang | No | Fujian | Skarn | horizontal No. 2 ore body in the Luoyang deposit-21D27D20-LY-2-1 - 11 - 1 | Magnetite | LA-ICP-MS | Mag LM NRR | NA | NA | 176.72180951 | 653.57662621 | 1701.2370435 | 4979.3308199 | BDL | NA | 375.09412352 | 1072.4423813 | 2.4701296646 | 708.7558152 | 105.1950528 | 31.893587747 | 2074.2065891 | 9.7427636436 | 30.574227562 | BDL | 203.40002028 | 36.386978173 | 5.0365136336 | NA | NA | 0.6392667886 | 0.22318048295 | NA | 0.28732372988 | 4.8096621373 | 0.54150806794 | NA | NA | BDL | BDL | NA | 130.70775264 | NA | NA | 0.60257602702 | NA | NA | NA | NA | NA | NA | NA | NA | NA | NA | NA | NA | NA | NA | 0.050574234026 | 0.38945382214 | 0.10973294116 | NA | NA | 0.1582153318 | BDL | NA | NA
2349 | Luoyang | No | Fujian | Skarn | horizontal No. 2 ore body in the Luoyang deposit-21D27D21-LY-2-1 - 12 - 1 | Magnetite | LA-ICP-MS | Mag LM NRR | NA | NA | 165.83936147 | 627.82573334 | 1732.4806188 | 3344.8266003 | BDL | NA | 316.01947103 | 535.38702427 | 2.4251376002 | 759.90940467 | 98.30069564 | 3.9839790571 | 4223.0203103 | 15.235168949 | 13.466333966 | BDL | 339.66931059 | 37.540173341 | 4.635133791 | NA | NA | 0.4521819289 | 0.12638154735 | NA | 0.39526718056 | 5.3119836589 | 72.614794086 | NA | NA | BDL | 0.11781460851 | NA | 86.805855902 | NA | NA | 0.46619985354 | NA | NA | NA | NA | NA | NA | NA | NA | NA | NA | NA | NA | NA | NA | 0.046112675488 | 0.33809348413 | 0.082172977899 | NA | NA | 0.046574229869 | 0.02315907263 | NA | NA
2350 | Luoyang | No | Fujian | Skarn | horizontal No. 2 ore body in the Luoyang deposit-21D27D33-LY-2-1 - 13 - 1 | Magnetite | LA-ICP-MS | Mag LM NRR | NA | NA | 386.85423133 | 1574.2640199 | 2958.1984529 | 8336.9148223 | BDL | NA | 1043.5869995 | 1807.2601981 | 4.6074553783 | 811.29977841 | 95.021156955 | 0.020897307862 | 4451.4819417 | 15.725754749 | 15.016076811 | 0.79141450897 | 283.56602002 | 45.479842699 | 6.744879174 | NA | NA | 2.5182207798 | 0.56812351071 | NA | 1.388259666 | 12.830854182 | 0.67198001904 | NA | NA | BDL | BDL | NA | 117.67430507 | NA | NA | 1.3417620365 | NA | NA | NA | NA | NA | NA | NA | NA | NA | NA | NA | NA | NA | NA | 0.10084135581 | 0.72594930915 | 0.19169510296 | NA | NA | 0.68404614092 | 0.023596398395 | NA | NA
2351 | Luoyang | No | Fujian | Skarn | Luoyang Iron deposit - Ore Yard-21D27D22-LY-1-11 - 1 - 1 | Magnetite | LA-ICP-MS | Mag LM NRR | NA | NA | 251.73712652 | 1329.7270754 | 649.3288595 | 2608.1061446 | BDL | NA | 228.42364211 | 76.542804303 | 0.014132731961 | 6.6617881318 | 7.4013036679 | 10.049236028 | 878.49099221 | 4.3097800281 | 2.845417991 | 0.17742804092 | 70.67425774 | 16.22715645 | 11.639871102 | NA | NA | 2.9761203499 | 1.0956399319 | NA | 1.1620908363 | 0.44056140263 | 3.0771088123 | NA | NA | BDL | 0.1399691768 | NA | 30.814290564 | NA | NA | 0.79474943993 | NA | NA | NA | NA | NA | NA | NA | NA | NA | NA | NA | NA | NA | NA | 0.02575354426 | BDL | 2.0620455874 | NA | NA | 7.0142687744 | 0.87050682868 | NA | NA
2352 | Luoyang | No | Fujian | Skarn | Luoyang Iron deposit - Ore Yard-21D27D23-LY-1-11 - 2 - 1 | Magnetite | LA-ICP-MS | Mag LM NRR | NA | NA | 118.29922701 | 217.33112546 | 786.61771856 | 829.08744335 | BDL | NA | 133.64808618 | 126.36545247 | BDL | 52.053238137 | 10.749348921 | 5.118784061 | 1002.2769025 | 3.1424751227 | 0.8843428558 | BDL | 172.24450448 | 26.357766801 | 6.9982752908 | NA | NA | 1.6656553782 | 0.44057131084 | NA | 0.20644434392 | 3.0474761232 | 9.4420615721 | NA | NA | 0.066011955542 | 0.58909437912 | NA | 47.140308558 | NA | NA | 0.12546639418 | NA | NA | NA | NA | NA | NA | NA | NA | NA | NA | NA | NA | NA | NA | 0.013229270014 | 0.045995734599 | 80.558385364 | NA | NA | 4.3794792537 | 0.53803492212 | NA | NA
2353 | Luoyang | No | Fujian | Skarn | Luoyang Iron deposit - Ore Yard-21D27D24-LY-1-11 - 3 - 1 | Magnetite | LA-ICP-MS | Mag LM NRR | NA | NA | 337.93938839 | 204.65880271 | 855.65338081 | 2003.0231327 | BDL | NA | 304.79331642 | 569.59361325 | 0.14483722863 | 65.353780987 | 9.4699817175 | 20.229722405 | 1674.8091999 | 3.0411865233 | 5.2974977264 | 0.53231717213 | 113.35253399 | 21.557996742 | 8.9833845584 | NA | NA | 3.2060390003 | 0.36828679666 | NA | 0.27370327702 | 2.0477747897 | 13.523556407 | NA | NA | 0.04099344167 | BDL | NA | 43.90491723 | NA | NA | 0.58634785067 | NA | NA | NA | NA | NA | NA | NA | NA | NA | NA | NA | NA | NA | NA | 0.087143806655 | 0.013939201154 | 129.61905902 | NA | NA | 7.9427191842 | 0.77363352553 | NA | NA
2354 | Luoyang | No | Fujian | Skarn | Luoyang Iron deposit - Ore Yard-21D27D25-LY-1-11 - 4 - 1 | Magnetite | LA-ICP-MS | Mag LM NRR | NA | NA | 332.88555594 | 1132.9720692 | 685.60454051 | 8730.6785409 | BDL | NA | 305.33187649 | 2368.8238875 | BDL | 45.067866702 | 15.002621496 | 32.515206191 | 1081.9783223 | 5.1672007503 | 6.7394649993 | 0.31076204734 | 83.600543801 | 17.860152901 | 7.8411965294 | NA | NA | 2.786196775 | 4.781046857 | NA | 0.15301080255 | 2.4122892015 | 0.4308206792 | NA | NA | BDL | BDL | NA | 41.352141617 | NA | NA | 0.21271883013 | NA | NA | NA | NA | NA | NA | NA | NA | NA | NA | NA | NA | NA | NA | 0.012043437464 | 0.00079279040791 | 0.84777057748 | NA | NA | 7.5488571586 | 0.83965604927 | NA | NA
2355 | Luoyang | No | Fujian | Skarn | Luoyang Iron deposit - Ore Yard-21D27D26-LY-1-11 - 5 - 1 | Magnetite | LA-ICP-MS | Mag LM NRR | NA | NA | 1027.5330127 | 25171.038372 | 7306.4297916 | 89861.052597 | BDL | NA | 1116.8714419 | 33898.236943 | 0.6936318201 | 113.34635216 | 26.098057892 | 38.06243976 | 7166.8765122 | 4.8323349315 | 29.275128036 | 0.051599504447 | 188.26914112 | 22.757555869 | 5.081903585 | NA | NA | 1.423066562 | 2.8031427764 | NA | 1.0517229436 | 2.6173599064 | 0.32546858899 | NA | NA | 0.015914714454 | 0.05487290209 | NA | 27.278370658 | NA | NA | 1.0164061785 | NA | NA | NA | NA | NA | NA | NA | NA | NA | NA | NA | NA | NA | NA | 0.0143789016 | 0.047882833123 | 3.6398755537 | NA | NA | 1.3089677475 | 0.17690388016 | NA | NA
2356 | Luoyang | No | Fujian | Skarn | Luoyang Iron deposit - Ore Yard-21D27D27-LY-1-11 - 6 - 1 | Magnetite | LA-ICP-MS | Mag LM NRR | NA | NA | 697.10422906 | 12779.9618 | 2582.6252923 | 35048.181737 | BDL | NA | 671.87489922 | 13300.487855 | 0.52438933886 | 134.55789965 | 47.145236134 | 18.555913671 | 2253.4673108 | 4.0870135371 | 4.2391206348 | 0.61073633024 | 76.137470874 | 18.383943222 | 7.683612691 | NA | NA | 2.1014481273 | 0.94066542992 | NA | 1.5822798479 | 7.8811608123 | 10.206349852 | NA | NA | BDL | 0.15786402693 | NA | 63.200236673 | NA | NA | 0.56750232012 | NA | NA | NA | NA | NA | NA | NA | NA | NA | NA | NA | NA | NA | NA | 0.11653271249 | 0.10001089686 | 248.36805447 | NA | NA | 2.5848609747 | 0.31752717324 | NA | NA
2357 | Mabianshan | No | MLYRMB | Skarn | LQ9(-420m) 1-1 | Magnetite | LA-ICP-MS | Mag Mabianshan OGR | NA | NA | NA | 6142.03 | 2687.08 | 5674.34 | NA | NA | NA | 547.65 | 0.68 | 713.71 | 100.6 | 25.63 | 1232.1 | 29.04 | 4.11 | 0.06 | 77.5 | NA | NA | NA | NA | NA | NA | NA | NA | NA | NA | NA | NA | NA | NA | NA | NA | NA | NA | NA | NA | NA | NA | NA | NA | NA | NA | NA | NA | NA | NA | NA | NA | NA | NA | NA | NA | NA | NA | NA | NA | NA | NA
2358 | Mabianshan | No | MLYRMB | Skarn | LQ9(-420m) 1-2 | Magnetite | LA-ICP-MS | Mag Mabianshan OGR | NA | NA | NA | 1878.87 | 2911.36 | 721.03 | NA | NA | NA | 436.44 | 0.71 | 857.88 | 114.81 | 24.86 | 1982.51 | 46.84 | 3.1 | BDL | 193.13 | NA | NA | NA | NA | NA | NA | NA | NA | NA | NA | NA | NA | NA | NA | NA | NA | NA | NA | NA | NA | NA | NA | NA | NA | NA | NA | NA | NA | NA | NA | NA | NA | NA | NA | NA | NA | NA | NA | NA | NA | NA | NA
2359 | Mabianshan | No | MLYRMB | Skarn | LQ9(-420m) 1-3 | Magnetite | LA-ICP-MS | Mag Mabianshan OGR | NA | NA | NA | 2776.56 | 2671.14 | 1675.8 | NA | NA | NA | 131.93 | 0.89 | 811.24 | 110.38 | 13.03 | 1847 | 40.54 | 4.49 | 0.22 | 174.85 | NA | NA | NA | NA | NA | NA | NA | NA | NA | NA | NA | NA | NA | NA | NA | NA | NA | NA | NA | NA | NA | NA | NA | NA | NA | NA | NA | NA | NA | NA | NA | NA | NA | NA | NA | NA | NA | NA | NA | NA | NA | NA
2360 | Mabianshan | No | MLYRMB | Skarn | LQ9(-420m) 1-4 | Magnetite | LA-ICP-MS | Mag Mabianshan OGR | NA | NA | NA | 2067.93 | 2420.88 | 1209.66 | NA | NA | NA | 89.02 | 0.95 | 813.95 | 110.37 | 71.72 | 1679.26 | 39.07 | 5.88 | 0.18 | 129.36 | NA | NA | NA | NA | NA | NA | NA | NA | NA | NA | NA | NA | NA | NA | NA | NA | NA | NA | NA | NA | NA | NA | NA | NA | NA | NA | NA | NA | NA | NA | NA | NA | NA | NA | NA | NA | NA | NA | NA | NA | NA | NA
2361 | Mabianshan | No | MLYRMB | Skarn | LQ9(-420m) 1-5 | Magnetite | LA-ICP-MS | Mag Mabianshan OGR | NA | NA | NA | 3846.2 | 2435.26 | 3160.99 | NA | NA | NA | 585.68 | 1 | 787 | 91.57 | 20.31 | 2022.34 | 37.11 | 5.45 | 0.53 | 192.11 | NA | NA | NA | NA | NA | NA | NA | NA | NA | NA | NA | NA | NA | NA | NA | NA | NA | NA | NA | NA | NA | NA | NA | NA | NA | NA | NA | NA | NA | NA | NA | NA | NA | NA | NA | NA | NA | NA | NA | NA | NA | NA
2362 | Mabianshan | No | MLYRMB | Skarn | LQ9(-420m) 2-1 | Magnetite | LA-ICP-MS | Mag Mabianshan OGR | NA | NA | NA | 4834.85 | 2645.55 | 3680.76 | NA | NA | NA | 178.04 | 1.32 | 798.6 | 98.84 | 23.7 | 2173.8 | 41.67 | 4.18 | 0.13 | 238.57 | NA | NA | NA | NA | NA | NA | NA | NA | NA | NA | NA | NA | NA | NA | NA | NA | NA | NA | NA | NA | NA | NA | NA | NA | NA | NA | NA | NA | NA | NA | NA | NA | NA | NA | NA | NA | NA | NA | NA | NA | NA | NA
2363 | Mabianshan | No | MLYRMB | Skarn | LQ9(-420m) 2-2 | Magnetite | LA-ICP-MS | Mag Mabianshan OGR | NA | NA | NA | 3390.59 | 2008.67 | 2927.27 | NA | NA | NA | 59.46 | 0.77 | 726.06 | 98.13 | 65.56 | 1550.51 | 27.7 | 4.74 | 1.34 | 196.79 | NA | NA | NA | NA | NA | NA | NA | NA | NA | NA | NA | NA | NA | NA | NA | NA | NA | NA | NA | NA | NA | NA | NA | NA | NA | NA | NA | NA | NA | NA | NA | NA | NA | NA | NA | NA | NA | NA | NA | NA | NA | NA
2364 | Mabianshan | No | MLYRMB | Skarn | LQ9(-420m) 2-3 | Magnetite | LA-ICP-MS | Mag Mabianshan OGR | NA | NA | NA | 3909.92 | 2158.72 | 2746.46 | NA | NA | NA | 104.81 | 1.08 | 857.16 | 106.06 | 4.37 | 1659.23 | 28.06 | 4.72 | 0.11 | 179.74 | NA | NA | NA | NA | NA | NA | NA | NA | NA | NA | NA | NA | NA | NA | NA | NA | NA | NA | NA | NA | NA | NA | NA | NA | NA | NA | NA | NA | NA | NA | NA | NA | NA | NA | NA | NA | NA | NA | NA | NA | NA | NA
2365 | Mabianshan | No | MLYRMB | Skarn | LQ9(-420m) 3-1 | Magnetite | LA-ICP-MS | Mag Mabianshan OGR | NA | NA | NA | 1095.02 | 1100.1 | 1198.88 | NA | NA | NA | 108.12 | 0.43 | 595.17 | 127.65 | 17.96 | 666.73 | 3.72 | 4.66 | BDL | 170.87 | NA | NA | NA | NA | NA | NA | NA | NA | NA | NA | NA | NA | NA | NA | NA | NA | NA | NA | NA | NA | NA | NA | NA | NA | NA | NA | NA | NA | NA | NA | NA | NA | NA | NA | NA | NA | NA | NA | NA | NA | NA | NA
2366 | Mabianshan | No | MLYRMB | Skarn | LQ9(-420m) 3-2 | Magnetite | LA-ICP-MS | Mag Mabianshan OGR | NA | NA | NA | 2446.94 | 1929.63 | 2735.53 | NA | NA | NA | 72.28 | 0.61 | 814.17 | 110.32 | 6.63 | 789.4 | 5.3 | 6.21 | 0.13 | 200.37 | NA | NA | NA | NA | NA | NA | NA | NA | NA | NA | NA | NA | NA | NA | NA | NA | NA | NA | NA | NA | NA | NA | NA | NA | NA | NA | NA | NA | NA | NA | NA | NA | NA | NA | NA | NA | NA | NA | NA | NA | NA | NA
2367 | Mabianshan | No | MLYRMB | Skarn | LQ9(-420m) 3-3 | Magnetite | LA-ICP-MS | Mag Mabianshan OGR | NA | NA | NA | 3025.16 | 1378.09 | 4669.99 | NA | NA | NA | 110.16 | 0.4 | 1032.24 | 109.34 | 21.53 | 766.58 | 4.01 | 4.03 | BDL | 172.58 | NA | NA | NA | NA | NA | NA | NA | NA | NA | NA | NA | NA | NA | NA | NA | NA | NA | NA | NA | NA | NA | NA | NA | NA | NA | NA | NA | NA | NA | NA | NA | NA | NA | NA | NA | NA | NA | NA | NA | NA | NA | NA
2368 | Mabianshan | No | MLYRMB | Skarn | LQ9(-420m) 3-5 | Magnetite | LA-ICP-MS | Mag Mabianshan OGR | NA | NA | NA | 1474.92 | 1771.24 | 714.39 | NA | NA | NA | 98.2 | 0.61 | 976.67 | 135.83 | 47.09 | 1164.98 | 18.03 | 4.85 | 0.2 | 153.5 | NA | NA | NA | NA | NA | NA | NA | NA | NA | NA | NA | NA | NA | NA | NA | NA | NA | NA | NA | NA | NA | NA | NA | NA | NA | NA | NA | NA | NA | NA | NA | NA | NA | NA | NA | NA | NA | NA | NA | NA | NA | NA
2369 | Mabianshan | No | MLYRMB | Skarn | LQ9(-420m) 3-6 | Magnetite | LA-ICP-MS | Mag Mabianshan OGR | NA | NA | NA | 1001.27 | 1858.37 | 1110.32 | NA | NA | NA | 468.04 | 0.44 | 683.68 | 122.4 | 45.9 | 808.37 | 6.13 | 5.88 | 0.28 | 268.41 | NA | NA | NA | NA | NA | NA | NA | NA | NA | NA | NA | NA | NA | NA | NA | NA | NA | NA | NA | NA | NA | NA | NA | NA | NA | NA | NA | NA | NA | NA | NA | NA | NA | NA | NA | NA | NA | NA | NA | NA | NA | NA
2370 | Mabianshan | No | MLYRMB | Skarn | LQ9(-420m) 3-7 | Magnetite | LA-ICP-MS | Mag Mabianshan OGR | NA | NA | NA | 2145.69 | 1734.74 | 2523.11 | NA | NA | NA | 292.02 | 0.48 | 889.46 | 104.89 | 8.89 | 668.37 | 3.31 | 4.13 | 1.07 | 180.64 | NA | NA | NA | NA | NA | NA | NA | NA | NA | NA | NA | NA | NA | NA | NA | NA | NA | NA | NA | NA | NA | NA | NA | NA | NA | NA | NA | NA | NA | NA | NA | NA | NA | NA | NA | NA | NA | NA | NA | NA | NA | NA
2371 | Mabianshan | No | MLYRMB | Skarn | LQ9(-420m) 4-1 | Magnetite | LA-ICP-MS | Mag Mabianshan OGR | NA | NA | NA | 1566.44 | 427.21 | 2156.88 | NA | NA | NA | 1096.19 | 0.03 | 528.92 | 11.23 | 1.99 | 627.74 | 2.46 | BDL | BDL | 72.17 | NA | NA | NA | NA | NA | NA | NA | NA | NA | NA | NA | NA | NA | NA | NA | NA | NA | NA | NA | NA | NA | NA | NA | NA | NA | NA | NA | NA | NA | NA | NA | NA | NA | NA | NA | NA | NA | NA | NA | NA | NA | NA
2372 | Mabianshan | No | MLYRMB | Skarn | LQ9(-420m) 4-2 | Magnetite | LA-ICP-MS | Mag Mabianshan OGR | NA | NA | NA | 3327.62 | 1712.59 | 3163.2 | NA | NA | NA | 173.23 | 0.27 | 1043.78 | 104.67 | 43.24 | 1739.76 | 26.95 | 4.59 | BDL | 171.99 | NA | NA | NA | NA | NA | NA | NA | NA | NA | NA | NA | NA | NA | NA | NA | NA | NA | NA | NA | NA | NA | NA | NA | NA | NA | NA | NA | NA | NA | NA | NA | NA | NA | NA | NA | NA | NA | NA | NA | NA | NA | NA
2373 | Mabianshan | No | MLYRMB | Skarn | LQ9(-420m) 4-3 | Magnetite | LA-ICP-MS | Mag Mabianshan OGR | NA | NA | NA | 5244.75 | 3479.66 | 3918.35 | NA | NA | NA | 223.55 | 0.5 | 728.1 | 80.03 | 115.73 | 793.26 | 7.9 | 6.17 | 0.09 | 130.07 | NA | NA | NA | NA | NA | NA | NA | NA | NA | NA | NA | NA | NA | NA | NA | NA | NA | NA | NA | NA | NA | NA | NA | NA | NA | NA | NA | NA | NA | NA | NA | NA | NA | NA | NA | NA | NA | NA | NA | NA | NA | NA
2374 | Mabianshan | No | MLYRMB | Skarn | LQ9(-420m) 4-4 | Magnetite | LA-ICP-MS | Mag Mabianshan OGR | NA | NA | NA | 6569.95 | 2964.44 | 7116.8 | NA | NA | NA | 587.4 | 0.68 | 653.31 | 92.33 | 112.29 | 808.54 | 8.35 | 3.31 | 1.02 | 100.79 | NA | NA | NA | NA | NA | NA | NA | NA | NA | NA | NA | NA | NA | NA | NA | NA | NA | NA | NA | NA | NA | NA | NA | NA | NA | NA | NA | NA | NA | NA | NA | NA | NA | NA | NA | NA | NA | NA | NA | NA | NA | NA
2375 | Mabianshan | No | MLYRMB | Skarn | LQ9(-420m) 4-5 | Magnetite | LA-ICP-MS | Mag Mabianshan OGR | NA | NA | NA | 1520.07 | 1345.34 | 1151.31 | NA | NA | NA | 239.79 | 0.36 | 879.4 | 100.09 | 20.57 | 1191.37 | 12.41 | 2.13 | 0.38 | 166.02 | NA | NA | NA | NA | NA | NA | NA | NA | NA | NA | NA | NA | NA | NA | NA | NA | NA | NA | NA | NA | NA | NA | NA | NA | NA | NA | NA | NA | NA | NA | NA | NA | NA | NA | NA | NA | NA | NA | NA | NA | NA | NA
2376 | Mabianshan | No | MLYRMB | Skarn | LQ9(-420m) 5-1 | Magnetite | LA-ICP-MS | Mag Mabianshan OGR | NA | NA | NA | 1381.01 | 1056.6 | 385.59 | NA | NA | NA | 699.2 | 0.24 | 297.4 | 109.04 | 39.53 | 883.7 | 13.01 | 6.33 | 0.36 | 35.68 | NA | NA | NA | NA | NA | NA | NA | NA | NA | NA | NA | NA | NA | NA | NA | NA | NA | NA | NA | NA | NA | NA | NA | NA | NA | NA | NA | NA | NA | NA | NA | NA | NA | NA | NA | NA | NA | NA | NA | NA | NA | NA
2377 | Mabianshan | No | MLYRMB | Skarn | LQ9(-420m) 5-2 | Magnetite | LA-ICP-MS | Mag Mabianshan OGR | NA | NA | NA | 2153.22 | 1613.84 | 1514.19 | NA | NA | NA | 436.14 | 0.37 | 337.93 | 103.86 | 34.54 | 1466.92 | 28.85 | 7.05 | 0.54 | 74.59 | NA | NA | NA | NA | NA | NA | NA | NA | NA | NA | NA | NA | NA | NA | NA | NA | NA | NA | NA | NA | NA | NA | NA | NA | NA | NA | NA | NA | NA | NA | NA | NA | NA | NA | NA | NA | NA | NA | NA | NA | NA | NA
2378 | Mabianshan | No | MLYRMB | Skarn | LQ9(-420m) 5-3 | Magnetite | LA-ICP-MS | Mag Mabianshan OGR | NA | NA | NA | 392.88 | 2142.43 | 342.06 | NA | NA | NA | 16.74 | 1.03 | 512.31 | 254.05 | 5.61 | 2466.78 | 43.45 | 12.92 | 1.82 | 303.55 | NA | NA | NA | NA | NA | NA | NA | NA | NA | NA | NA | NA | NA | NA | NA | NA | NA | NA | NA | NA | NA | NA | NA | NA | NA | NA | NA | NA | NA | NA | NA | NA | NA | NA | NA | NA | NA | NA | NA | NA | NA | NA
2379 | Mabianshan | No | MLYRMB | Skarn | LQ9(-420m) 5-4 | Magnetite | LA-ICP-MS | Mag Mabianshan OGR | NA | NA | NA | 4227.8 | 1965.08 | 2271.99 | NA | NA | NA | 1036.6 | 1.16 | 394.6 | 93.48 | 21.71 | 1618.3 | 34.08 | 5.88 | 0.2 | 143.97 | NA | NA | NA | NA | NA | NA | NA | NA | NA | NA | NA | NA | NA | NA | NA | NA | NA | NA | NA | NA | NA | NA | NA | NA | NA | NA | NA | NA | NA | NA | NA | NA | NA | NA | NA | NA | NA | NA | NA | NA | NA | NA
2380 | Mabianshan | No | MLYRMB | Skarn | zk03(-573m) 1-1 | Magnetite | LA-ICP-MS | Mag Mabianshan OGR | NA | NA | NA | 1581.51 | 1086.09 | 180.12 | NA | NA | NA | 5.97 | 0.19 | 688.92 | 182.61 | 5.92 | 1227.18 | 17.16 | 9.39 | BDL | 80.48 | NA | NA | NA | NA | NA | NA | NA | NA | NA | NA | NA | NA | NA | NA | NA | NA | NA | NA | NA | NA | NA | NA | NA | NA | NA | NA | NA | NA | NA | NA | NA | NA | NA | NA | NA | NA | NA | NA | NA | NA | NA | NA
2381 | Mabianshan | No | MLYRMB | Skarn | zk03(-573m) 1-2 | Magnetite | LA-ICP-MS | Mag Mabianshan OGR | NA | NA | NA | 1918.18 | 1093.31 | 322.96 | NA | NA | NA | 3538.05 | 0.17 | 640.83 | 174.47 | 21.69 | 1172.79 | 14.38 | 7.22 | BDL | 72.04 | NA | NA | NA | NA | NA | NA | NA | NA | NA | NA | NA | NA | NA | NA | NA | NA | NA | NA | NA | NA | NA | NA | NA | NA | NA | NA | NA | NA | NA | NA | NA | NA | NA | NA | NA | NA | NA | NA | NA | NA | NA | NA
2382 | Mabianshan | No | MLYRMB | Skarn | zk03(-573m) 1-3 | Magnetite | LA-ICP-MS | Mag Mabianshan OGR | NA | NA | NA | 1850.93 | 1016.2 | 915.55 | NA | NA | NA | 338.51 | 0.3 | 624.66 | 170.41 | 6.94 | 1092.98 | 14.95 | 5.23 | BDL | 64.08 | NA | NA | NA | NA | NA | NA | NA | NA | NA | NA | NA | NA | NA | NA | NA | NA | NA | NA | NA | NA | NA | NA | NA | NA | NA | NA | NA | NA | NA | NA | NA | NA | NA | NA | NA | NA | NA | NA | NA | NA | NA | NA
2383 | Mabianshan | No | MLYRMB | Skarn | zk03(-573m) 1-4 | Magnetite | LA-ICP-MS | Mag Mabianshan OGR | NA | NA | NA | 1720.49 | 1230.49 | 1315.59 | NA | NA | NA | 217.99 | 0.1 | 643.77 | 171.97 | 34.95 | 866.92 | 14.25 | 5.53 | 0.61 | 37.94 | NA | NA | NA | NA | NA | NA | NA | NA | NA | NA | NA | NA | NA | NA | NA | NA | NA | NA | NA | NA | NA | NA | NA | NA | NA | NA | NA | NA | NA | NA | NA | NA | NA | NA | NA | NA | NA | NA | NA | NA | NA | NA
2384 | Mabianshan | No | MLYRMB | Skarn | zk03(-573m) 1-5 | Magnetite | LA-ICP-MS | Mag Mabianshan OGR | NA | NA | NA | 1725.89 | 1034.23 | 504.77 | NA | NA | NA | 696.03 | 0.09 | 643.86 | 178.56 | 11.52 | 1093.73 | 12.04 | 4.49 | BDL | 35.58 | NA | NA | NA | NA | NA | NA | NA | NA | NA | NA | NA | NA | NA | NA | NA | NA | NA | NA | NA | NA | NA | NA | NA | NA | NA | NA | NA | NA | NA | NA | NA | NA | NA | NA | NA | NA | NA | NA | NA | NA | NA | NA
2385 | Mabianshan | No | MLYRMB | Skarn | zk03(-573m) 2-1 | Magnetite | LA-ICP-MS | Mag Mabianshan OGR | NA | NA | NA | 785.71 | 1129.13 | 828.09 | NA | NA | NA | 139.89 | 0.31 | 601.33 | 159.74 | 6.62 | 784.5 | 4.29 | 5 | BDL | 20.07 | NA | NA | NA | NA | NA | NA | NA | NA | NA | NA | NA | NA | NA | NA | NA | NA | NA | NA | NA | NA | NA | NA | NA | NA | NA | NA | NA | NA | NA | NA | NA | NA | NA | NA | NA | NA | NA | NA | NA | NA | NA | NA
2386 | Mabianshan | No | MLYRMB | Skarn | zk03(-573m) 2-2 | Magnetite | LA-ICP-MS | Mag Mabianshan OGR | NA | NA | NA | 920.19 | 1104.42 | 581.23 | NA | NA | NA | 16.6 | 0.15 | 638.85 | 160.59 | 13.51 | 877.29 | 4.31 | 6.12 | BDL | 33.59 | NA | NA | NA | NA | NA | NA | NA | NA | NA | NA | NA | NA | NA | NA | NA | NA | NA | NA | NA | NA | NA | NA | NA | NA | NA | NA | NA | NA | NA | NA | NA | NA | NA | NA | NA | NA | NA | NA | NA | NA | NA | NA
2387 | Mabianshan | No | MLYRMB | Skarn | zk03(-573m) 2-3 | Magnetite | LA-ICP-MS | Mag Mabianshan OGR | NA | NA | NA | 623.9 | 1263.12 | 466.86 | NA | NA | NA | BDL | 0.18 | 643.35 | 158.58 | 29.55 | 862.93 | 3.28 | 3.97 | 0.29 | 33.83 | NA | NA | NA | NA | NA | NA | NA | NA | NA | NA | NA | NA | NA | NA | NA | NA | NA | NA | NA | NA | NA | NA | NA | NA | NA | NA | NA | NA | NA | NA | NA | NA | NA | NA | NA | NA | NA | NA | NA | NA | NA | NA
2388 | Mabianshan | No | MLYRMB | Skarn | zk03(-573m) 2-4 | Magnetite | LA-ICP-MS | Mag Mabianshan OGR | NA | NA | NA | 897.59 | 1510.6 | 323.48 | NA | NA | NA | 8.57 | 0.35 | 639.06 | 155.86 | 36.04 | 868.61 | 5.48 | 3.84 | BDL | 67.48 | NA | NA | NA | NA | NA | NA | NA | NA | NA | NA | NA | NA | NA | NA | NA | NA | NA | NA | NA | NA | NA | NA | NA | NA | NA | NA | NA | NA | NA | NA | NA | NA | NA | NA | NA | NA | NA | NA | NA | NA | NA | NA
2389 | Mabianshan | No | MLYRMB | Skarn | zk03(-573m) 2-5 | Magnetite | LA-ICP-MS | Mag Mabianshan OGR | NA | NA | NA | 1326.64 | 1250.42 | 1135.13 | NA | NA | NA | 291.58 | 0.28 | 718.39 | 156.69 | 6.19 | 1047.02 | 2.78 | 5.27 | 0.33 | 45.28 | NA | NA | NA | NA | NA | NA | NA | NA | NA | NA | NA | NA | NA | NA | NA | NA | NA | NA | NA | NA | NA | NA | NA | NA | NA | NA | NA | NA | NA | NA | NA | NA | NA | NA | NA | NA | NA | NA | NA | NA | NA | NA
2390 | Mabianshan | No | MLYRMB | Skarn | zk03(-573m) 3-1 | Magnetite | LA-ICP-MS | Mag Mabianshan OGR | NA | NA | NA | 1150.2 | 1626.89 | 240.29 | NA | NA | NA | BDL | 0.36 | 707.85 | 183.12 | 44.94 | 1100.53 | 8.75 | 6.2 | BDL | 57.26 | NA | NA | NA | NA | NA | NA | NA | NA | NA | NA | NA | NA | NA | NA | NA | NA | NA | NA | NA | NA | NA | NA | NA | NA | NA | NA | NA | NA | NA | NA | NA | NA | NA | NA | NA | NA | NA | NA | NA | NA | NA | NA
2391 | Mabianshan | No | MLYRMB | Skarn | zk03(-573m) 3-2 | Magnetite | LA-ICP-MS | Mag Mabianshan OGR | NA | NA | NA | 1379.24 | 1344.2 | 687.02 | NA | NA | NA | 95.86 | 0.41 | 733.36 | 175.59 | 44.98 | 980.05 | 9.78 | 5.03 | BDL | 29.14 | NA | NA | NA | NA | NA | NA | NA | NA | NA | NA | NA | NA | NA | NA | NA | NA | NA | NA | NA | NA | NA | NA | NA | NA | NA | NA | NA | NA | NA | NA | NA | NA | NA | NA | NA | NA | NA | NA | NA | NA | NA | NA
2392 | Mabianshan | No | MLYRMB | Skarn | zk03(-573m) 3-3 | Magnetite | LA-ICP-MS | Mag Mabianshan OGR | NA | NA | NA | 1514.34 | 1420.71 | 1370.95 | NA | NA | NA | 156.14 | 0.5 | 866.15 | 165.6 | 5.6 | 1085.71 | 4.34 | 5.31 | 0.21 | 71.63 | NA | NA | NA | NA | NA | NA | NA | NA | NA | NA | NA | NA | NA | NA | NA | NA | NA | NA | NA | NA | NA | NA | NA | NA | NA | NA | NA | NA | NA | NA | NA | NA | NA | NA | NA | NA | NA | NA | NA | NA | NA | NA
2393 | Mabianshan | No | MLYRMB | Skarn | zk03(-573m) 3-4 | Magnetite | LA-ICP-MS | Mag Mabianshan OGR | NA | NA | NA | 1253.41 | 1359.67 | 828.07 | NA | NA | NA | 218.53 | 0.32 | 880.5 | 159.55 | 2.81 | 1049.41 | 7.42 | 4.64 | 0.2 | 48.65 | NA | NA | NA | NA | NA | NA | NA | NA | NA | NA | NA | NA | NA | NA | NA | NA | NA | NA | NA | NA | NA | NA | NA | NA | NA | NA | NA | NA | NA | NA | NA | NA | NA | NA | NA | NA | NA | NA | NA | NA | NA | NA
2394 | Mabianshan | No | MLYRMB | Skarn | zk03(-573m) 3-5 | Magnetite | LA-ICP-MS | Mag Mabianshan OGR | NA | NA | NA | 1386.49 | 1507.23 | 1025.42 | NA | NA | NA | 112.59 | 0.4 | 738.47 | 164 | 7.01 | 1040.25 | 5.49 | 4.35 | BDL | 90.93 | NA | NA | NA | NA | NA | NA | NA | NA | NA | NA | NA | NA | NA | NA | NA | NA | NA | NA | NA | NA | NA | NA | NA | NA | NA | NA | NA | NA | NA | NA | NA | NA | NA | NA | NA | NA | NA | NA | NA | NA | NA | NA
2395 | Mabianshan | No | MLYRMB | Skarn | zk03(-573m) 4-1 | Magnetite | LA-ICP-MS | Mag Mabianshan OGR | NA | NA | NA | 1036.96 | 1416.71 | 415.75 | NA | NA | NA | 141.6 | 0.09 | 626.69 | 161.28 | 9.79 | 1089.06 | 7.28 | 4.94 | 0.13 | 25.81 | NA | NA | NA | NA | NA | NA | NA | NA | NA | NA | NA | NA | NA | NA | NA | NA | NA | NA | NA | NA | NA | NA | NA | NA | NA | NA | NA | NA | NA | NA | NA | NA | NA | NA | NA | NA | NA | NA | NA | NA | NA | NA
2396 | Mabianshan | No | MLYRMB | Skarn | zk03(-573m) 4-2 | Magnetite | LA-ICP-MS | Mag Mabianshan OGR | NA | NA | NA | 1342.6 | 1624.18 | 492.61 | NA | NA | NA | 43.69 | 0.18 | 641.07 | 159.56 | 4.47 | 1130.16 | 8.23 | 5.57 | 0.32 | 49.55 | NA | NA | NA | NA | NA | NA | NA | NA | NA | NA | NA | NA | NA | NA | NA | NA | NA | NA | NA | NA | NA | NA | NA | NA | NA | NA | NA | NA | NA | NA | NA | NA | NA | NA | NA | NA | NA | NA | NA | NA | NA | NA
2397 | Mabianshan | No | MLYRMB | Skarn | zk03(-573m) 4-3 | Magnetite | LA-ICP-MS | Mag Mabianshan OGR | NA | NA | NA | 731.77 | 1331.36 | 189.77 | NA | NA | NA | 19.48 | 0.13 | 658.54 | 170.86 | 14.64 | 1032.12 | 3.35 | 5.14 | BDL | 21.58 | NA | NA | NA | NA | NA | NA | NA | NA | NA | NA | NA | NA | NA | NA | NA | NA | NA | NA | NA | NA | NA | NA | NA | NA | NA | NA | NA | NA | NA | NA | NA | NA | NA | NA | NA | NA | NA | NA | NA | NA | NA | NA
2398 | Mabianshan | No | MLYRMB | Skarn | zk03(-573m) 4-4 | Magnetite | LA-ICP-MS | Mag Mabianshan OGR | NA | NA | NA | 2012.28 | 1658.84 | 2277.59 | NA | NA | NA | 411.58 | 0.3 | 630.4 | 159.42 | BDL | 1088.07 | 4.52 | 5.17 | 0.03 | 74.68 | NA | NA | NA | NA | NA | NA | NA | NA | NA | NA | NA | NA | NA | NA | NA | NA | NA | NA | NA | NA | NA | NA | NA | NA | NA | NA | NA | NA | NA | NA | NA | NA | NA | NA | NA | NA | NA | NA | NA | NA | NA | NA
2399 | Mabianshan | No | MLYRMB | Skarn | zk03(-573m) 4-5 | Magnetite | LA-ICP-MS | Mag Mabianshan OGR | NA | NA | NA | 1086.53 | 1410.68 | 211.69 | NA | NA | NA | 0.41 | 0.08 | 629.73 | 160.5 | 4.79 | 1053.97 | 4.61 | 4.51 | 0.06 | 15.22 | NA | NA | NA | NA | NA | NA | NA | NA | NA | NA | NA | NA | NA | NA | NA | NA | NA | NA | NA | NA | NA | NA | NA | NA | NA | NA | NA | NA | NA | NA | NA | NA | NA | NA | NA | NA | NA | NA | NA | NA | NA | NA
2400 | Mabianshan | No | MLYRMB | Skarn | zk03(-573m) 5-1 | Magnetite | LA-ICP-MS | Mag Mabianshan OGR | NA | NA | NA | 783.87 | 1347.84 | 275.97 | NA | NA | NA | 11.06 | BDL | 589.8 | 176.83 | 63.78 | 998.3 | 4.63 | 3.72 | BDL | 13.72 | NA | NA | NA | NA | NA | NA | NA | NA | NA | NA | NA | NA | NA | NA | NA | NA | NA | NA | NA | NA | NA | NA | NA | NA | NA | NA | NA | NA | NA | NA | NA | NA | NA | NA | NA | NA | NA | NA | NA | NA | NA | NA
2401 | Mabianshan | No | MLYRMB | Skarn | zk03(-573m) 5-2 | Magnetite | LA-ICP-MS | Mag Mabianshan OGR | NA | NA | NA | 1305.44 | 1276.24 | 500.96 | NA | NA | NA | 24.06 | 0.06 | 572.17 | 181.44 | 1.52 | 974.08 | 8.71 | 6.66 | BDL | 18.4 | NA | NA | NA | NA | NA | NA | NA | NA | NA | NA | NA | NA | NA | NA | NA | NA | NA | NA | NA | NA | NA | NA | NA | NA | NA | NA | NA | NA | NA | NA | NA | NA | NA | NA | NA | NA | NA | NA | NA | NA | NA | NA
2402 | Mabianshan | No | MLYRMB | Skarn | zk03(-573m) 5-3 | Magnetite | LA-ICP-MS | Mag Mabianshan OGR | NA | NA | NA | 914.62 | 1348.87 | 590.24 | NA | NA | NA | 114.03 | 0.21 | 595.3 | 180.99 | 5.44 | 914 | 4.32 | 4.7 | 0.22 | 46.54 | NA | NA | NA | NA | NA | NA | NA | NA | NA | NA | NA | NA | NA | NA | NA | NA | NA | NA | NA | NA | NA | NA | NA | NA | NA | NA | NA | NA | NA | NA | NA | NA | NA | NA | NA | NA | NA | NA | NA | NA | NA | NA
2403 | Mabianshan | No | MLYRMB | Skarn | zk03(-573m) 5-4 | Magnetite | LA-ICP-MS | Mag Mabianshan OGR | NA | NA | NA | 2566.18 | 1826.49 | 1626.6 | NA | NA | NA | 17749 | 0.66 | 629.14 | 179.12 | 24.26 | 1242.07 | 4.19 | 4.7 | 0.46 | 42.42 | NA | NA | NA | NA | NA | NA | NA | NA | NA | NA | NA | NA | NA | NA | NA | NA | NA | NA | NA | NA | NA | NA | NA | NA | NA | NA | NA | NA | NA | NA | NA | NA | NA | NA | NA | NA | NA | NA | NA | NA | NA | NA
2404 | Mabianshan | No | MLYRMB | Skarn | zk03(-573m) 5-5 | Magnetite | LA-ICP-MS | Mag Mabianshan OGR | NA | NA | NA | 1070.87 | 1648.76 | 1029.44 | NA | NA | NA | 1981.83 | 0.15 | 667.67 | 193.62 | 18.78 | 1009.12 | 4.2 | 4.13 | BDL | 32.36 | NA | NA | NA | NA | NA | NA | NA | NA | NA | NA | NA | NA | NA | NA | NA | NA | NA | NA | NA | NA | NA | NA | NA | NA | NA | NA | NA | NA | NA | NA | NA | NA | NA | NA | NA | NA | NA | NA | NA | NA | NA | NA
2405 | Mabianshan | No | MLYRMB | Skarn | zk03(-573m) 6-1 | Magnetite | LA-ICP-MS | Mag Mabianshan OGR | NA | NA | NA | 1138.09 | 1322.85 | 121.28 | NA | NA | NA | BDL | 0.43 | 612.95 | 147.45 | 8.96 | 1078.95 | 6.13 | 4.76 | 0.16 | 53.65 | NA | NA | NA | NA | NA | NA | NA | NA | NA | NA | NA | NA | NA | NA | NA | NA | NA | NA | NA | NA | NA | NA | NA | NA | NA | NA | NA | NA | NA | NA | NA | NA | NA | NA | NA | NA | NA | NA | NA | NA | NA | NA
2406 | Mabianshan | No | MLYRMB | Skarn | zk03(-573m) 6-2 | Magnetite | LA-ICP-MS | Mag Mabianshan OGR | NA | NA | NA | 938.48 | 1133.85 | 287.52 | NA | NA | NA | 24.82 | 0.18 | 606.9 | 151.32 | 16.93 | 931.97 | 6.1 | 4.82 | BDL | 20.52 | NA | NA | NA | NA | NA | NA | NA | NA | NA | NA | NA | NA | NA | NA | NA | NA | NA | NA | NA | NA | NA | NA | NA | NA | NA | NA | NA | NA | NA | NA | NA | NA | NA | NA | NA | NA | NA | NA | NA | NA | NA | NA
2407 | Mabianshan | No | MLYRMB | Skarn | zk03(-573m) 6-3 | Magnetite | LA-ICP-MS | Mag Mabianshan OGR | NA | NA | NA | 1756.52 | 1436.98 | 1397.13 | NA | NA | NA | 155.22 | 0.16 | 641.31 | 152.3 | 2.53 | 1106.21 | 4.21 | 4.23 | BDL | 76.54 | NA | NA | NA | NA | NA | NA | NA | NA | NA | NA | NA | NA | NA | NA | NA | NA | NA | NA | NA | NA | NA | NA | NA | NA | NA | NA | NA | NA | NA | NA | NA | NA | NA | NA | NA | NA | NA | NA | NA | NA | NA | NA
2408 | Mabianshan | No | MLYRMB | Skarn | zk03(-573m) 6-4 | Magnetite | LA-ICP-MS | Mag Mabianshan OGR | NA | NA | NA | 851.28 | 1270.87 | 285.75 | NA | NA | NA | 15.5 | 0.14 | 634.79 | 140.56 | 1.64 | 887.84 | 2.83 | 4.71 | 0.08 | 73.86 | NA | NA | NA | NA | NA | NA | NA | NA | NA | NA | NA | NA | NA | NA | NA | NA | NA | NA | NA | NA | NA | NA | NA | NA | NA | NA | NA | NA | NA | NA | NA | NA | NA | NA | NA | NA | NA | NA | NA | NA | NA | NA
2409 | Mabianshan | No | MLYRMB | Skarn | zk03(-573m) 6-5 | Magnetite | LA-ICP-MS | Mag Mabianshan OGR | NA | NA | NA | 2581.81 | 1470.98 | 3036.51 | NA | NA | NA | 795.62 | 0.29 | 679.48 | 120.6 | 3.32 | 1160.15 | 7.34 | 6.88 | 0.4 | 91.34 | NA | NA | NA | NA | NA | NA | NA | NA | NA | NA | NA | NA | NA | NA | NA | NA | NA | NA | NA | NA | NA | NA | NA | NA | NA | NA | NA | NA | NA | NA | NA | NA | NA | NA | NA | NA | NA | NA | NA | NA | NA | NA
2410 | Mabianshan | No | MLYRMB | Skarn | zk04(-478m) 1-1 | Magnetite | LA-ICP-MS | Mag Mabianshan OGR | NA | NA | NA | 2877.96 | 556.01 | 1630.54 | NA | NA | NA | 503.02 | 0.26 | 2093.82 | 186.54 | 11.47 | 1399.74 | 8.04 | 1.88 | 0.42 | 67.25 | NA | NA | NA | NA | NA | NA | NA | NA | NA | NA | NA | NA | NA | NA | NA | NA | NA | NA | NA | NA | NA | NA | NA | NA | NA | NA | NA | NA | NA | NA | NA | NA | NA | NA | NA | NA | NA | NA | NA | NA | NA | NA
2411 | Mabianshan | No | MLYRMB | Skarn | zk04(-478m) 1-2 | Magnetite | LA-ICP-MS | Mag Mabianshan OGR | NA | NA | NA | 2227.17 | 548.03 | 413.04 | NA | NA | NA | 60.21 | 0.3 | 1829.31 | 132.21 | 4.35 | 1396.11 | 8.45 | 0.56 | BDL | 82.14 | NA | NA | NA | NA | NA | NA | NA | NA | NA | NA | NA | NA | NA | NA | NA | NA | NA | NA | NA | NA | NA | NA | NA | NA | NA | NA | NA | NA | NA | NA | NA | NA | NA | NA | NA | NA | NA | NA | NA | NA | NA | NA
2412 | Mabianshan | No | MLYRMB | Skarn | zk04(-478m) 1-3 | Magnetite | LA-ICP-MS | Mag Mabianshan OGR | NA | NA | NA | 3030.77 | 915.62 | 1850.44 | NA | NA | NA | 643.12 | 0.26 | 2278.88 | 147.11 | 5.62 | 1431.38 | 7.94 | 1.01 | 0.03 | 84.05 | NA | NA | NA | NA | NA | NA | NA | NA | NA | NA | NA | NA | NA | NA | NA | NA | NA | NA | NA | NA | NA | NA | NA | NA | NA | NA | NA | NA | NA | NA | NA | NA | NA | NA | NA | NA | NA | NA | NA | NA | NA | NA
2413 | Mabianshan | No | MLYRMB | Skarn | zk04(-478m) 1-4 | Magnetite | LA-ICP-MS | Mag Mabianshan OGR | NA | NA | NA | 2453.57 | 902.33 | 891.45 | NA | NA | NA | 74.3 | 0.17 | 2267.07 | 162.8 | 10.58 | 1378.91 | 8.38 | BDL | 0.25 | 100.62 | NA | NA | NA | NA | NA | NA | NA | NA | NA | NA | NA | NA | NA | NA | NA | NA | NA | NA | NA | NA | NA | NA | NA | NA | NA | NA | NA | NA | NA | NA | NA | NA | NA | NA | NA | NA | NA | NA | NA | NA | NA | NA
2414 | Mabianshan | No | MLYRMB | Skarn | zk04(-478m) 1-5 | Magnetite | LA-ICP-MS | Mag Mabianshan OGR | NA | NA | NA | 2074.44 | 668.73 | 482.35 | NA | NA | NA | 31.64 | 0.24 | 2203.33 | 169.72 | 13.19 | 1561.52 | 9.15 | 1.1 | 0.1 | 82.79 | NA | NA | NA | NA | NA | NA | NA | NA | NA | NA | NA | NA | NA | NA | NA | NA | NA | NA | NA | NA | NA | NA | NA | NA | NA | NA | NA | NA | NA | NA | NA | NA | NA | NA | NA | NA | NA | NA | NA | NA | NA | NA
2415 | Mabianshan | No | MLYRMB | Skarn | zk04(-478m) 1-6 | Magnetite | LA-ICP-MS | Mag Mabianshan OGR | NA | NA | NA | 2960.43 | 770.1 | 1623.18 | NA | NA | NA | 4923.56 | 0.74 | 2082.31 | 170.06 | 31.39 | 1554.53 | 7.09 | 2.15 | BDL | 72.05 | NA | NA | NA | NA | NA | NA | NA | NA | NA | NA | NA | NA | NA | NA | NA | NA | NA | NA | NA | NA | NA | NA | NA | NA | NA | NA | NA | NA | NA | NA | NA | NA | NA | NA | NA | NA | NA | NA | NA | NA | NA | NA
2416 | Mabianshan | No | MLYRMB | Skarn | zk04(-478m) 3-1 | Magnetite | LA-ICP-MS | Mag Mabianshan OGR | NA | NA | NA | 2722.51 | 1166.43 | 9301.67 | NA | NA | NA | 1628 | 1.16 | 1058.09 | 178.01 | 4.09 | 1219.79 | 5.2 | 1.03 | 0.86 | 394.21 | NA | NA | NA | NA | NA | NA | NA | NA | NA | NA | NA | NA | NA | NA | NA | NA | NA | NA | NA | NA | NA | NA | NA | NA | NA | NA | NA | NA | NA | NA | NA | NA | NA | NA | NA | NA | NA | NA | NA | NA | NA | NA
2417 | Mabianshan | No | MLYRMB | Skarn | zk04(-478m) 3-2 | Magnetite | LA-ICP-MS | Mag Mabianshan OGR | NA | NA | NA | 2846.23 | 760.38 | 1292.7 | NA | NA | NA | 289.76 | 1.49 | 1284.13 | 141.26 | 0.4 | 1416.73 | 8.32 | 1.58 | BDL | 67.73 | NA | NA | NA | NA | NA | NA | NA | NA | NA | NA | NA | NA | NA | NA | NA | NA | NA | NA | NA | NA | NA | NA | NA | NA | NA | NA | NA | NA | NA | NA | NA | NA | NA | NA | NA | NA | NA | NA | NA | NA | NA | NA
2418 | Mabianshan | No | MLYRMB | Skarn | zk04(-478m) 3-3 | Magnetite | LA-ICP-MS | Mag Mabianshan OGR | NA | NA | NA | 4468.5 | 1886.49 | 6467.52 | NA | NA | NA | 1888.12 | 1.7 | 1202.08 | 133.68 | 10.55 | 1254.77 | 4.59 | BDL | 0.13 | 86.57 | NA | NA | NA | NA | NA | NA | NA | NA | NA | NA | NA | NA | NA | NA | NA | NA | NA | NA | NA | NA | NA | NA | NA | NA | NA | NA | NA | NA | NA | NA | NA | NA | NA | NA | NA | NA | NA | NA | NA | NA | NA | NA
2419 | Mabianshan | No | MLYRMB | Skarn | zk04(-478m) 3-4 | Magnetite | LA-ICP-MS | Mag Mabianshan OGR | NA | NA | NA | 5785.7 | 926.8 | 3846.22 | NA | NA | NA | 348.56 | 1.13 | 1122.76 | 146.4 | 9.4 | 1242.23 | 9.03 | 0.77 | 0.08 | 82.91 | NA | NA | NA | NA | NA | NA | NA | NA | NA | NA | NA | NA | NA | NA | NA | NA | NA | NA | NA | NA | NA | NA | NA | NA | NA | NA | NA | NA | NA | NA | NA | NA | NA | NA | NA | NA | NA | NA | NA | NA | NA | NA
2420 | Mabianshan | No | MLYRMB | Skarn | zk04(-478m) 3-5 | Magnetite | LA-ICP-MS | Mag Mabianshan OGR | NA | NA | NA | 4031.75 | 738.76 | 941.65 | NA | NA | NA | 163.96 | 1.06 | 1153.53 | 107.91 | BDL | 1309.29 | 9.57 | 0.82 | 0.21 | 78.17 | NA | NA | NA | NA | NA | NA | NA | NA | NA | NA | NA | NA | NA | NA | NA | NA | NA | NA | NA | NA | NA | NA | NA | NA | NA | NA | NA | NA | NA | NA | NA | NA | NA | NA | NA | NA | NA | NA | NA | NA | NA | NA
2421 | Mabianshan | No | MLYRMB | Skarn | zk04(-478m) 3-6 | Magnetite | LA-ICP-MS | Mag Mabianshan OGR | NA | NA | NA | 2175.15 | 457.06 | 962.21 | NA | NA | NA | 206.77 | 1 | 1239.53 | 153.18 | 5.48 | 1258.53 | 7.73 | 0.27 | 0.02 | 58.69 | NA | NA | NA | NA | NA | NA | NA | NA | NA | NA | NA | NA | NA | NA | NA | NA | NA | NA | NA | NA | NA | NA | NA | NA | NA | NA | NA | NA | NA | NA | NA | NA | NA | NA | NA | NA | NA | NA | NA | NA | NA | NA
2422 | Mabianshan | No | MLYRMB | Skarn | zk04(-478m) 5-1 | Magnetite | LA-ICP-MS | Mag Mabianshan OGR | NA | NA | NA | 1585.61 | 635.08 | 2224.45 | NA | NA | NA | 161.64 | 0.16 | 1422.35 | 160.18 | 42.82 | 1225.41 | 6.17 | 0.77 | 0.78 | 56.14 | NA | NA | NA | NA | NA | NA | NA | NA | NA | NA | NA | NA | NA | NA | NA | NA | NA | NA | NA | NA | NA | NA | NA | NA | NA | NA | NA | NA | NA | NA | NA | NA | NA | NA | NA | NA | NA | NA | NA | NA | NA | NA
2423 | Mabianshan | No | MLYRMB | Skarn | zk04(-478m) 5-2 | Magnetite | LA-ICP-MS | Mag Mabianshan OGR | NA | NA | NA | 1458.92 | 305.24 | 111.2 | NA | NA | NA | 45.65 | 0.12 | 1760.98 | 158.06 | 33.64 | 1367.65 | 7.7 | BDL | BDL | 52.9 | NA | NA | NA | NA | NA | NA | NA | NA | NA | NA | NA | NA | NA | NA | NA | NA | NA | NA | NA | NA | NA | NA | NA | NA | NA | NA | NA | NA | NA | NA | NA | NA | NA | NA | NA | NA | NA | NA | NA | NA | NA | NA
2424 | Mabianshan | No | MLYRMB | Skarn | zk04(-478m) 5-3 | Magnetite | LA-ICP-MS | Mag Mabianshan OGR | NA | NA | NA | 1352.67 | 297.16 | 150.12 | NA | NA | NA | BDL | 0.13 | 1663.99 | 159.74 | 33.2 | 1321.21 | 6.27 | 0.5 | BDL | 52.76 | NA | NA | NA | NA | NA | NA | NA | NA | NA | NA | NA | NA | NA | NA | NA | NA | NA | NA | NA | NA | NA | NA | NA | NA | NA | NA | NA | NA | NA | NA | NA | NA | NA | NA | NA | NA | NA | NA | NA | NA | NA | NA
2425 | Mabianshan | No | MLYRMB | Skarn | zk04(-478m) 6-1 | Magnetite | LA-ICP-MS | Mag Mabianshan OGR | NA | NA | NA | 4542.74 | 472.38 | 284.37 | NA | NA | NA | 8.63 | 0.34 | 2396.84 | 149.26 | 4.74 | 1512.57 | 10.8 | 0.54 | 0.11 | 130.01 | NA | NA | NA | NA | NA | NA | NA | NA | NA | NA | NA | NA | NA | NA | NA | NA | NA | NA | NA | NA | NA | NA | NA | NA | NA | NA | NA | NA | NA | NA | NA | NA | NA | NA | NA | NA | NA | NA | NA | NA | NA | NA
2426 | Mabianshan | No | MLYRMB | Skarn | zk04(-478m) 6-2 | Magnetite | LA-ICP-MS | Mag Mabianshan OGR | NA | NA | NA | 5192.03 | 464.49 | 462.36 | NA | NA | NA | BDL | 0.22 | 2454.54 | 145.17 | BDL | 1555.09 | 11.41 | 1.36 | 0.09 | 138.54 | NA | NA | NA | NA | NA | NA | NA | NA | NA | NA | NA | NA | NA | NA | NA | NA | NA | NA | NA | NA | NA | NA | NA | NA | NA | NA | NA | NA | NA | NA | NA | NA | NA | NA | NA | NA | NA | NA | NA | NA | NA | NA
2427 | Mabianshan | No | MLYRMB | Skarn | zk04(-478m) 6-3 | Magnetite | LA-ICP-MS | Mag Mabianshan OGR | NA | NA | NA | 5053.82 | 449.45 | 495.31 | NA | NA | NA | 41.74 | 0.25 | 2409.29 | 150.09 | 2.41 | 1530.58 | 11.71 | 1.28 | BDL | 131.71 | NA | NA | NA | NA | NA | NA | NA | NA | NA | NA | NA | NA | NA | NA | NA | NA | NA | NA | NA | NA | NA | NA | NA | NA | NA | NA | NA | NA | NA | NA | NA | NA | NA | NA | NA | NA | NA | NA | NA | NA | NA | NA
2428 | Mabianshan | No | MLYRMB | Skarn | zk04(-478m) 6-4 | Magnetite | LA-ICP-MS | Mag Mabianshan OGR | NA | NA | NA | 4318.63 | 439.56 | 350.96 | NA | NA | NA | 6.85 | 0.44 | 2721.24 | 161.68 | 3.23 | 1525.9 | 10.89 | 0.65 | BDL | 114.29 | NA | NA | NA | NA | NA | NA | NA | NA | NA | NA | NA | NA | NA | NA | NA | NA | NA | NA | NA | NA | NA | NA | NA | NA | NA | NA | NA | NA | NA | NA | NA | NA | NA | NA | NA | NA | NA | NA | NA | NA | NA | NA
2429 | Mabianshan | No | MLYRMB | Skarn | zk04(-478m) 6-5 | Magnetite | LA-ICP-MS | Mag Mabianshan OGR | NA | NA | NA | 2855.54 | 425.15 | 473.08 | NA | NA | NA | 46.59 | 0.19 | 2613.76 | 157 | 2.63 | 1480.57 | 9.19 | 0.44 | BDL | 86.19 | NA | NA | NA | NA | NA | NA | NA | NA | NA | NA | NA | NA | NA | NA | NA | NA | NA | NA | NA | NA | NA | NA | NA | NA | NA | NA | NA | NA | NA | NA | NA | NA | NA | NA | NA | NA | NA | NA | NA | NA | NA | NA
2430 | Mabianshan | No | MLYRMB | Skarn | zk04(-478m) 7-1 | Magnetite | LA-ICP-MS | Mag Mabianshan OGR | NA | NA | NA | 4035.19 | 952.29 | 4461.86 | NA | NA | NA | 105.97 | 0.12 | 2058.65 | 151.47 | 57.01 | 1339.23 | 6.18 | 2.19 | 0.09 | 47.47 | NA | NA | NA | NA | NA | NA | NA | NA | NA | NA | NA | NA | NA | NA | NA | NA | NA | NA | NA | NA | NA | NA | NA | NA | NA | NA | NA | NA | NA | NA | NA | NA | NA | NA | NA | NA | NA | NA | NA | NA | NA | NA
2431 | Mabianshan | No | MLYRMB | Skarn | zk04(-478m) 7-2 | Magnetite | LA-ICP-MS | Mag Mabianshan OGR | NA | NA | NA | 9623.25 | 4055.06 | 16443.49 | NA | NA | NA | 624.39 | 0.43 | 897.37 | 147.61 | 60.07 | 886.92 | 3.44 | 0.17 | 1.3 | 52.68 | NA | NA | NA | NA | NA | NA | NA | NA | NA | NA | NA | NA | NA | NA | NA | NA | NA | NA | NA | NA | NA | NA | NA | NA | NA | NA | NA | NA | NA | NA | NA | NA | NA | NA | NA | NA | NA | NA | NA | NA | NA | NA
2432 | Mabianshan | No | MLYRMB | Skarn | zk04(-478m) 7-3 | Magnetite | LA-ICP-MS | Mag Mabianshan OGR | NA | NA | NA | 2177.07 | 402.54 | 2411.26 | NA | NA | NA | 611.91 | 0.15 | 2038.72 | 159.47 | BDL | 1414.51 | 7.6 | 0.65 | 0.3 | 57.6 | NA | NA | NA | NA | NA | NA | NA | NA | NA | NA | NA | NA | NA | NA | NA | NA | NA | NA | NA | NA | NA | NA | NA | NA | NA | NA | NA | NA | NA | NA | NA | NA | NA | NA | NA | NA | NA | NA | NA | NA | NA | NA
2433 | Mabianshan | No | MLYRMB | Skarn | zk04(-478m) 7-4 | Magnetite | LA-ICP-MS | Mag Mabianshan OGR | NA | NA | NA | 1225.59 | 164.31 | 531.29 | NA | NA | NA | 115.42 | BDL | 1426.74 | 157.57 | 2.38 | 1238.21 | 6.79 | 1.21 | BDL | 53.22 | NA | NA | NA | NA | NA | NA | NA | NA | NA | NA | NA | NA | NA | NA | NA | NA | NA | NA | NA | NA | NA | NA | NA | NA | NA | NA | NA | NA | NA | NA | NA | NA | NA | NA | NA | NA | NA | NA | NA | NA | NA | NA
2434 | Mabianshan | No | MLYRMB | Skarn | zk123(-600m) 1-1 | Magnetite | LA-ICP-MS | Mag Mabianshan OGR | NA | NA | NA | 18601.5 | 2576.67 | 3243.17 | NA | NA | NA | 1914.08 | 0.92 | 183.6 | 50.17 | 3.7 | 3000.85 | 6.64 | 1.98 | BDL | 123.37 | NA | NA | NA | NA | NA | NA | NA | NA | NA | NA | NA | NA | NA | NA | NA | NA | NA | NA | NA | NA | NA | NA | NA | NA | NA | NA | NA | NA | NA | NA | NA | NA | NA | NA | NA | NA | NA | NA | NA | NA | NA | NA
2435 | Mabianshan | No | MLYRMB | Skarn | zk123(-600m) 1-2 | Magnetite | LA-ICP-MS | Mag Mabianshan OGR | NA | NA | NA | 9185.68 | 964.87 | 740.93 | NA | NA | NA | 88.98 | 1.12 | 209.45 | 51.91 | 1.27 | 1236.48 | 11.78 | 1.71 | BDL | 97.41 | NA | NA | NA | NA | NA | NA | NA | NA | NA | NA | NA | NA | NA | NA | NA | NA | NA | NA | NA | NA | NA | NA | NA | NA | NA | NA | NA | NA | NA | NA | NA | NA | NA | NA | NA | NA | NA | NA | NA | NA | NA | NA
2436 | Mabianshan | No | MLYRMB | Skarn | zk123(-600m) 1-3 | Magnetite | LA-ICP-MS | Mag Mabianshan OGR | NA | NA | NA | 9339.35 | 947.16 | 672.49 | NA | NA | NA | 60.12 | 0.97 | 204.89 | 51.31 | 3.91 | 1353.54 | 14.27 | 0.12 | 0.12 | 92.42 | NA | NA | NA | NA | NA | NA | NA | NA | NA | NA | NA | NA | NA | NA | NA | NA | NA | NA | NA | NA | NA | NA | NA | NA | NA | NA | NA | NA | NA | NA | NA | NA | NA | NA | NA | NA | NA | NA | NA | NA | NA | NA
2437 | Mabianshan | No | MLYRMB | Skarn | zk123(-600m) 1-4 | Magnetite | LA-ICP-MS | Mag Mabianshan OGR | NA | NA | NA | 7223.84 | 950.42 | 569.58 | NA | NA | NA | 50.68 | 1.18 | 214.69 | 55.47 | 2.7 | 971.49 | 9.75 | 0.77 | 0.66 | 88.52 | NA | NA | NA | NA | NA | NA | NA | NA | NA | NA | NA | NA | NA | NA | NA | NA | NA | NA | NA | NA | NA | NA | NA | NA | NA | NA | NA | NA | NA | NA | NA | NA | NA | NA | NA | NA | NA | NA | NA | NA | NA | NA
2438 | Mabianshan | No | MLYRMB | Skarn | zk123(-600m) 1-5 | Magnetite | LA-ICP-MS | Mag Mabianshan OGR | NA | NA | NA | 9619.25 | 943.61 | 802.29 | NA | NA | NA | 204.01 | 1.14 | 204.46 | 49.92 | 4.54 | 1442.21 | 10.43 | 1.57 | 0.13 | 107.34 | NA | NA | NA | NA | NA | NA | NA | NA | NA | NA | NA | NA | NA | NA | NA | NA | NA | NA | NA | NA | NA | NA | NA | NA | NA | NA | NA | NA | NA | NA | NA | NA | NA | NA | NA | NA | NA | NA | NA | NA | NA | NA
2439 | Mabianshan | No | MLYRMB | Skarn | zk123(-600m) 2-1 | Magnetite | LA-ICP-MS | Mag Mabianshan OGR | NA | NA | NA | 8735.85 | 1153.59 | 944.98 | NA | NA | NA | 322.17 | 0.64 | 199.47 | 51.7 | 3.08 | 1179.5 | 9.87 | 0.85 | 0.36 | 84.45 | NA | NA | NA | NA | NA | NA | NA | NA | NA | NA | NA | NA | NA | NA | NA | NA | NA | NA | NA | NA | NA | NA | NA | NA | NA | NA | NA | NA | NA | NA | NA | NA | NA | NA | NA | NA | NA | NA | NA | NA | NA | NA
2440 | Mabianshan | No | MLYRMB | Skarn | zk123(-600m) 2-2 | Magnetite | LA-ICP-MS | Mag Mabianshan OGR | NA | NA | NA | 9455.24 | 924.92 | 255.16 | NA | NA | NA | 34.91 | 1.09 | 208.71 | 49.75 | 2.13 | 1358.1 | 11.81 | 1.3 | 0.46 | 99.68 | NA | NA | NA | NA | NA | NA | NA | NA | NA | NA | NA | NA | NA | NA | NA | NA | NA | NA | NA | NA | NA | NA | NA | NA | NA | NA | NA | NA | NA | NA | NA | NA | NA | NA | NA | NA | NA | NA | NA | NA | NA | NA
2441 | Mabianshan | No | MLYRMB | Skarn | zk123(-600m) 2-3 | Magnetite | LA-ICP-MS | Mag Mabianshan OGR | NA | NA | NA | 13545.8 | 894.12 | 370.45 | NA | NA | NA | 246.47 | 1.04 | 181.27 | 48.78 | 1.67 | 1417.13 | 6.53 | 1.25 | BDL | 115.98 | NA | NA | NA | NA | NA | NA | NA | NA | NA | NA | NA | NA | NA | NA | NA | NA | NA | NA | NA | NA | NA | NA | NA | NA | NA | NA | NA | NA | NA | NA | NA | NA | NA | NA | NA | NA | NA | NA | NA | NA | NA | NA
2442 | Mabianshan | No | MLYRMB | Skarn | zk123(-600m) 2-4 | Magnetite | LA-ICP-MS | Mag Mabianshan OGR | NA | NA | NA | 9177.08 | 874.58 | 736.22 | NA | NA | NA | 32.21 | 0.85 | 210.91 | 51.21 | 3.34 | 1437.11 | 10.12 | 1.58 | BDL | 115.21 | NA | NA | NA | NA | NA | NA | NA | NA | NA | NA | NA | NA | NA | NA | NA | NA | NA | NA | NA | NA | NA | NA | NA | NA | NA | NA | NA | NA | NA | NA | NA | NA | NA | NA | NA | NA | NA | NA | NA | NA | NA | NA
2443 | Mabianshan | No | MLYRMB | Skarn | zk123(-600m) 2-5 | Magnetite | LA-ICP-MS | Mag Mabianshan OGR | NA | NA | NA | 9429.23 | 890.49 | 303.98 | NA | NA | NA | BDL | 0.82 | 203.29 | 49.13 | 1.86 | 1370.97 | 5.3 | 0.9 | BDL | 65.55 | NA | NA | NA | NA | NA | NA | NA | NA | NA | NA | NA | NA | NA | NA | NA | NA | NA | NA | NA | NA | NA | NA | NA | NA | NA | NA | NA | NA | NA | NA | NA | NA | NA | NA | NA | NA | NA | NA | NA | NA | NA | NA
2444 | Mabianshan | No | MLYRMB | Skarn | zk123(-600m) 3-1 | Magnetite | LA-ICP-MS | Mag Mabianshan OGR | NA | NA | NA | 9405.06 | 996.75 | 593.15 | NA | NA | NA | 136.87 | 1.03 | 223.93 | 50.66 | 1.37 | 1294.02 | 9.74 | 0.84 | 0.49 | 94.78 | NA | NA | NA | NA | NA | NA | NA | NA | NA | NA | NA | NA | NA | NA | NA | NA | NA | NA | NA | NA | NA | NA | NA | NA | NA | NA | NA | NA | NA | NA | NA | NA | NA | NA | NA | NA | NA | NA | NA | NA | NA | NA
2445 | Mabianshan | No | MLYRMB | Skarn | zk123(-600m) 3-2 | Magnetite | LA-ICP-MS | Mag Mabianshan OGR | NA | NA | NA | 8964.49 | 1009.37 | 282.7 | NA | NA | NA | 39.46 | 0.87 | 219.53 | 52.4 | 2.59 | 1267.81 | 8.55 | 0.66 | 0.26 | 82.94 | NA | NA | NA | NA | NA | NA | NA | NA | NA | NA | NA | NA | NA | NA | NA | NA | NA | NA | NA | NA | NA | NA | NA | NA | NA | NA | NA | NA | NA | NA | NA | NA | NA | NA | NA | NA | NA | NA | NA | NA | NA | NA
2446 | Mabianshan | No | MLYRMB | Skarn | zk123(-600m) 3-3 | Magnetite | LA-ICP-MS | Mag Mabianshan OGR | NA | NA | NA | 9092.79 | 807.9 | 356.73 | NA | NA | NA | 192.5 | 1.03 | 229.94 | 50.49 | 9.42 | 1181.01 | 5.5 | 1.79 | 0.01 | 79.57 | NA | NA | NA | NA | NA | NA | NA | NA | NA | NA | NA | NA | NA | NA | NA | NA | NA | NA | NA | NA | NA | NA | NA | NA | NA | NA | NA | NA | NA | NA | NA | NA | NA | NA | NA | NA | NA | NA | NA | NA | NA | NA
2447 | Mabianshan | No | MLYRMB | Skarn | zk123(-600m) 3-4 | Magnetite | LA-ICP-MS | Mag Mabianshan OGR | NA | NA | NA | 7886.03 | 1014.16 | 169.56 | NA | NA | NA | 216.02 | 1.15 | 204 | 49.99 | 9.58 | 1212.82 | 7.69 | 0.65 | 0.19 | 91.46 | NA | NA | NA | NA | NA | NA | NA | NA | NA | NA | NA | NA | NA | NA | NA | NA | NA | NA | NA | NA | NA | NA | NA | NA | NA | NA | NA | NA | NA | NA | NA | NA | NA | NA | NA | NA | NA | NA | NA | NA | NA | NA
2448 | Mabianshan | No | MLYRMB | Skarn | zk123(-600m) 3-6 | Magnetite | LA-ICP-MS | Mag Mabianshan OGR | NA | NA | NA | 8458.35 | 902.24 | 456.4 | NA | NA | NA | 6803.39 | 1.14 | 273.5 | 54.42 | 3.12 | 1356.39 | 7.98 | 1.71 | 0.08 | 80.03 | NA | NA | NA | NA | NA | NA | NA | NA | NA | NA | NA | NA | NA | NA | NA | NA | NA | NA | NA | NA | NA | NA | NA | NA | NA | NA | NA | NA | NA | NA | NA | NA | NA | NA | NA | NA | NA | NA | NA | NA | NA | NA
2449 | Mabianshan | No | MLYRMB | Skarn | zk123(-600m) 3-7 | Magnetite | LA-ICP-MS | Mag Mabianshan OGR | NA | NA | NA | 9083.28 | 963.48 | 419.68 | NA | NA | NA | 78.35 | 1.38 | 250.75 | 56.67 | 5.28 | 1571.34 | 8.67 | 1.53 | 0.08 | 97.96 | NA | NA | NA | NA | NA | NA | NA | NA | NA | NA | NA | NA | NA | NA | NA | NA | NA | NA | NA | NA | NA | NA | NA | NA | NA | NA | NA | NA | NA | NA | NA | NA | NA | NA | NA | NA | NA | NA | NA | NA | NA | NA
2450 | Mabianshan | No | MLYRMB | Skarn | zk123(-600m) 4-1 | Magnetite | LA-ICP-MS | Mag Mabianshan OGR | NA | NA | NA | 13431.49 | 910 | 1122 | NA | NA | NA | 18321.48 | 1.19 | 202.5 | 46.1 | 7.73 | 2000.18 | 8.35 | 0.36 | BDL | 76.05 | NA | NA | NA | NA | NA | NA | NA | NA | NA | NA | NA | NA | NA | NA | NA | NA | NA | NA | NA | NA | NA | NA | NA | NA | NA | NA | NA | NA | NA | NA | NA | NA | NA | NA | NA | NA | NA | NA | NA | NA | NA | NA
2451 | Mabianshan | No | MLYRMB | Skarn | zk123(-600m) 4-2 | Magnetite | LA-ICP-MS | Mag Mabianshan OGR | NA | NA | NA | 9421.01 | 1000.51 | 655.7 | NA | NA | NA | BDL | 1.16 | 209.54 | 51.49 | 4.52 | 1323.88 | 15.89 | 1.09 | BDL | 94.8 | NA | NA | NA | NA | NA | NA | NA | NA | NA | NA | NA | NA | NA | NA | NA | NA | NA | NA | NA | NA | NA | NA | NA | NA | NA | NA | NA | NA | NA | NA | NA | NA | NA | NA | NA | NA | NA | NA | NA | NA | NA | NA
2452 | Mabianshan | No | MLYRMB | Skarn | zk123(-600m) 4-3 | Magnetite | LA-ICP-MS | Mag Mabianshan OGR | NA | NA | NA | 8798.07 | 953.43 | 288.85 | NA | NA | NA | 33.47 | 0.87 | 221.28 | 52 | 2.78 | 1157 | 11.69 | BDL | BDL | 102.38 | NA | NA | NA | NA | NA | NA | NA | NA | NA | NA | NA | NA | NA | NA | NA | NA | NA | NA | NA | NA | NA | NA | NA | NA | NA | NA | NA | NA | NA | NA | NA | NA | NA | NA | NA | NA | NA | NA | NA | NA | NA | NA
2453 | Mabianshan | No | MLYRMB | Skarn | zk123(-600m) 4-4 | Magnetite | LA-ICP-MS | Mag Mabianshan OGR | NA | NA | NA | 10218.01 | 1124.21 | 1910.99 | NA | NA | NA | 555.25 | 1.22 | 225.41 | 52.26 | 6.42 | 1176.67 | 10.83 | 1.68 | 0.73 | 107.44 | NA | NA | NA | NA | NA | NA | NA | NA | NA | NA | NA | NA | NA | NA | NA | NA | NA | NA | NA | NA | NA | NA | NA | NA | NA | NA | NA | NA | NA | NA | NA | NA | NA | NA | NA | NA | NA | NA | NA | NA | NA | NA
2454 | Mabianshan | No | MLYRMB | Skarn | zk123(-600m) 4-5 | Magnetite | LA-ICP-MS | Mag Mabianshan OGR | NA | NA | NA | 9116.73 | 969.79 | 206.1 | NA | NA | NA | BDL | 0.69 | 208.69 | 50.01 | 8.17 | 1342.18 | 16.34 | 0.48 | BDL | 97.41 | NA | NA | NA | NA | NA | NA | NA | NA | NA | NA | NA | NA | NA | NA | NA | NA | NA | NA | NA | NA | NA | NA | NA | NA | NA | NA | NA | NA | NA | NA | NA | NA | NA | NA | NA | NA | NA | NA | NA | NA | NA | NA
2455 | Mabianshan | No | MLYRMB | Skarn | zk123(-600m) 5-1 | Magnetite | LA-ICP-MS | Mag Mabianshan OGR | NA | NA | NA | 8945.69 | 994.8 | 359.93 | NA | NA | NA | BDL | 1.17 | 218.54 | 51.61 | 7.61 | 1372.91 | 9.45 | 1.27 | 0.06 | 106.19 | NA | NA | NA | NA | NA | NA | NA | NA | NA | NA | NA | NA | NA | NA | NA | NA | NA | NA | NA | NA | NA | NA | NA | NA | NA | NA | NA | NA | NA | NA | NA | NA | NA | NA | NA | NA | NA | NA | NA | NA | NA | NA
2456 | Mabianshan | No | MLYRMB | Skarn | zk123(-600m) 5-2 | Magnetite | LA-ICP-MS | Mag Mabianshan OGR | NA | NA | NA | 9506.68 | 999.7 | 577.83 | NA | NA | NA | 49.19 | 1.12 | 214.42 | 50.92 | 3.23 | 1362.37 | 11.55 | 0.55 | 0.26 | 91.29 | NA | NA | NA | NA | NA | NA | NA | NA | NA | NA | NA | NA | NA | NA | NA | NA | NA | NA | NA | NA | NA | NA | NA | NA | NA | NA | NA | NA | NA | NA | NA | NA | NA | NA | NA | NA | NA | NA | NA | NA | NA | NA
2457 | Mabianshan | No | MLYRMB | Skarn | zk123(-600m) 5-3 | Magnetite | LA-ICP-MS | Mag Mabianshan OGR | NA | NA | NA | 8994.38 | 1013.63 | 231.83 | NA | NA | NA | BDL | 1.32 | 202 | 50.8 | 7.77 | 1345.36 | 10.16 | 0.98 | 0.18 | 103.23 | NA | NA | NA | NA | NA | NA | NA | NA | NA | NA | NA | NA | NA | NA | NA | NA | NA | NA | NA | NA | NA | NA | NA | NA | NA | NA | NA | NA | NA | NA | NA | NA | NA | NA | NA | NA | NA | NA | NA | NA | NA | NA
2458 | Mabianshan | No | MLYRMB | Skarn | zk123(-600m) 5-5 | Magnetite | LA-ICP-MS | Mag Mabianshan OGR | NA | NA | NA | 9105.4 | 953.75 | 498.74 | NA | NA | NA | 111.23 | 0.74 | 201.8 | 50.8 | 1.75 | 1333.35 | 12.66 | 1.45 | BDL | 99.57 | NA | NA | NA | NA | NA | NA | NA | NA | NA | NA | NA | NA | NA | NA | NA | NA | NA | NA | NA | NA | NA | NA | NA | NA | NA | NA | NA | NA | NA | NA | NA | NA | NA | NA | NA | NA | NA | NA | NA | NA | NA | NA
2459 | Mabianshan | No | MLYRMB | Skarn | zk13(-571m) 1-2 | Magnetite | LA-ICP-MS | Mag Mabianshan OGR | NA | NA | NA | 3863.48 | 2684.45 | 7056.7 | NA | NA | NA | 1344.76 | 0.63 | 436.69 | 48.58 | 4.51 | 1061.34 | 18.27 | 5.98 | 11.43 | 50.47 | NA | NA | NA | NA | NA | NA | NA | NA | NA | NA | NA | NA | NA | NA | NA | NA | NA | NA | NA | NA | NA | NA | NA | NA | NA | NA | NA | NA | NA | NA | NA | NA | NA | NA | NA | NA | NA | NA | NA | NA | NA | NA
2460 | Mabianshan | No | MLYRMB | Skarn | zk13(-571m) 1-3 | Magnetite | LA-ICP-MS | Mag Mabianshan OGR | NA | NA | NA | 2294.19 | 797.85 | 3784.22 | NA | NA | NA | 379.1 | 0.31 | 413.63 | 52.75 | 1.72 | 663.44 | 26.22 | 6.94 | 0.42 | 29.03 | NA | NA | NA | NA | NA | NA | NA | NA | NA | NA | NA | NA | NA | NA | NA | NA | NA | NA | NA | NA | NA | NA | NA | NA | NA | NA | NA | NA | NA | NA | NA | NA | NA | NA | NA | NA | NA | NA | NA | NA | NA | NA
2461 | Mabianshan | No | MLYRMB | Skarn | zk13(-571m) 2-1 | Magnetite | LA-ICP-MS | Mag Mabianshan OGR | NA | NA | NA | 799.42 | 703.78 | 702.36 | NA | NA | NA | 86.17 | 0.34 | 374.84 | 40.64 | 15.28 | 620.77 | 30.26 | 5.44 | 0.15 | 35.4 | NA | NA | NA | NA | NA | NA | NA | NA | NA | NA | NA | NA | NA | NA | NA | NA | NA | NA | NA | NA | NA | NA | NA | NA | NA | NA | NA | NA | NA | NA | NA | NA | NA | NA | NA | NA | NA | NA | NA | NA | NA | NA
2462 | Mabianshan | No | MLYRMB | Skarn | zk13(-571m) 2-2 | Magnetite | LA-ICP-MS | Mag Mabianshan OGR | NA | NA | NA | 3249.72 | 788.74 | 4107.83 | NA | NA | NA | 605.39 | 0.6 | 432.36 | 35.87 | 4.5 | 854.22 | 37.07 | 7.17 | 0.19 | 54.86 | NA | NA | NA | NA | NA | NA | NA | NA | NA | NA | NA | NA | NA | NA | NA | NA | NA | NA | NA | NA | NA | NA | NA | NA | NA | NA | NA | NA | NA | NA | NA | NA | NA | NA | NA | NA | NA | NA | NA | NA | NA | NA
2463 | Mabianshan | No | MLYRMB | Skarn | zk13(-571m) 2-3 | Magnetite | LA-ICP-MS | Mag Mabianshan OGR | NA | NA | NA | 4338.21 | 1222.7 | 3888.76 | NA | NA | NA | 1867.65 | 0.3 | 392.91 | 40.27 | 3.76 | 1269.51 | 27.77 | 8.9 | 0.4 | 77.44 | NA | NA | NA | NA | NA | NA | NA | NA | NA | NA | NA | NA | NA | NA | NA | NA | NA | NA | NA | NA | NA | NA | NA | NA | NA | NA | NA | NA | NA | NA | NA | NA | NA | NA | NA | NA | NA | NA | NA | NA | NA | NA
2464 | Mabianshan | No | MLYRMB | Skarn | zk13(-571m) 2-4 | Magnetite | LA-ICP-MS | Mag Mabianshan OGR | NA | NA | NA | 3464.79 | 989.36 | 5129.46 | NA | NA | NA | 871.65 | 0.3 | 408.68 | 41.9 | 6.31 | 865.25 | 26.68 | 5.16 | 5.32 | BDL | NA | NA | NA | NA | NA | NA | NA | NA | NA | NA | NA | NA | NA | NA | NA | NA | NA | NA | NA | NA | NA | NA | NA | NA | NA | NA | NA | NA | NA | NA | NA | NA | NA | NA | NA | NA | NA | NA | NA | NA | NA | NA
2465 | Mabianshan | No | MLYRMB | Skarn | zk13(-571m) 3-1 | Magnetite | LA-ICP-MS | Mag Mabianshan OGR | NA | NA | NA | 4278.47 | 669.2 | 7226.61 | NA | NA | NA | 129.25 | 0.38 | 415.57 | 51.08 | 15.09 | 692.33 | 15.32 | 5.67 | 0.58 | 30.45 | NA | NA | NA | NA | NA | NA | NA | NA | NA | NA | NA | NA | NA | NA | NA | NA | NA | NA | NA | NA | NA | NA | NA | NA | NA | NA | NA | NA | NA | NA | NA | NA | NA | NA | NA | NA | NA | NA | NA | NA | NA | NA
2466 | Mabianshan | No | MLYRMB | Skarn | zk13(-571m) 3-2 | Magnetite | LA-ICP-MS | Mag Mabianshan OGR | NA | NA | NA | 3399.2 | 1231.71 | 5111.23 | NA | NA | NA | 433.44 | 0.42 | 568.2 | 47.64 | 15.34 | 714.6 | 16.98 | 5.54 | 0.01 | 34.26 | NA | NA | NA | NA | NA | NA | NA | NA | NA | NA | NA | NA | NA | NA | NA | NA | NA | NA | NA | NA | NA | NA | NA | NA | NA | NA | NA | NA | NA | NA | NA | NA | NA | NA | NA | NA | NA | NA | NA | NA | NA | NA
2467 | Mabianshan | No | MLYRMB | Skarn | zk13(-571m) 4-1 | Magnetite | LA-ICP-MS | Mag Mabianshan OGR | NA | NA | NA | 8118.2 | 2454.11 | 10856.82 | NA | NA | NA | 1513.26 | 0.85 | 503.4 | 48.36 | 15.18 | 1240.61 | 15.36 | 7.52 | 0.03 | 44.2 | NA | NA | NA | NA | NA | NA | NA | NA | NA | NA | NA | NA | NA | NA | NA | NA | NA | NA | NA | NA | NA | NA | NA | NA | NA | NA | NA | NA | NA | NA | NA | NA | NA | NA | NA | NA | NA | NA | NA | NA | NA | NA
2468 | Mabianshan | No | MLYRMB | Skarn | zk13(-571m) 4-2 | Magnetite | LA-ICP-MS | Mag Mabianshan OGR | NA | NA | NA | 9697.23 | 3678.36 | 9436.31 | NA | NA | NA | 2172.3 | 0.31 | 475.32 | 48.98 | 45.05 | 2229.85 | 15.8 | 9.77 | 0.01 | 67.96 | NA | NA | NA | NA | NA | NA | NA | NA | NA | NA | NA | NA | NA | NA | NA | NA | NA | NA | NA | NA | NA | NA | NA | NA | NA | NA | NA | NA | NA | NA | NA | NA | NA | NA | NA | NA | NA | NA | NA | NA | NA | NA
2469 | Mabianshan | No | MLYRMB | Skarn | zk13(-571m) 5-1 | Magnetite | LA-ICP-MS | Mag Mabianshan OGR | NA | NA | NA | 8970.43 | 2387.93 | 8951 | NA | NA | NA | 1872.08 | 0.26 | 367.97 | 48.31 | 17.19 | 1758.62 | 14.69 | 8.07 | 0.23 | 63.84 | NA | NA | NA | NA | NA | NA | NA | NA | NA | NA | NA | NA | NA | NA | NA | NA | NA | NA | NA | NA | NA | NA | NA | NA | NA | NA | NA | NA | NA | NA | NA | NA | NA | NA | NA | NA | NA | NA | NA | NA | NA | NA
2470 | Mabianshan | No | MLYRMB | Skarn | zk13(-571m) 5-2 | Magnetite | LA-ICP-MS | Mag Mabianshan OGR | NA | NA | NA | 7796.66 | 2010.65 | 6835.88 | NA | NA | NA | 3587.87 | 0.73 | 371.7 | 48.81 | 14.26 | 1787.37 | 15.2 | 10.39 | 1.12 | 96.64 | NA | NA | NA | NA | NA | NA | NA | NA | NA | NA | NA | NA | NA | NA | NA | NA | NA | NA | NA | NA | NA | NA | NA | NA | NA | NA | NA | NA | NA | NA | NA | NA | NA | NA | NA | NA | NA | NA | NA | NA | NA | NA
2471 | Mabianshan | No | MLYRMB | Skarn | zk17(-826m) 1-2 | Magnetite | LA-ICP-MS | Mag Mabianshan OGR | NA | NA | NA | 3643.87 | 3408.35 | 5121.85 | NA | NA | NA | 799.38 | 0.12 | 841.96 | 92.89 | 45.19 | 42188.2 | 1.28 | 1.85 | 4.48 | 522.89 | NA | NA | NA | NA | NA | NA | NA | NA | NA | NA | NA | NA | NA | NA | NA | NA | NA | NA | NA | NA | NA | NA | NA | NA | NA | NA | NA | NA | NA | NA | NA | NA | NA | NA | NA | NA | NA | NA | NA | NA | NA | NA
2472 | Mabianshan | No | MLYRMB | Skarn | zk17(-826m) 1-3 | Magnetite | LA-ICP-MS | Mag Mabianshan OGR | NA | NA | NA | 3817.27 | 3867.43 | 3064.28 | NA | NA | NA | 19.12 | 0.2 | 581.93 | 32.08 | 5.01 | 56776.83 | 0.24 | 0.31 | 0.25 | 352.03 | NA | NA | NA | NA | NA | NA | NA | NA | NA | NA | NA | NA | NA | NA | NA | NA | NA | NA | NA | NA | NA | NA | NA | NA | NA | NA | NA | NA | NA | NA | NA | NA | NA | NA | NA | NA | NA | NA | NA | NA | NA | NA
2473 | Mabianshan | No | MLYRMB | Skarn | zk17(-826m) 1-4 | Magnetite | LA-ICP-MS | Mag Mabianshan OGR | NA | NA | NA | 4042.03 | 3016.77 | 4490.76 | NA | NA | NA | 371.05 | 0.35 | 304.3 | 75.65 | 38.23 | 63640.6 | 0.74 | 0.48 | 0.67 | 493.94 | NA | NA | NA | NA | NA | NA | NA | NA | NA | NA | NA | NA | NA | NA | NA | NA | NA | NA | NA | NA | NA | NA | NA | NA | NA | NA | NA | NA | NA | NA | NA | NA | NA | NA | NA | NA | NA | NA | NA | NA | NA | NA
2474 | Mabianshan | No | MLYRMB | Skarn | zk17(-826m) 2-1 | Magnetite | LA-ICP-MS | Mag Mabianshan OGR | NA | NA | NA | 3222 | 2338.55 | 5304.68 | NA | NA | NA | 337.36 | 0.39 | 188.6 | 46.62 | 19.86 | 38263.59 | 0.49 | 2.2 | 1.02 | 611.01 | NA | NA | NA | NA | NA | NA | NA | NA | NA | NA | NA | NA | NA | NA | NA | NA | NA | NA | NA | NA | NA | NA | NA | NA | NA | NA | NA | NA | NA | NA | NA | NA | NA | NA | NA | NA | NA | NA | NA | NA | NA | NA
2475 | Mabianshan | No | MLYRMB | Skarn | zk17(-826m) 2-2 | Magnetite | LA-ICP-MS | Mag Mabianshan OGR | NA | NA | NA | 3906.64 | 1707.93 | 4502.24 | NA | NA | NA | 70.54 | 0.59 | 150.18 | 29.58 | 14.67 | 57047.99 | 1.2 | 0.68 | 1.21 | 475.72 | NA | NA | NA | NA | NA | NA | NA | NA | NA | NA | NA | NA | NA | NA | NA | NA | NA | NA | NA | NA | NA | NA | NA | NA | NA | NA | NA | NA | NA | NA | NA | NA | NA | NA | NA | NA | NA | NA | NA | NA | NA | NA
2476 | Mabianshan | No | MLYRMB | Skarn | zk17(-826m) 3-1 | Magnetite | LA-ICP-MS | Mag Mabianshan OGR | NA | NA | NA | 3189.2 | 1993.41 | 3922.22 | NA | NA | NA | 188.42 | 0.39 | 225.31 | 68.55 | 0.84 | 52664.41 | 0.24 | 1.42 | BDL | 266.51 | NA | NA | NA | NA | NA | NA | NA | NA | NA | NA | NA | NA | NA | NA | NA | NA | NA | NA | NA | NA | NA | NA | NA | NA | NA | NA | NA | NA | NA | NA | NA | NA | NA | NA | NA | NA | NA | NA | NA | NA | NA | NA
2477 | Mabianshan | No | MLYRMB | Skarn | zk17(-826m) 3-3 | Magnetite | LA-ICP-MS | Mag Mabianshan OGR | NA | NA | NA | 3611 | 1577.69 | 3647.32 | NA | NA | NA | 69.32 | 0.67 | 145.8 | 41.12 | 2.04 | 68444.2 | 0.2 | BDL | BDL | 446.93 | NA | NA | NA | NA | NA | NA | NA | NA | NA | NA | NA | NA | NA | NA | NA | NA | NA | NA | NA | NA | NA | NA | NA | NA | NA | NA | NA | NA | NA | NA | NA | NA | NA | NA | NA | NA | NA | NA | NA | NA | NA | NA
2478 | Mabianshan | No | MLYRMB | Skarn | zk17(-826m) 3-4 | Magnetite | LA-ICP-MS | Mag Mabianshan OGR | NA | NA | NA | 3426.95 | 2198.45 | 3959.68 | NA | NA | NA | 346.32 | 0.29 | 317.92 | 134.77 | 66.87 | 52228.01 | 0.2 | 0.38 | 0.79 | 172.32 | NA | NA | NA | NA | NA | NA | NA | NA | NA | NA | NA | NA | NA | NA | NA | NA | NA | NA | NA | NA | NA | NA | NA | NA | NA | NA | NA | NA | NA | NA | NA | NA | NA | NA | NA | NA | NA | NA | NA | NA | NA | NA
2479 | Mabianshan | No | MLYRMB | Skarn | zk17(-826m) 3-5 | Magnetite | LA-ICP-MS | Mag Mabianshan OGR | NA | NA | NA | 2752.38 | 1632.34 | 2463.28 | NA | NA | NA | 8.97 | 0.88 | 168.88 | 56.99 | 109.94 | 57370.73 | 0.29 | BDL | BDL | 451.28 | NA | NA | NA | NA | NA | NA | NA | NA | NA | NA | NA | NA | NA | NA | NA | NA | NA | NA | NA | NA | NA | NA | NA | NA | NA | NA | NA | NA | NA | NA | NA | NA | NA | NA | NA | NA | NA | NA | NA | NA | NA | NA
2480 | Mabianshan | No | MLYRMB | Skarn | zk17(-826m) 4-1 | Magnetite | LA-ICP-MS | Mag Mabianshan OGR | NA | NA | NA | 3289.8 | 1782.94 | 2792.03 | NA | NA | NA | 232.72 | 0.35 | 162.1 | 58.26 | 18.22 | 62666.04 | 0.21 | 0.17 | BDL | 441.54 | NA | NA | NA | NA | NA | NA | NA | NA | NA | NA | NA | NA | NA | NA | NA | NA | NA | NA | NA | NA | NA | NA | NA | NA | NA | NA | NA | NA | NA | NA | NA | NA | NA | NA | NA | NA | NA | NA | NA | NA | NA | NA
2481 | Mabianshan | No | MLYRMB | Skarn | zk17(-826m) 5-1 | Magnetite | LA-ICP-MS | Mag Mabianshan OGR | NA | NA | NA | 3036.61 | 1471.11 | 2635.86 | NA | NA | NA | 179.51 | 0.25 | 110.94 | 43.75 | 15.82 | 58343.44 | 0.63 | 1.49 | 0.03 | 516.3 | NA | NA | NA | NA | NA | NA | NA | NA | NA | NA | NA | NA | NA | NA | NA | NA | NA | NA | NA | NA | NA | NA | NA | NA | NA | NA | NA | NA | NA | NA | NA | NA | NA | NA | NA | NA | NA | NA | NA | NA | NA | NA
2482 | Mabianshan | No | MLYRMB | Skarn | zk17(-826m) 5-2 | Magnetite | LA-ICP-MS | Mag Mabianshan OGR | NA | NA | NA | 2990.52 | 1559.39 | 2769.89 | NA | NA | NA | 702.05 | 0.1 | 171.61 | 56.58 | 32.46 | 51334.22 | 0.59 | 1.21 | 0.73 | 529.87 | NA | NA | NA | NA | NA | NA | NA | NA | NA | NA | NA | NA | NA | NA | NA | NA | NA | NA | NA | NA | NA | NA | NA | NA | NA | NA | NA | NA | NA | NA | NA | NA | NA | NA | NA | NA | NA | NA | NA | NA | NA | NA
2483 | Mabianshan | No | MLYRMB | Skarn | zk17(-826m) 6-1 | Magnetite | LA-ICP-MS | Mag Mabianshan OGR | NA | NA | NA | 2395.26 | 1746.69 | 234.45 | NA | NA | NA | 28.35 | BDL | 133.38 | 32.07 | 2.88 | 88681.65 | 0.32 | 0.48 | 0.09 | 536.34 | NA | NA | NA | NA | NA | NA | NA | NA | NA | NA | NA | NA | NA | NA | NA | NA | NA | NA | NA | NA | NA | NA | NA | NA | NA | NA | NA | NA | NA | NA | NA | NA | NA | NA | NA | NA | NA | NA | NA | NA | NA | NA
2484 | Mabianshan | No | MLYRMB | Skarn | zk17(-826m) 6-2 | Magnetite | LA-ICP-MS | Mag Mabianshan OGR | NA | NA | NA | 3147.69 | 1060.88 | 3534.16 | NA | NA | NA | 355.67 | 0.39 | 124.85 | 39.26 | 8 | 59301.15 | 1.32 | 1.33 | 0.3 | 408.55 | NA | NA | NA | NA | NA | NA | NA | NA | NA | NA | NA | NA | NA | NA | NA | NA | NA | NA | NA | NA | NA | NA | NA | NA | NA | NA | NA | NA | NA | NA | NA | NA | NA | NA | NA | NA | NA | NA | NA | NA | NA | NA
2485 | Mabianshan | No | MLYRMB | Skarn | zk181(-525m) 1-1 | Magnetite | LA-ICP-MS | Mag Mabianshan OGR | NA | NA | NA | 854.61 | 247.72 | 4596.71 | NA | NA | NA | 294.75 | 0.62 | 11.27 | 31.37 | 49.05 | 1418.34 | 4.52 | 1.43 | 0.28 | 63.51 | NA | NA | NA | NA | NA | NA | NA | NA | NA | NA | NA | NA | NA | NA | NA | NA | NA | NA | NA | NA | NA | NA | NA | NA | NA | NA | NA | NA | NA | NA | NA | NA | NA | NA | NA | NA | NA | NA | NA | NA | NA | NA
2486 | Mabianshan | No | MLYRMB | Skarn | zk181(-525m) 1-2 | Magnetite | LA-ICP-MS | Mag Mabianshan OGR | NA | NA | NA | 924.74 | 207.02 | 5826.8 | NA | NA | NA | 3090.75 | 0.62 | 40.45 | 60.37 | 3.16 | 1419.74 | 4.91 | 2.27 | 0.11 | 39.09 | NA | NA | NA | NA | NA | NA | NA | NA | NA | NA | NA | NA | NA | NA | NA | NA | NA | NA | NA | NA | NA | NA | NA | NA | NA | NA | NA | NA | NA | NA | NA | NA | NA | NA | NA | NA | NA | NA | NA | NA | NA | NA
2487 | Mabianshan | No | MLYRMB | Skarn | zk181(-525m) 2-1 | Magnetite | LA-ICP-MS | Mag Mabianshan OGR | NA | NA | NA | 680.42 | 200.08 | 4154.72 | NA | NA | NA | 176.23 | 0.05 | 18.71 | 14.16 | 6.8 | 1336.2 | 4.46 | BDL | BDL | 44.52 | NA | NA | NA | NA | NA | NA | NA | NA | NA | NA | NA | NA | NA | NA | NA | NA | NA | NA | NA | NA | NA | NA | NA | NA | NA | NA | NA | NA | NA | NA | NA | NA | NA | NA | NA | NA | NA | NA | NA | NA | NA | NA
2488 | Mabianshan | No | MLYRMB | Skarn | zk181(-525m) 2-2 | Magnetite | LA-ICP-MS | Mag Mabianshan OGR | NA | NA | NA | 1288.59 | 488.66 | 5474.45 | NA | NA | NA | 536.43 | 0.35 | 21.5 | 20.09 | 0.47 | 1372.05 | 4.41 | BDL | 0.54 | 64.51 | NA | NA | NA | NA | NA | NA | NA | NA | NA | NA | NA | NA | NA | NA | NA | NA | NA | NA | NA | NA | NA | NA | NA | NA | NA | NA | NA | NA | NA | NA | NA | NA | NA | NA | NA | NA | NA | NA | NA | NA | NA | NA
2489 | Mabianshan | No | MLYRMB | Skarn | zk181(-525m) 2-3 | Magnetite | LA-ICP-MS | Mag Mabianshan OGR | NA | NA | NA | 1499.96 | 454.12 | 5790.03 | NA | NA | NA | 384.09 | 0.35 | 25.53 | 37.31 | 6.84 | 1912.21 | 5.96 | 1.42 | 0.47 | 57.8 | NA | NA | NA | NA | NA | NA | NA | NA | NA | NA | NA | NA | NA | NA | NA | NA | NA | NA | NA | NA | NA | NA | NA | NA | NA | NA | NA | NA | NA | NA | NA | NA | NA | NA | NA | NA | NA | NA | NA | NA | NA | NA
2490 | Mabianshan | No | MLYRMB | Skarn | zk181(-525m) 3-1 | Magnetite | LA-ICP-MS | Mag Mabianshan OGR | NA | NA | NA | 401.7 | 158.19 | 3430.65 | NA | NA | NA | 76.78 | 0.4 | 4.66 | 9.57 | 4.54 | 1304.43 | 4.32 | 0.44 | BDL | 37.67 | NA | NA | NA | NA | NA | NA | NA | NA | NA | NA | NA | NA | NA | NA | NA | NA | NA | NA | NA | NA | NA | NA | NA | NA | NA | NA | NA | NA | NA | NA | NA | NA | NA | NA | NA | NA | NA | NA | NA | NA | NA | NA
2491 | Mabianshan | No | MLYRMB | Skarn | zk181(-525m) 3-3 | Magnetite | LA-ICP-MS | Mag Mabianshan OGR | NA | NA | NA | 2007.32 | 487.8 | 6176.42 | NA | NA | NA | 623.15 | 0.32 | 38.85 | 21.75 | 1.54 | 1464.07 | 7.67 | 1.08 | 0.71 | 40.69 | NA | NA | NA | NA | NA | NA | NA | NA | NA | NA | NA | NA | NA | NA | NA | NA | NA | NA | NA | NA | NA | NA | NA | NA | NA | NA | NA | NA | NA | NA | NA | NA | NA | NA | NA | NA | NA | NA | NA | NA | NA | NA
2492 | Mabianshan | No | MLYRMB | Skarn | zk181(-525m) 3-4 | Magnetite | LA-ICP-MS | Mag Mabianshan OGR | NA | NA | NA | 1899.84 | 154.43 | 3478.15 | NA | NA | NA | 834.9 | 0.28 | 10.89 | 15.22 | 5.04 | 2557.22 | 5.12 | 0.92 | 0.11 | 59.53 | NA | NA | NA | NA | NA | NA | NA | NA | NA | NA | NA | NA | NA | NA | NA | NA | NA | NA | NA | NA | NA | NA | NA | NA | NA | NA | NA | NA | NA | NA | NA | NA | NA | NA | NA | NA | NA | NA | NA | NA | NA | NA
2493 | Mabianshan | No | MLYRMB | Skarn | zk181(-525m) 4-1 | Magnetite | LA-ICP-MS | Mag Mabianshan OGR | NA | NA | NA | 93.55 | 564.89 | 1461.81 | NA | NA | NA | 87.84 | 0.51 | 215.52 | 91.24 | 2.25 | 1023.06 | 3.85 | 0.77 | 0.24 | 40.59 | NA | NA | NA | NA | NA | NA | NA | NA | NA | NA | NA | NA | NA | NA | NA | NA | NA | NA | NA | NA | NA | NA | NA | NA | NA | NA | NA | NA | NA | NA | NA | NA | NA | NA | NA | NA | NA | NA | NA | NA | NA | NA
2494 | Mabianshan | No | MLYRMB | Skarn | zk181(-525m) 4-2 | Magnetite | LA-ICP-MS | Mag Mabianshan OGR | NA | NA | NA | 458.62 | 1710.75 | 1975.68 | NA | NA | NA | 1134.66 | 0.33 | 22.12 | 83 | 0.54 | 2155.92 | 5.56 | 1.03 | 0.07 | 55.92 | NA | NA | NA | NA | NA | NA | NA | NA | NA | NA | NA | NA | NA | NA | NA | NA | NA | NA | NA | NA | NA | NA | NA | NA | NA | NA | NA | NA | NA | NA | NA | NA | NA | NA | NA | NA | NA | NA | NA | NA | NA | NA
2495 | Mabianshan | No | MLYRMB | Skarn | zk181(-525m) 4-3 | Magnetite | LA-ICP-MS | Mag Mabianshan OGR | NA | NA | NA | 567.32 | 206.75 | 3205.82 | NA | NA | NA | 152.23 | 0.26 | 6.33 | 13.05 | 2.32 | 1401.2 | 4.07 | 0.91 | BDL | 47.63 | NA | NA | NA | NA | NA | NA | NA | NA | NA | NA | NA | NA | NA | NA | NA | NA | NA | NA | NA | NA | NA | NA | NA | NA | NA | NA | NA | NA | NA | NA | NA | NA | NA | NA | NA | NA | NA | NA | NA | NA | NA | NA
2496 | Mabianshan | No | MLYRMB | Skarn | zk181(-525m) 5-1 | Magnetite | LA-ICP-MS | Mag Mabianshan OGR | NA | NA | NA | 171.07 | 1245.85 | 1375.14 | NA | NA | NA | 59.1 | 0.09 | 141.12 | 113.99 | 2.87 | 980.16 | 3.32 | 2.87 | 0.21 | 37.56 | NA | NA | NA | NA | NA | NA | NA | NA | NA | NA | NA | NA | NA | NA | NA | NA | NA | NA | NA | NA | NA | NA | NA | NA | NA | NA | NA | NA | NA | NA | NA | NA | NA | NA | NA | NA | NA | NA | NA | NA | NA | NA
2497 | Mabianshan | No | MLYRMB | Skarn | zk181(-525m) 5-2 | Magnetite | LA-ICP-MS | Mag Mabianshan OGR | NA | NA | NA | 263.52 | 1063.51 | 1168.94 | NA | NA | NA | 671.78 | 0.2 | 99.18 | 66.35 | 10.5 | 1167.2 | 3.91 | BDL | 0.2 | 39.99 | NA | NA | NA | NA | NA | NA | NA | NA | NA | NA | NA | NA | NA | NA | NA | NA | NA | NA | NA | NA | NA | NA | NA | NA | NA | NA | NA | NA | NA | NA | NA | NA | NA | NA | NA | NA | NA | NA | NA | NA | NA | NA
2498 | Mabianshan | No | MLYRMB | Skarn | zk181(-525m) 5-3 | Magnetite | LA-ICP-MS | Mag Mabianshan OGR | NA | NA | NA | 4771.68 | 5558.05 | 7259.32 | NA | NA | NA | 108.75 | 0.14 | 96.01 | 103.2 | 6.19 | 1255.85 | 6.75 | 1.94 | 0.34 | 50.44 | NA | NA | NA | NA | NA | NA | NA | NA | NA | NA | NA | NA | NA | NA | NA | NA | NA | NA | NA | NA | NA | NA | NA | NA | NA | NA | NA | NA | NA | NA | NA | NA | NA | NA | NA | NA | NA | NA | NA | NA | NA | NA
2499 | Mabianshan | No | MLYRMB | Skarn | zk181(-525m) 5-4 | Magnetite | LA-ICP-MS | Mag Mabianshan OGR | NA | NA | NA | 117.51 | 946.42 | 1006.71 | NA | NA | NA | 50.17 | 0.24 | 11.22 | 35.54 | 1.02 | 1024.62 | 3.03 | BDL | 0.22 | 34.54 | NA | NA | NA | NA | NA | NA | NA | NA | NA | NA | NA | NA | NA | NA | NA | NA | NA | NA | NA | NA | NA | NA | NA | NA | NA | NA | NA | NA | NA | NA | NA | NA | NA | NA | NA | NA | NA | NA | NA | NA | NA | NA
2500 | Mabianshan | No | MLYRMB | Skarn | zk181(-525m) 5-5 | Magnetite | LA-ICP-MS | Mag Mabianshan OGR | NA | NA | NA | 149.58 | 621.22 | 807.15 | NA | NA | NA | 293.11 | 0.15 | 53.91 | 30.58 | 5.56 | 1150.57 | 3.48 | 0.61 | BDL | 38.41 | NA | NA | NA | NA | NA | NA | NA | NA | NA | NA | NA | NA | NA | NA | NA | NA | NA | NA | NA | NA | NA | NA | NA | NA | NA | NA | NA | NA | NA | NA | NA | NA | NA | NA | NA | NA | NA | NA | NA | NA | NA | NA
2501 | Mabianshan | No | MLYRMB | Skarn | zk181(-525m) 5-6 | Magnetite | LA-ICP-MS | Mag Mabianshan OGR | NA | NA | NA | 480.97 | 717.29 | 1280.56 | NA | NA | NA | 1078.49 | 0.03 | 122.84 | 62.58 | 9.8 | 1501.89 | 4.9 | 2.83 | 0.26 | 33.63 | NA | NA | NA | NA | NA | NA | NA | NA | NA | NA | NA | NA | NA | NA | NA | NA | NA | NA | NA | NA | NA | NA | NA | NA | NA | NA | NA | NA | NA | NA | NA | NA | NA | NA | NA | NA | NA | NA | NA | NA | NA | NA
2502 | Mabianshan | No | MLYRMB | Skarn | zk181(-525m) 6-1 | Magnetite | LA-ICP-MS | Mag Mabianshan OGR | NA | NA | NA | 185.96 | 319.13 | 2502.19 | NA | NA | NA | 126.28 | 0.36 | 73.28 | 81.1 | 1.75 | 331.92 | 1.89 | 1.45 | 0.42 | 6.51 | NA | NA | NA | NA | NA | NA | NA | NA | NA | NA | NA | NA | NA | NA | NA | NA | NA | NA | NA | NA | NA | NA | NA | NA | NA | NA | NA | NA | NA | NA | NA | NA | NA | NA | NA | NA | NA | NA | NA | NA | NA | NA
2503 | Mabianshan | No | MLYRMB | Skarn | zk181(-525m) 6-2 | Magnetite | LA-ICP-MS | Mag Mabianshan OGR | NA | NA | NA | 166.63 | 457.01 | 2343.72 | NA | NA | NA | 180.33 | 0.35 | 178.79 | 113.95 | 1 | 300.14 | 1.47 | 4.03 | BDL | 6.65 | NA | NA | NA | NA | NA | NA | NA | NA | NA | NA | NA | NA | NA | NA | NA | NA | NA | NA | NA | NA | NA | NA | NA | NA | NA | NA | NA | NA | NA | NA | NA | NA | NA | NA | NA | NA | NA | NA | NA | NA | NA | NA
2504 | Mabianshan | No | MLYRMB | Skarn | zk181(-525m) 6-4 | Magnetite | LA-ICP-MS | Mag Mabianshan OGR | NA | NA | NA | 547.13 | 980.47 | 2401.59 | NA | NA | NA | 523.1 | 0.3 | 199.77 | 187.87 | 6.63 | 511.45 | 3.5 | 0.62 | 0.32 | 13.42 | NA | NA | NA | NA | NA | NA | NA | NA | NA | NA | NA | NA | NA | NA | NA | NA | NA | NA | NA | NA | NA | NA | NA | NA | NA | NA | NA | NA | NA | NA | NA | NA | NA | NA | NA | NA | NA | NA | NA | NA | NA | NA
2505 | Mabianshan | No | MLYRMB | Skarn | zk181(-525m) 6-5 | Magnetite | LA-ICP-MS | Mag Mabianshan OGR | NA | NA | NA | 647.74 | 646.33 | 9077.7 | NA | NA | NA | 403.89 | 0.24 | 345.45 | 136.19 | 9.34 | 458.85 | 1.53 | 6.55 | BDL | 7.97 | NA | NA | NA | NA | NA | NA | NA | NA | NA | NA | NA | NA | NA | NA | NA | NA | NA | NA | NA | NA | NA | NA | NA | NA | NA | NA | NA | NA | NA | NA | NA | NA | NA | NA | NA | NA | NA | NA | NA | NA | NA | NA
2506 | Mabianshan | No | MLYRMB | Skarn | zk37(-676m) 1-1 | Magnetite | LA-ICP-MS | Mag Mabianshan OGR | NA | NA | NA | 711.7 | 927.7 | 6126.86 | NA | NA | NA | 1090.1 | BDL | 359.76 | 66.97 | 12.94 | 534.26 | 0.08 | 0.36 | 13.42 | 35.65 | NA | NA | NA | NA | NA | NA | NA | NA | NA | NA | NA | NA | NA | NA | NA | NA | NA | NA | NA | NA | NA | NA | NA | NA | NA | NA | NA | NA | NA | NA | NA | NA | NA | NA | NA | NA | NA | NA | NA | NA | NA | NA
2507 | Mabianshan | No | MLYRMB | Skarn | zk37(-676m) 1-2 | Magnetite | LA-ICP-MS | Mag Mabianshan OGR | NA | NA | NA | 796.55 | 1067.8 | 6181.28 | NA | NA | NA | 1327.37 | BDL | 396.61 | 66.49 | 17.27 | 602.65 | BDL | BDL | 0.59 | 40.39 | NA | NA | NA | NA | NA | NA | NA | NA | NA | NA | NA | NA | NA | NA | NA | NA | NA | NA | NA | NA | NA | NA | NA | NA | NA | NA | NA | NA | NA | NA | NA | NA | NA | NA | NA | NA | NA | NA | NA | NA | NA | NA
2508 | Mabianshan | No | MLYRMB | Skarn | zk37(-676m) 1-4 | Magnetite | LA-ICP-MS | Mag Mabianshan OGR | NA | NA | NA | 1129.63 | 836.15 | 7904.71 | NA | NA | NA | 269.97 | 0.24 | 284.59 | 61.04 | 2.21 | 407.2 | 0.82 | 1.84 | 3.16 | 19.52 | NA | NA | NA | NA | NA | NA | NA | NA | NA | NA | NA | NA | NA | NA | NA | NA | NA | NA | NA | NA | NA | NA | NA | NA | NA | NA | NA | NA | NA | NA | NA | NA | NA | NA | NA | NA | NA | NA | NA | NA | NA | NA
2509 | Mabianshan | No | MLYRMB | Skarn | zk37(-676m) 1-5 | Magnetite | LA-ICP-MS | Mag Mabianshan OGR | NA | NA | NA | 644.58 | 824.25 | 6154.85 | NA | NA | NA | 306.21 | BDL | 241.15 | 67.17 | 3.76 | 354.46 | 1.36 | 0.58 | 17.15 | 20.77 | NA | NA | NA | NA | NA | NA | NA | NA | NA | NA | NA | NA | NA | NA | NA | NA | NA | NA | NA | NA | NA | NA | NA | NA | NA | NA | NA | NA | NA | NA | NA | NA | NA | NA | NA | NA | NA | NA | NA | NA | NA | NA
2510 | Mabianshan | No | MLYRMB | Skarn | zk37(-676m) 2-1 | Magnetite | LA-ICP-MS | Mag Mabianshan OGR | NA | NA | NA | 1192.33 | 1632.2 | 13549.41 | NA | NA | NA | 937.5 | 0.49 | 270.58 | 66.53 | 10.3 | 880.6 | BDL | 0.6 | 0.9 | 41.3 | NA | NA | NA | NA | NA | NA | NA | NA | NA | NA | NA | NA | NA | NA | NA | NA | NA | NA | NA | NA | NA | NA | NA | NA | NA | NA | NA | NA | NA | NA | NA | NA | NA | NA | NA | NA | NA | NA | NA | NA | NA | NA
2511 | Mabianshan | No | MLYRMB | Skarn | zk37(-676m) 2-2 | Magnetite | LA-ICP-MS | Mag Mabianshan OGR | NA | NA | NA | 2763.58 | 3794.37 | 24295.94 | NA | NA | NA | 1139.06 | 1.05 | 287.28 | 66.9 | 10.19 | 1497.6 | BDL | 0.19 | 2.15 | 63.23 | NA | NA | NA | NA | NA | NA | NA | NA | NA | NA | NA | NA | NA | NA | NA | NA | NA | NA | NA | NA | NA | NA | NA | NA | NA | NA | NA | NA | NA | NA | NA | NA | NA | NA | NA | NA | NA | NA | NA | NA | NA | NA
2512 | Mabianshan | No | MLYRMB | Skarn | zk37(-676m) 2-3 | Magnetite | LA-ICP-MS | Mag Mabianshan OGR | NA | NA | NA | 1385.62 | 1910.06 | 15719.81 | NA | NA | NA | 1176.17 | 0.73 | 272.05 | 64.73 | 12.71 | 1039.33 | 0.05 | 1.12 | 0.37 | 40.04 | NA | NA | NA | NA | NA | NA | NA | NA | NA | NA | NA | NA | NA | NA | NA | NA | NA | NA | NA | NA | NA | NA | NA | NA | NA | NA | NA | NA | NA | NA | NA | NA | NA | NA | NA | NA | NA | NA | NA | NA | NA | NA
2513 | Mabianshan | No | MLYRMB | Skarn | zk37(-676m) 2-4 | Magnetite | LA-ICP-MS | Mag Mabianshan OGR | NA | NA | NA | 1293 | 1741.98 | 14195.17 | NA | NA | NA | 3327.64 | 0.42 | 249.23 | 61.69 | 6.57 | 1267.85 | 0.25 | 1.23 | 6.51 | 43.97 | NA | NA | NA | NA | NA | NA | NA | NA | NA | NA | NA | NA | NA | NA | NA | NA | NA | NA | NA | NA | NA | NA | NA | NA | NA | NA | NA | NA | NA | NA | NA | NA | NA | NA | NA | NA | NA | NA | NA | NA | NA | NA
2514 | Mabianshan | No | MLYRMB | Skarn | zk37(-676m) 3-1 | Magnetite | LA-ICP-MS | Mag Mabianshan OGR | NA | NA | NA | 615.32 | 965.34 | 6136.58 | NA | NA | NA | 885.81 | 0.37 | 272.95 | 64.98 | 74.59 | 501.1 | 1.22 | 28.62 | 13.39 | 49.61 | NA | NA | NA | NA | NA | NA | NA | NA | NA | NA | NA | NA | NA | NA | NA | NA | NA | NA | NA | NA | NA | NA | NA | NA | NA | NA | NA | NA | NA | NA | NA | NA | NA | NA | NA | NA | NA | NA | NA | NA | NA | NA
2515 | Mabianshan | No | MLYRMB | Skarn | zk37(-676m) 3-2 | Magnetite | LA-ICP-MS | Mag Mabianshan OGR | NA | NA | NA | 409.13 | 677.26 | 5732.61 | NA | NA | NA | 821.08 | BDL | 269.85 | 63.27 | 14.42 | 450.75 | 0.8 | 6.46 | 10.95 | 37.58 | NA | NA | NA | NA | NA | NA | NA | NA | NA | NA | NA | NA | NA | NA | NA | NA | NA | NA | NA | NA | NA | NA | NA | NA | NA | NA | NA | NA | NA | NA | NA | NA | NA | NA | NA | NA | NA | NA | NA | NA | NA | NA
2516 | Mabianshan | No | MLYRMB | Skarn | zk37(-676m) 3-3 | Magnetite | LA-ICP-MS | Mag Mabianshan OGR | NA | NA | NA | 1792.72 | 2626.83 | 20393.52 | NA | NA | NA | 938.78 | 0.7 | 252.36 | 62.99 | 24.49 | 1242.6 | 0.18 | 0.86 | 2.09 | 53.79 | NA | NA | NA | NA | NA | NA | NA | NA | NA | NA | NA | NA | NA | NA | NA | NA | NA | NA | NA | NA | NA | NA | NA | NA | NA | NA | NA | NA | NA | NA | NA | NA | NA | NA | NA | NA | NA | NA | NA | NA | NA | NA
2517 | Mabianshan | No | MLYRMB | Skarn | zk37(-676m) 3-4 | Magnetite | LA-ICP-MS | Mag Mabianshan OGR | NA | NA | NA | 2079.22 | 2888.45 | 25175.59 | NA | NA | NA | 904.74 | 0.71 | 242.14 | 59.87 | 14.01 | 1498.21 | BDL | 1.21 | 1.44 | 65.46 | NA | NA | NA | NA | NA | NA | NA | NA | NA | NA | NA | NA | NA | NA | NA | NA | NA | NA | NA | NA | NA | NA | NA | NA | NA | NA | NA | NA | NA | NA | NA | NA | NA | NA | NA | NA | NA | NA | NA | NA | NA | NA
2518 | Mabianshan | No | MLYRMB | Skarn | zk37(-676m) 3-5 | Magnetite | LA-ICP-MS | Mag Mabianshan OGR | NA | NA | NA | 961.65 | 1432.06 | 10444.99 | NA | NA | NA | 1219.61 | 0.41 | 262.51 | 63.85 | 26.4 | 678.24 | 0.17 | 0.41 | 2.92 | 50.61 | NA | NA | NA | NA | NA | NA | NA | NA | NA | NA | NA | NA | NA | NA | NA | NA | NA | NA | NA | NA | NA | NA | NA | NA | NA | NA | NA | NA | NA | NA | NA | NA | NA | NA | NA | NA | NA | NA | NA | NA | NA | NA
2519 | Mabianshan | No | MLYRMB | Skarn | zk37(-676m) 4-1 | Magnetite | LA-ICP-MS | Mag Mabianshan OGR | NA | NA | NA | 1801.46 | 2768 | 20281.33 | NA | NA | NA | 1032.55 | 0.49 | 261.87 | 62.37 | 15.72 | 1362.83 | BDL | BDL | 59.05 | 53.5 | NA | NA | NA | NA | NA | NA | NA | NA | NA | NA | NA | NA | NA | NA | NA | NA | NA | NA | NA | NA | NA | NA | NA | NA | NA | NA | NA | NA | NA | NA | NA | NA | NA | NA | NA | NA | NA | NA | NA | NA | NA | NA
2520 | Mabianshan | No | MLYRMB | Skarn | zk37(-676m) 4-2 | Magnetite | LA-ICP-MS | Mag Mabianshan OGR | NA | NA | NA | 1352.42 | 1933.52 | 16146.28 | NA | NA | NA | 845.04 | 0.31 | 240.08 | 62.87 | 19.51 | 1060.87 | BDL | 3.24 | 3.74 | 51.85 | NA | NA | NA | NA | NA | NA | NA | NA | NA | NA | NA | NA | NA | NA | NA | NA | NA | NA | NA | NA | NA | NA | NA | NA | NA | NA | NA | NA | NA | NA | NA | NA | NA | NA | NA | NA | NA | NA | NA | NA | NA | NA
2521 | Mabianshan | No | MLYRMB | Skarn | zk37(-676m) 4-3 | Magnetite | LA-ICP-MS | Mag Mabianshan OGR | NA | NA | NA | 2142.68 | 2959.58 | 21425.45 | NA | NA | NA | 898.15 | 0.99 | 253.8 | 65.31 | 15.05 | 1521.66 | 0.04 | 2.41 | 3.45 | 55.11 | NA | NA | NA | NA | NA | NA | NA | NA | NA | NA | NA | NA | NA | NA | NA | NA | NA | NA | NA | NA | NA | NA | NA | NA | NA | NA | NA | NA | NA | NA | NA | NA | NA | NA | NA | NA | NA | NA | NA | NA | NA | NA
2522 | Mabianshan | No | MLYRMB | Skarn | zk37(-676m) 4-4 | Magnetite | LA-ICP-MS | Mag Mabianshan OGR | NA | NA | NA | 1564.52 | 2128.18 | 17462.28 | NA | NA | NA | 873.77 | 0.83 | 270.94 | 67.9 | 14.16 | 1140.82 | 0.03 | 3.07 | 0.81 | 55.37 | NA | NA | NA | NA | NA | NA | NA | NA | NA | NA | NA | NA | NA | NA | NA | NA | NA | NA | NA | NA | NA | NA | NA | NA | NA | NA | NA | NA | NA | NA | NA | NA | NA | NA | NA | NA | NA | NA | NA | NA | NA | NA
2523 | Mabianshan | No | MLYRMB | Skarn | zk37(-676m) 4-5 | Magnetite | LA-ICP-MS | Mag Mabianshan OGR | NA | NA | NA | 509.25 | 780.17 | 5338.86 | NA | NA | NA | 849.02 | 0.21 | 279.57 | 71.33 | 71.04 | 471.31 | 0.11 | 1.44 | 1.76 | 29.99 | NA | NA | NA | NA | NA | NA | NA | NA | NA | NA | NA | NA | NA | NA | NA | NA | NA | NA | NA | NA | NA | NA | NA | NA | NA | NA | NA | NA | NA | NA | NA | NA | NA | NA | NA | NA | NA | NA | NA | NA | NA | NA
2524 | Mabianshan | No | MLYRMB | Skarn | zk37(-676m) 4-6 | Magnetite | LA-ICP-MS | Mag Mabianshan OGR | NA | NA | NA | 4683.38 | 7246.06 | 15207.1 | NA | NA | NA | 932.7 | 0.59 | 254.74 | 65.14 | 18.38 | 912.3 | 0.08 | BDL | 0.18 | 54.39 | NA | NA | NA | NA | NA | NA | NA | NA | NA | NA | NA | NA | NA | NA | NA | NA | NA | NA | NA | NA | NA | NA | NA | NA | NA | NA | NA | NA | NA | NA | NA | NA | NA | NA | NA | NA | NA | NA | NA | NA | NA | NA
2525 | Mabianshan | No | MLYRMB | Skarn | zk37(-676m) 4-7 | Magnetite | LA-ICP-MS | Mag Mabianshan OGR | NA | NA | NA | 4384.97 | 6022.11 | 29688.76 | NA | NA | NA | 1397.13 | 0.89 | 288.66 | 65.06 | 21.84 | 1894.36 | BDL | 1.6 | 0.58 | 69.34 | NA | NA | NA | NA | NA | NA | NA | NA | NA | NA | NA | NA | NA | NA | NA | NA | NA | NA | NA | NA | NA | NA | NA | NA | NA | NA | NA | NA | NA | NA | NA | NA | NA | NA | NA | NA | NA | NA | NA | NA | NA | NA
2526 | Mabianshan | No | MLYRMB | Skarn | zk37(-676m) 5-1 | Magnetite | LA-ICP-MS | Mag Mabianshan OGR | NA | NA | NA | 1483.84 | 2049.45 | 16668.04 | NA | NA | NA | 905.55 | 0.46 | 288.61 | 65.66 | 13.64 | 1110.85 | 0.06 | BDL | 0.88 | 50.35 | NA | NA | NA | NA | NA | NA | NA | NA | NA | NA | NA | NA | NA | NA | NA | NA | NA | NA | NA | NA | NA | NA | NA | NA | NA | NA | NA | NA | NA | NA | NA | NA | NA | NA | NA | NA | NA | NA | NA | NA | NA | NA
2527 | Mabianshan | No | MLYRMB | Skarn | zk37(-676m) 5-3 | Magnetite | LA-ICP-MS | Mag Mabianshan OGR | NA | NA | NA | 2637.63 | 3673.14 | 26687.72 | NA | NA | NA | 1070.65 | 1.61 | 258.69 | 63.35 | 19.67 | 1859.23 | 0.01 | BDL | 1.23 | 68.62 | NA | NA | NA | NA | NA | NA | NA | NA | NA | NA | NA | NA | NA | NA | NA | NA | NA | NA | NA | NA | NA | NA | NA | NA | NA | NA | NA | NA | NA | NA | NA | NA | NA | NA | NA | NA | NA | NA | NA | NA | NA | NA
2528 | Mabianshan | No | MLYRMB | Skarn | zk37(-676m) 5-4 | Magnetite | LA-ICP-MS | Mag Mabianshan OGR | NA | NA | NA | 1945.97 | 2824.23 | 20426.84 | NA | NA | NA | 790.46 | 0.91 | 249.69 | 67.34 | 30.74 | 1434 | 0.05 | 1 | 1.44 | 56.48 | NA | NA | NA | NA | NA | NA | NA | NA | NA | NA | NA | NA | NA | NA | NA | NA | NA | NA | NA | NA | NA | NA | NA | NA | NA | NA | NA | NA | NA | NA | NA | NA | NA | NA | NA | NA | NA | NA | NA | NA | NA | NA
2529 | Mabianshan | No | MLYRMB | Skarn | zk37(-676m) 5-5 | Magnetite | LA-ICP-MS | Mag Mabianshan OGR | NA | NA | NA | 596.49 | 717.17 | 7023.59 | NA | NA | NA | 628.01 | 0.16 | 206.12 | 68.27 | 5.64 | 529.77 | 0.41 | BDL | 12.14 | 33.32 | NA | NA | NA | NA | NA | NA | NA | NA | NA | NA | NA | NA | NA | NA | NA | NA | NA | NA | NA | NA | NA | NA | NA | NA | NA | NA | NA | NA | NA | NA | NA | NA | NA | NA | NA | NA | NA | NA | NA | NA | NA | NA
2530 | Mabianshan | No | MLYRMB | Skarn | zk37(-676m) 5-6 | Magnetite | LA-ICP-MS | Mag Mabianshan OGR | NA | NA | NA | 1056.27 | 1468.75 | 11785.19 | NA | NA | NA | 890.23 | 0.61 | 292.69 | 65.2 | 10.76 | 847.6 | 0.11 | BDL | 1.37 | 45.5 | NA | NA | NA | NA | NA | NA | NA | NA | NA | NA | NA | NA | NA | NA | NA | NA | NA | NA | NA | NA | NA | NA | NA | NA | NA | NA | NA | NA | NA | NA | NA | NA | NA | NA | NA | NA | NA | NA | NA | NA | NA | NA
2531 | Mabianshan | No | MLYRMB | Skarn | zk41(-536m) 1-1 | Magnetite | LA-ICP-MS | Mag Mabianshan OGR | NA | NA | NA | 8611.29 | 709.5 | 634.06 | NA | NA | NA | 83.48 | 2.31 | 276.53 | 30.53 | 6.07 | 633.95 | 1.21 | 2.84 | 0.34 | 42.21 | NA | NA | NA | NA | NA | NA | NA | NA | NA | NA | NA | NA | NA | NA | NA | NA | NA | NA | NA | NA | NA | NA | NA | NA | NA | NA | NA | NA | NA | NA | NA | NA | NA | NA | NA | NA | NA | NA | NA | NA | NA | NA
2532 | Mabianshan | No | MLYRMB | Skarn | zk41(-536m) 1-2 | Magnetite | LA-ICP-MS | Mag Mabianshan OGR | NA | NA | NA | 8504.39 | 689.35 | 303.06 | NA | NA | NA | 17 | 2.55 | 266.09 | 30.19 | 2.16 | 639.59 | 1.28 | 4.06 | 0.18 | 48.99 | NA | NA | NA | NA | NA | NA | NA | NA | NA | NA | NA | NA | NA | NA | NA | NA | NA | NA | NA | NA | NA | NA | NA | NA | NA | NA | NA | NA | NA | NA | NA | NA | NA | NA | NA | NA | NA | NA | NA | NA | NA | NA
2533 | Mabianshan | No | MLYRMB | Skarn | zk41(-536m) 1-3 | Magnetite | LA-ICP-MS | Mag Mabianshan OGR | NA | NA | NA | 8132.77 | 669.22 | 917.83 | NA | NA | NA | 139.18 | 2.48 | 276.33 | 31.85 | 1.5 | 643.54 | 0.86 | 3.29 | BDL | 47.7 | NA | NA | NA | NA | NA | NA | NA | NA | NA | NA | NA | NA | NA | NA | NA | NA | NA | NA | NA | NA | NA | NA | NA | NA | NA | NA | NA | NA | NA | NA | NA | NA | NA | NA | NA | NA | NA | NA | NA | NA | NA | NA
2534 | Mabianshan | No | MLYRMB | Skarn | zk41(-536m) 1-4 | Magnetite | LA-ICP-MS | Mag Mabianshan OGR | NA | NA | NA | 7557.04 | 646.87 | 482.83 | NA | NA | NA | 9.92 | 2.34 | 262.21 | 30.65 | 3.2 | 621.01 | 0.98 | 4.78 | BDL | 40.55 | NA | NA | NA | NA | NA | NA | NA | NA | NA | NA | NA | NA | NA | NA | NA | NA | NA | NA | NA | NA | NA | NA | NA | NA | NA | NA | NA | NA | NA | NA | NA | NA | NA | NA | NA | NA | NA | NA | NA | NA | NA | NA
2535 | Mabianshan | No | MLYRMB | Skarn | zk41(-536m) 1-5 | Magnetite | LA-ICP-MS | Mag Mabianshan OGR | NA | NA | NA | 7679.25 | 666.96 | 362.97 | NA | NA | NA | 55.62 | 2.2 | 272.4 | 30.67 | 2.36 | 638.27 | 0.8 | 5.86 | BDL | 48.55 | NA | NA | NA | NA | NA | NA | NA | NA | NA | NA | NA | NA | NA | NA | NA | NA | NA | NA | NA | NA | NA | NA | NA | NA | NA | NA | NA | NA | NA | NA | NA | NA | NA | NA | NA | NA | NA | NA | NA | NA | NA | NA
2536 | Mabianshan | No | MLYRMB | Skarn | zk41(-536m) 2-1 | Magnetite | LA-ICP-MS | Mag Mabianshan OGR | NA | NA | NA | 7642.65 | 689.59 | 476.9 | NA | NA | NA | 79.3 | 1.95 | 334.85 | 31.85 | 0.54 | 657.67 | 0.7 | 3.46 | BDL | 36.25 | NA | NA | NA | NA | NA | NA | NA | NA | NA | NA | NA | NA | NA | NA | NA | NA | NA | NA | NA | NA | NA | NA | NA | NA | NA | NA | NA | NA | NA | NA | NA | NA | NA | NA | NA | NA | NA | NA | NA | NA | NA | NA
2537 | Mabianshan | No | MLYRMB | Skarn | zk41(-536m) 2-2 | Magnetite | LA-ICP-MS | Mag Mabianshan OGR | NA | NA | NA | 7004.23 | 687.58 | 327.39 | NA | NA | NA | 36.5 | 2.13 | 332.37 | 31.34 | 1.33 | 677.87 | 0.6 | 3.84 | BDL | 41.34 | NA | NA | NA | NA | NA | NA | NA | NA | NA | NA | NA | NA | NA | NA | NA | NA | NA | NA | NA | NA | NA | NA | NA | NA | NA | NA | NA | NA | NA | NA | NA | NA | NA | NA | NA | NA | NA | NA | NA | NA | NA | NA
2538 | Mabianshan | No | MLYRMB | Skarn | zk41(-536m) 2-3 | Magnetite | LA-ICP-MS | Mag Mabianshan OGR | NA | NA | NA | 5590.14 | 680.92 | 389.16 | NA | NA | NA | 51.54 | 1.93 | 303.86 | 32.63 | 9.04 | 789.14 | 0.45 | 1.81 | BDL | 43.54 | NA | NA | NA | NA | NA | NA | NA | NA | NA | NA | NA | NA | NA | NA | NA | NA | NA | NA | NA | NA | NA | NA | NA | NA | NA | NA | NA | NA | NA | NA | NA | NA | NA | NA | NA | NA | NA | NA | NA | NA | NA | NA
2539 | Mabianshan | No | MLYRMB | Skarn | zk41(-536m) 2-4 | Magnetite | LA-ICP-MS | Mag Mabianshan OGR | NA | NA | NA | 6767.69 | 732.94 | 2158.61 | NA | NA | NA | 194.49 | 2.19 | 321.86 | 32.44 | 2.28 | 789.29 | 0.31 | 3.14 | 0.63 | 47.58 | NA | NA | NA | NA | NA | NA | NA | NA | NA | NA | NA | NA | NA | NA | NA | NA | NA | NA | NA | NA | NA | NA | NA | NA | NA | NA | NA | NA | NA | NA | NA | NA | NA | NA | NA | NA | NA | NA | NA | NA | NA | NA
2540 | Mabianshan | No | MLYRMB | Skarn | zk41(-536m) 2-5 | Magnetite | LA-ICP-MS | Mag Mabianshan OGR | NA | NA | NA | 6409.93 | 731.77 | 878.65 | NA | NA | NA | 217.41 | 2.07 | 321.03 | 32.39 | BDL | 748.36 | 1.65 | 4.18 | 0.33 | 49.06 | NA | NA | NA | NA | NA | NA | NA | NA | NA | NA | NA | NA | NA | NA | NA | NA | NA | NA | NA | NA | NA | NA | NA | NA | NA | NA | NA | NA | NA | NA | NA | NA | NA | NA | NA | NA | NA | NA | NA | NA | NA | NA
2541 | Mabianshan | No | MLYRMB | Skarn | zk41(-536m) 3-1 | Magnetite | LA-ICP-MS | Mag Mabianshan OGR | NA | NA | NA | 8363.81 | 683.9 | 588.99 | NA | NA | NA | 50.93 | 2.31 | 259.19 | 32.65 | 0.5 | 636.74 | 1.28 | 4.16 | 0.19 | 37.41 | NA | NA | NA | NA | NA | NA | NA | NA | NA | NA | NA | NA | NA | NA | NA | NA | NA | NA | NA | NA | NA | NA | NA | NA | NA | NA | NA | NA | NA | NA | NA | NA | NA | NA | NA | NA | NA | NA | NA | NA | NA | NA
2542 | Mabianshan | No | MLYRMB | Skarn | zk41(-536m) 3-2 | Magnetite | LA-ICP-MS | Mag Mabianshan OGR | NA | NA | NA | 5080.91 | 625.15 | 1464.38 | NA | NA | NA | 29.02 | 1.47 | 215.94 | 31.23 | 3.7 | 795.73 | 1.34 | 1.59 | BDL | 55.42 | NA | NA | NA | NA | NA | NA | NA | NA | NA | NA | NA | NA | NA | NA | NA | NA | NA | NA | NA | NA | NA | NA | NA | NA | NA | NA | NA | NA | NA | NA | NA | NA | NA | NA | NA | NA | NA | NA | NA | NA | NA | NA
2543 | Mabianshan | No | MLYRMB | Skarn | zk41(-536m) 3-4 | Magnetite | LA-ICP-MS | Mag Mabianshan OGR | NA | NA | NA | 6031.19 | 624.64 | 528.35 | NA | NA | NA | 123.69 | 2.14 | 247.84 | 33.68 | 7.52 | 730.79 | 0.65 | 4.76 | 0.36 | 32.73 | NA | NA | NA | NA | NA | NA | NA | NA | NA | NA | NA | NA | NA | NA | NA | NA | NA | NA | NA | NA | NA | NA | NA | NA | NA | NA | NA | NA | NA | NA | NA | NA | NA | NA | NA | NA | NA | NA | NA | NA | NA | NA
2544 | Mabianshan | No | MLYRMB | Skarn | zk41(-536m) 3-5 | Magnetite | LA-ICP-MS | Mag Mabianshan OGR | NA | NA | NA | 8214.83 | 681.16 | 488.94 | NA | NA | NA | BDL | 2.62 | 234.63 | 31.71 | 3.37 | 631.27 | 1.53 | 3.35 | 0.25 | 42.25 | NA | NA | NA | NA | NA | NA | NA | NA | NA | NA | NA | NA | NA | NA | NA | NA | NA | NA | NA | NA | NA | NA | NA | NA | NA | NA | NA | NA | NA | NA | NA | NA | NA | NA | NA | NA | NA | NA | NA | NA | NA | NA
2545 | Mabianshan | No | MLYRMB | Skarn | zk41(-536m) 4-1 | Magnetite | LA-ICP-MS | Mag Mabianshan OGR | NA | NA | NA | 8420.58 | 682.28 | 476.4 | NA | NA | NA | 27.91 | 2.29 | 244.53 | 31.53 | 8.62 | 635.71 | 1.72 | 2.31 | 0.69 | 41.37 | NA | NA | NA | NA | NA | NA | NA | NA | NA | NA | NA | NA | NA | NA | NA | NA | NA | NA | NA | NA | NA | NA | NA | NA | NA | NA | NA | NA | NA | NA | NA | NA | NA | NA | NA | NA | NA | NA | NA | NA | NA | NA
2546 | Mabianshan | No | MLYRMB | Skarn | zk41(-536m) 4-2 | Magnetite | LA-ICP-MS | Mag Mabianshan OGR | NA | NA | NA | 6810.37 | 711.14 | 118.8 | NA | NA | NA | 16.74 | 2.36 | 264.59 | 34.95 | 14.44 | 733.59 | 0.84 | 2.29 | BDL | 49.27 | NA | NA | NA | NA | NA | NA | NA | NA | NA | NA | NA | NA | NA | NA | NA | NA | NA | NA | NA | NA | NA | NA | NA | NA | NA | NA | NA | NA | NA | NA | NA | NA | NA | NA | NA | NA | NA | NA | NA | NA | NA | NA
2547 | Mabianshan | No | MLYRMB | Skarn | zk41(-536m) 4-3 | Magnetite | LA-ICP-MS | Mag Mabianshan OGR | NA | NA | NA | 9249.7 | 674.11 | 171.2 | NA | NA | NA | 110.66 | 1.59 | 247.16 | 30.04 | 9.36 | 614.86 | 1.56 | 3.24 | 0.15 | 37.23 | NA | NA | NA | NA | NA | NA | NA | NA | NA | NA | NA | NA | NA | NA | NA | NA | NA | NA | NA | NA | NA | NA | NA | NA | NA | NA | NA | NA | NA | NA | NA | NA | NA | NA | NA | NA | NA | NA | NA | NA | NA | NA
2548 | Mabianshan | No | MLYRMB | Skarn | zk41(-536m) 4-4 | Magnetite | LA-ICP-MS | Mag Mabianshan OGR | NA | NA | NA | 9457.26 | 695.52 | 317.1 | NA | NA | NA | 40 | 2.22 | 242.4 | 32.9 | 22.52 | 624.09 | 2.04 | 4.38 | BDL | 44.89 | NA | NA | NA | NA | NA | NA | NA | NA | NA | NA | NA | NA | NA | NA | NA | NA | NA | NA | NA | NA | NA | NA | NA | NA | NA | NA | NA | NA | NA | NA | NA | NA | NA | NA | NA | NA | NA | NA | NA | NA | NA | NA
2549 | Mabianshan | No | MLYRMB | Skarn | zk41(-536m) 4-5 | Magnetite | LA-ICP-MS | Mag Mabianshan OGR | NA | NA | NA | 7504.93 | 622.22 | 529.17 | NA | NA | NA | 8.53 | 1.91 | 289.29 | 33.55 | 2.16 | 648.61 | 0.92 | 4.13 | BDL | 33.37 | NA | NA | NA | NA | NA | NA | NA | NA | NA | NA | NA | NA | NA | NA | NA | NA | NA | NA | NA | NA | NA | NA | NA | NA | NA | NA | NA | NA | NA | NA | NA | NA | NA | NA | NA | NA | NA | NA | NA | NA | NA | NA
2550 | Mabianshan | No | MLYRMB | Skarn | zk41(-536m) 5-1 | Magnetite | LA-ICP-MS | Mag Mabianshan OGR | NA | NA | NA | 7926.7 | 664.81 | 175.78 | NA | NA | NA | 21.87 | 2.31 | 269.75 | 33.96 | 1.2 | 689.06 | 0.9 | 3.37 | 0.26 | 46.63 | NA | NA | NA | NA | NA | NA | NA | NA | NA | NA | NA | NA | NA | NA | NA | NA | NA | NA | NA | NA | NA | NA | NA | NA | NA | NA | NA | NA | NA | NA | NA | NA | NA | NA | NA | NA | NA | NA | NA | NA | NA | NA
2551 | Mabianshan | No | MLYRMB | Skarn | zk41(-536m) 5-2 | Magnetite | LA-ICP-MS | Mag Mabianshan OGR | NA | NA | NA | 8400.45 | 656.1 | 516.74 | NA | NA | NA | 33.34 | 1.97 | 285.49 | 35.67 | 2.74 | 679.38 | 0.8 | 5.7 | BDL | 42.12 | NA | NA | NA | NA | NA | NA | NA | NA | NA | NA | NA | NA | NA | NA | NA | NA | NA | NA | NA | NA | NA | NA | NA | NA | NA | NA | NA | NA | NA | NA | NA | NA | NA | NA | NA | NA | NA | NA | NA | NA | NA | NA
2552 | Mabianshan | No | MLYRMB | Skarn | zk41(-536m) 5-3 | Magnetite | LA-ICP-MS | Mag Mabianshan OGR | NA | NA | NA | 8052.07 | 685.39 | 650.12 | NA | NA | NA | 55.11 | 2.25 | 291.75 | 34.42 | 0.4 | 687.58 | 1.05 | 4.8 | BDL | 53.74 | NA | NA | NA | NA | NA | NA | NA | NA | NA | NA | NA | NA | NA | NA | NA | NA | NA | NA | NA | NA | NA | NA | NA | NA | NA | NA | NA | NA | NA | NA | NA | NA | NA | NA | NA | NA | NA | NA | NA | NA | NA | NA
2553 | Mabianshan | No | MLYRMB | Skarn | zk41(-536m) 5-4 | Magnetite | LA-ICP-MS | Mag Mabianshan OGR | NA | NA | NA | 8231.48 | 709.56 | 365.16 | NA | NA | NA | 108.64 | 2.29 | 284.81 | 32.29 | BDL | 681.63 | 1.14 | 5.13 | BDL | 48.88 | NA | NA | NA | NA | NA | NA | NA | NA | NA | NA | NA | NA | NA | NA | NA | NA | NA | NA | NA | NA | NA | NA | NA | NA | NA | NA | NA | NA | NA | NA | NA | NA | NA | NA | NA | NA | NA | NA | NA | NA | NA | NA
2554 | Mabianshan | No | MLYRMB | Skarn | zk41(-536m) 5-5 | Magnetite | LA-ICP-MS | Mag Mabianshan OGR | NA | NA | NA | 9386.5 | 689.03 | 336.27 | NA | NA | NA | 67.26 | 2.49 | 249.68 | 29.88 | 1.45 | 643.16 | 2.25 | 3.03 | BDL | 56.01 | NA | NA | NA | NA | NA | NA | NA | NA | NA | NA | NA | NA | NA | NA | NA | NA | NA | NA | NA | NA | NA | NA | NA | NA | NA | NA | NA | NA | NA | NA | NA | NA | NA | NA | NA | NA | NA | NA | NA | NA | NA | NA
2555 | Mabianshan | No | MLYRMB | Skarn | zk41(-536m) 5-6 | Magnetite | LA-ICP-MS | Mag Mabianshan OGR | NA | NA | NA | 8506.45 | 693.88 | 290.22 | NA | NA | NA | 44.49 | 2.46 | 257.83 | 33.37 | 5.38 | 649.31 | 1.28 | 2.61 | 0.39 | 46.32 | NA | NA | NA | NA | NA | NA | NA | NA | NA | NA | NA | NA | NA | NA | NA | NA | NA | NA | NA | NA | NA | NA | NA | NA | NA | NA | NA | NA | NA | NA | NA | NA | NA | NA | NA | NA | NA | NA | NA | NA | NA | NA
2556 | Mabianshan | No | MLYRMB | Skarn | zk41(-536m) 5-7 | Magnetite | LA-ICP-MS | Mag Mabianshan OGR | NA | NA | NA | 8476.8 | 714.65 | 389.55 | NA | NA | NA | 61.8 | 2.6 | 278.41 | 33.59 | BDL | 673.06 | 1.72 | 3.42 | BDL | 51.2 | NA | NA | NA | NA | NA | NA | NA | NA | NA | NA | NA | NA | NA | NA | NA | NA | NA | NA | NA | NA | NA | NA | NA | NA | NA | NA | NA | NA | NA | NA | NA | NA | NA | NA | NA | NA | NA | NA | NA | NA | NA | NA
2557 | Mabianshan | No | MLYRMB | Skarn | zk41(-536m) 5-8 | Magnetite | LA-ICP-MS | Mag Mabianshan OGR | NA | NA | NA | 6579.34 | 704.88 | 101.48 | NA | NA | NA | 14.31 | 2.54 | 257.19 | 33.9 | 0.44 | 687.77 | 0.69 | 1.47 | BDL | 45.27 | NA | NA | NA | NA | NA | NA | NA | NA | NA | NA | NA | NA | NA | NA | NA | NA | NA | NA | NA | NA | NA | NA | NA | NA | NA | NA | NA | NA | NA | NA | NA | NA | NA | NA | NA | NA | NA | NA | NA | NA | NA | NA
2558 | Mabianshan | No | MLYRMB | Skarn | zk44(-460m) 1-1 | Magnetite | LA-ICP-MS | Mag Mabianshan OGR | NA | NA | NA | 9076.3 | 1975.32 | 1278.95 | NA | NA | NA | 122.67 | 3.3 | 747.28 | 101.25 | 5.84 | 1505.35 | 15.58 | 0.94 | BDL | 92.66 | NA | NA | NA | NA | NA | NA | NA | NA | NA | NA | NA | NA | NA | NA | NA | NA | NA | NA | NA | NA | NA | NA | NA | NA | NA | NA | NA | NA | NA | NA | NA | NA | NA | NA | NA | NA | NA | NA | NA | NA | NA | NA
2559 | Mabianshan | No | MLYRMB | Skarn | zk44(-460m) 1-2 | Magnetite | LA-ICP-MS | Mag Mabianshan OGR | NA | NA | NA | 12120.81 | 2663.56 | 2596.46 | NA | NA | NA | 1648.93 | 3.46 | 787.83 | 96.44 | 6.98 | 1760.74 | 17.03 | 1.69 | 7.51 | 142.24 | NA | NA | NA | NA | NA | NA | NA | NA | NA | NA | NA | NA | NA | NA | NA | NA | NA | NA | NA | NA | NA | NA | NA | NA | NA | NA | NA | NA | NA | NA | NA | NA | NA | NA | NA | NA | NA | NA | NA | NA | NA | NA
2560 | Mabianshan | No | MLYRMB | Skarn | zk44(-460m) 1-3 | Magnetite | LA-ICP-MS | Mag Mabianshan OGR | NA | NA | NA | 15749.01 | 4061.54 | 6512.41 | NA | NA | NA | 649.97 | 3.43 | 881.5 | 93.61 | 38.55 | 1579.4 | 16.82 | 3.35 | 0.1 | 132.1 | NA | NA | NA | NA | NA | NA | NA | NA | NA | NA | NA | NA | NA | NA | NA | NA | NA | NA | NA | NA | NA | NA | NA | NA | NA | NA | NA | NA | NA | NA | NA | NA | NA | NA | NA | NA | NA | NA | NA | NA | NA | NA
2561 | Mabianshan | No | MLYRMB | Skarn | zk44(-460m) 1-4 | Magnetite | LA-ICP-MS | Mag Mabianshan OGR | NA | NA | NA | 11165.85 | 2306.56 | 2533.2 | NA | NA | NA | 1328.64 | 4.27 | 893.78 | 99.63 | 15.79 | 1756.2 | 17.53 | 3.11 | BDL | 142.99 | NA | NA | NA | NA | NA | NA | NA | NA | NA | NA | NA | NA | NA | NA | NA | NA | NA | NA | NA | NA | NA | NA | NA | NA | NA | NA | NA | NA | NA | NA | NA | NA | NA | NA | NA | NA | NA | NA | NA | NA | NA | NA
2562 | Mabianshan | No | MLYRMB | Skarn | zk44(-460m) 1-5 | Magnetite | LA-ICP-MS | Mag Mabianshan OGR | NA | NA | NA | 18857.94 | 6238.19 | 14999.47 | NA | NA | NA | 373.49 | 3.7 | 742.9 | 90.35 | 54.34 | 968.71 | 11.28 | 3.86 | 1.13 | 108.75 | NA | NA | NA | NA | NA | NA | NA | NA | NA | NA | NA | NA | NA | NA | NA | NA | NA | NA | NA | NA | NA | NA | NA | NA | NA | NA | NA | NA | NA | NA | NA | NA | NA | NA | NA | NA | NA | NA | NA | NA | NA | NA
2563 | Mabianshan | No | MLYRMB | Skarn | zk44(-460m) 2-1 | Magnetite | LA-ICP-MS | Mag Mabianshan OGR | NA | NA | NA | 9495.05 | 2348.5 | 505.3 | NA | NA | NA | 24.24 | 1.95 | 844.05 | 85.2 | 6.92 | 1698.02 | 15.37 | 4.33 | 0.27 | 110.21 | NA | NA | NA | NA | NA | NA | NA | NA | NA | NA | NA | NA | NA | NA | NA | NA | NA | NA | NA | NA | NA | NA | NA | NA | NA | NA | NA | NA | NA | NA | NA | NA | NA | NA | NA | NA | NA | NA | NA | NA | NA | NA
2564 | Mabianshan | No | MLYRMB | Skarn | zk44(-460m) 2-2 | Magnetite | LA-ICP-MS | Mag Mabianshan OGR | NA | NA | NA | 9391.77 | 2175.86 | 599.49 | NA | NA | NA | 87.73 | 2.01 | 789.88 | 87.94 | 107.82 | 1875.92 | 15.76 | 2.87 | 0.53 | 179.89 | NA | NA | NA | NA | NA | NA | NA | NA | NA | NA | NA | NA | NA | NA | NA | NA | NA | NA | NA | NA | NA | NA | NA | NA | NA | NA | NA | NA | NA | NA | NA | NA | NA | NA | NA | NA | NA | NA | NA | NA | NA | NA
2565 | Mabianshan | No | MLYRMB | Skarn | zk44(-460m) 2-3 | Magnetite | LA-ICP-MS | Mag Mabianshan OGR | NA | NA | NA | 9505.9 | 2545 | 1472.61 | NA | NA | NA | 553.72 | 2.37 | 919.26 | 89.96 | 50.4 | 1595.86 | 16.98 | 2.1 | 0.95 | 156.78 | NA | NA | NA | NA | NA | NA | NA | NA | NA | NA | NA | NA | NA | NA | NA | NA | NA | NA | NA | NA | NA | NA | NA | NA | NA | NA | NA | NA | NA | NA | NA | NA | NA | NA | NA | NA | NA | NA | NA | NA | NA | NA
2566 | Mabianshan | No | MLYRMB | Skarn | zk44(-460m) 2-4 | Magnetite | LA-ICP-MS | Mag Mabianshan OGR | NA | NA | NA | 9981.86 | 1971.28 | 1072.95 | NA | NA | NA | 153.6 | 1.88 | 835.84 | 91.99 | 37.7 | 1659.11 | 16.35 | 2.18 | BDL | 76.16 | NA | NA | NA | NA | NA | NA | NA | NA | NA | NA | NA | NA | NA | NA | NA | NA | NA | NA | NA | NA | NA | NA | NA | NA | NA | NA | NA | NA | NA | NA | NA | NA | NA | NA | NA | NA | NA | NA | NA | NA | NA | NA
2567 | Mabianshan | No | MLYRMB | Skarn | zk44(-460m) 2-5 | Magnetite | LA-ICP-MS | Mag Mabianshan OGR | NA | NA | NA | 10823.32 | 2615.7 | 1465.4 | NA | NA | NA | 91.83 | 2.51 | 796.04 | 89.13 | 23.89 | 1777.23 | 16.68 | 3.62 | 0.15 | 121.73 | NA | NA | NA | NA | NA | NA | NA | NA | NA | NA | NA | NA | NA | NA | NA | NA | NA | NA | NA | NA | NA | NA | NA | NA | NA | NA | NA | NA | NA | NA | NA | NA | NA | NA | NA | NA | NA | NA | NA | NA | NA | NA
2568 | Mabianshan | No | MLYRMB | Skarn | zk44(-460m) 2-6 | Magnetite | LA-ICP-MS | Mag Mabianshan OGR | NA | NA | NA | 10679.52 | 2101.54 | 1481.16 | NA | NA | NA | 599.25 | 2.46 | 794.75 | 87.37 | 4.33 | 1754.26 | 16 | 2.83 | 0.75 | 146.96 | NA | NA | NA | NA | NA | NA | NA | NA | NA | NA | NA | NA | NA | NA | NA | NA | NA | NA | NA | NA | NA | NA | NA | NA | NA | NA | NA | NA | NA | NA | NA | NA | NA | NA | NA | NA | NA | NA | NA | NA | NA | NA
2569 | Mabianshan | No | MLYRMB | Skarn | zk44(-460m) 2-7 | Magnetite | LA-ICP-MS | Mag Mabianshan OGR | NA | NA | NA | 10224.07 | 2489.1 | 1189.93 | NA | NA | NA | 480.2 | 2.06 | 770.11 | 89.62 | 13.59 | 1722.54 | 16.35 | 2.6 | BDL | 165.69 | NA | NA | NA | NA | NA | NA | NA | NA | NA | NA | NA | NA | NA | NA | NA | NA | NA | NA | NA | NA | NA | NA | NA | NA | NA | NA | NA | NA | NA | NA | NA | NA | NA | NA | NA | NA | NA | NA | NA | NA | NA | NA
2570 | Mabianshan | No | MLYRMB | Skarn | zk44(-460m) 3-1 | Magnetite | LA-ICP-MS | Mag Mabianshan OGR | NA | NA | NA | 8228.11 | 3051.52 | 2977.6 | NA | NA | NA | 900.65 | 3.15 | 947.53 | 114.38 | 84.74 | 1176.2 | 12.98 | 2.57 | 0.91 | 207.82 | NA | NA | NA | NA | NA | NA | NA | NA | NA | NA | NA | NA | NA | NA | NA | NA | NA | NA | NA | NA | NA | NA | NA | NA | NA | NA | NA | NA | NA | NA | NA | NA | NA | NA | NA | NA | NA | NA | NA | NA | NA | NA
2571 | Mabianshan | No | MLYRMB | Skarn | zk44(-460m) 3-2 | Magnetite | LA-ICP-MS | Mag Mabianshan OGR | NA | NA | NA | 11411.68 | 3658.1 | 3418.94 | NA | NA | NA | 213.81 | 2.29 | 850.22 | 97.89 | 30.8 | 1610.26 | 16.72 | 3.21 | 0.82 | 167.62 | NA | NA | NA | NA | NA | NA | NA | NA | NA | NA | NA | NA | NA | NA | NA | NA | NA | NA | NA | NA | NA | NA | NA | NA | NA | NA | NA | NA | NA | NA | NA | NA | NA | NA | NA | NA | NA | NA | NA | NA | NA | NA
2572 | Mabianshan | No | MLYRMB | Skarn | zk44(-460m) 3-3 | Magnetite | LA-ICP-MS | Mag Mabianshan OGR | NA | NA | NA | 8432.14 | 1969.06 | 1083.03 | NA | NA | NA | 289 | 3.08 | 821.69 | 113.37 | 54.17 | 1577.55 | 16.17 | 1.37 | 0.36 | 165.94 | NA | NA | NA | NA | NA | NA | NA | NA | NA | NA | NA | NA | NA | NA | NA | NA | NA | NA | NA | NA | NA | NA | NA | NA | NA | NA | NA | NA | NA | NA | NA | NA | NA | NA | NA | NA | NA | NA | NA | NA | NA | NA
2573 | Mabianshan | No | MLYRMB | Skarn | zk44(-460m) 3-4 | Magnetite | LA-ICP-MS | Mag Mabianshan OGR | NA | NA | NA | 11026.39 | 2691.04 | 1384 | NA | NA | NA | 279.21 | 3.29 | 1001.16 | 117.5 | 64.12 | 1761.61 | 16.32 | 2.18 | 0.04 | 179.53 | NA | NA | NA | NA | NA | NA | NA | NA | NA | NA | NA | NA | NA | NA | NA | NA | NA | NA | NA | NA | NA | NA | NA | NA | NA | NA | NA | NA | NA | NA | NA | NA | NA | NA | NA | NA | NA | NA | NA | NA | NA | NA
2574 | Mabianshan | No | MLYRMB | Skarn | zk44(-460m) 3-5 | Magnetite | LA-ICP-MS | Mag Mabianshan OGR | NA | NA | NA | 9910.4 | 2859.83 | 628.97 | NA | NA | NA | 59.58 | 2.38 | 909.59 | 106.34 | 6.4 | 1755.96 | 16.63 | 2.99 | BDL | 122.99 | NA | NA | NA | NA | NA | NA | NA | NA | NA | NA | NA | NA | NA | NA | NA | NA | NA | NA | NA | NA | NA | NA | NA | NA | NA | NA | NA | NA | NA | NA | NA | NA | NA | NA | NA | NA | NA | NA | NA | NA | NA | NA
2575 | Mabianshan | No | MLYRMB | Skarn | zk44(-460m) 4-1 | Magnetite | LA-ICP-MS | Mag Mabianshan OGR | NA | NA | NA | 10092.6 | 2022.8 | 415.79 | NA | NA | NA | 20.78 | 2.2 | 574.84 | 119.02 | 2.73 | 1644.31 | 15.16 | 2.29 | 0.05 | 91.33 | NA | NA | NA | NA | NA | NA | NA | NA | NA | NA | NA | NA | NA | NA | NA | NA | NA | NA | NA | NA | NA | NA | NA | NA | NA | NA | NA | NA | NA | NA | NA | NA | NA | NA | NA | NA | NA | NA | NA | NA | NA | NA
2576 | Mabianshan | No | MLYRMB | Skarn | zk44(-460m) 4-2 | Magnetite | LA-ICP-MS | Mag Mabianshan OGR | NA | NA | NA | 10077.14 | 2026.88 | 484.08 | NA | NA | NA | 79.22 | 2.44 | 563.94 | 109.49 | 0.46 | 1707.22 | 15.7 | 3.33 | 0.45 | 105.7 | NA | NA | NA | NA | NA | NA | NA | NA | NA | NA | NA | NA | NA | NA | NA | NA | NA | NA | NA | NA | NA | NA | NA | NA | NA | NA | NA | NA | NA | NA | NA | NA | NA | NA | NA | NA | NA | NA | NA | NA | NA | NA
2577 | Mabianshan | No | MLYRMB | Skarn | zk44(-460m) 4-3 | Magnetite | LA-ICP-MS | Mag Mabianshan OGR | NA | NA | NA | 10864.45 | 2211.94 | 663.74 | NA | NA | NA | 35.89 | 2.62 | 617.77 | 134.15 | 2.01 | 1696.88 | 15.57 | 3.37 | 0.37 | 105.67 | NA | NA | NA | NA | NA | NA | NA | NA | NA | NA | NA | NA | NA | NA | NA | NA | NA | NA | NA | NA | NA | NA | NA | NA | NA | NA | NA | NA | NA | NA | NA | NA | NA | NA | NA | NA | NA | NA | NA | NA | NA | NA
2578 | Mabianshan | No | MLYRMB | Skarn | zk44(-460m) 4-4 | Magnetite | LA-ICP-MS | Mag Mabianshan OGR | NA | NA | NA | 6300.6 | 1803.58 | 990.08 | NA | NA | NA | 135.58 | 2.24 | 594.9 | 113.16 | 1.09 | 1205.4 | 11.08 | 3.22 | 0.13 | 109.92 | NA | NA | NA | NA | NA | NA | NA | NA | NA | NA | NA | NA | NA | NA | NA | NA | NA | NA | NA | NA | NA | NA | NA | NA | NA | NA | NA | NA | NA | NA | NA | NA | NA | NA | NA | NA | NA | NA | NA | NA | NA | NA
2579 | Mabianshan | No | MLYRMB | Skarn | zk44(-460m) 4-5 | Magnetite | LA-ICP-MS | Mag Mabianshan OGR | NA | NA | NA | 10293.41 | 2018.94 | 522.46 | NA | NA | NA | 114.21 | 3.11 | 645.92 | 119.61 | BDL | 1745.63 | 16.83 | 3.31 | BDL | 99.8 | NA | NA | NA | NA | NA | NA | NA | NA | NA | NA | NA | NA | NA | NA | NA | NA | NA | NA | NA | NA | NA | NA | NA | NA | NA | NA | NA | NA | NA | NA | NA | NA | NA | NA | NA | NA | NA | NA | NA | NA | NA | NA
2580 | Mabianshan | No | MLYRMB | Skarn | zk44(-460m) 5-1 | Magnetite | LA-ICP-MS | Mag Mabianshan OGR | NA | NA | NA | 11192.79 | 2396.18 | 1372.39 | NA | NA | NA | 218.63 | 3.56 | 757.76 | 99.3 | 70.81 | 1836.31 | 16.55 | 3.19 | 0.53 | 177.7 | NA | NA | NA | NA | NA | NA | NA | NA | NA | NA | NA | NA | NA | NA | NA | NA | NA | NA | NA | NA | NA | NA | NA | NA | NA | NA | NA | NA | NA | NA | NA | NA | NA | NA | NA | NA | NA | NA | NA | NA | NA | NA
2581 | Mabianshan | No | MLYRMB | Skarn | zk44(-460m) 5-2 | Magnetite | LA-ICP-MS | Mag Mabianshan OGR | NA | NA | NA | 8605.54 | 2051.9 | 1112.31 | NA | NA | NA | 103.07 | 3.64 | 750.89 | 96.79 | 9.3 | 1570.62 | 15.12 | 2.44 | 8.5 | 106.97 | NA | NA | NA | NA | NA | NA | NA | NA | NA | NA | NA | NA | NA | NA | NA | NA | NA | NA | NA | NA | NA | NA | NA | NA | NA | NA | NA | NA | NA | NA | NA | NA | NA | NA | NA | NA | NA | NA | NA | NA | NA | NA
2582 | Mabianshan | No | MLYRMB | Skarn | zk44(-460m) 5-3 | Magnetite | LA-ICP-MS | Mag Mabianshan OGR | NA | NA | NA | 7377.17 | 1877.62 | 3195.78 | NA | NA | NA | 1901.9 | 3.83 | 918.54 | 95.8 | 196.29 | 1260.16 | 10.2 | 3.22 | 0.76 | 101.64 | NA | NA | NA | NA | NA | NA | NA | NA | NA | NA | NA | NA | NA | NA | NA | NA | NA | NA | NA | NA | NA | NA | NA | NA | NA | NA | NA | NA | NA | NA | NA | NA | NA | NA | NA | NA | NA | NA | NA | NA | NA | NA
2583 | Mabianshan | No | MLYRMB | Skarn | zk44(-460m) 5-4 | Magnetite | LA-ICP-MS | Mag Mabianshan OGR | NA | NA | NA | 8297.23 | 1556.24 | 591.8 | NA | NA | NA | 4.68 | 3.51 | 908.7 | 93.45 | 5.8 | 1526.7 | 11.57 | 2.17 | BDL | 75.97 | NA | NA | NA | NA | NA | NA | NA | NA | NA | NA | NA | NA | NA | NA | NA | NA | NA | NA | NA | NA | NA | NA | NA | NA | NA | NA | NA | NA | NA | NA | NA | NA | NA | NA | NA | NA | NA | NA | NA | NA | NA | NA
2584 | Mabianshan | No | MLYRMB | Skarn | zk44(-460m) 5-5 | Magnetite | LA-ICP-MS | Mag Mabianshan OGR | NA | NA | NA | 8078.45 | 1812.41 | 1823.21 | NA | NA | NA | 180.02 | 3.33 | 867.42 | 93.65 | 98.22 | 1353.57 | 11.03 | 1.51 | 0.99 | 130.53 | NA | NA | NA | NA | NA | NA | NA | NA | NA | NA | NA | NA | NA | NA | NA | NA | NA | NA | NA | NA | NA | NA | NA | NA | NA | NA | NA | NA | NA | NA | NA | NA | NA | NA | NA | NA | NA | NA | NA | NA | NA | NA
2585 | Makeng | No | Fujian | Skarn | MKO-2Mt | Magnetite | LA-ICP-MS | Mag Makeng OGR | NA | NA | NA | NA | NA | NA | NA | NA | NA | NA | NA | NA | NA | NA | NA | NA | NA | NA | NA | NA | NA | NA | NA | NA | NA | NA | NA | NA | NA | NA | NA | NA | NA | NA | NA | NA | NA | NA | 0.54 | 1.27 | 0.2 | 0.88 | 0.23 | 0.2 | 0.25 | 0.04 | 0.34 | 0.05 | 0.17 | 0.03 | 0.14 | 0.02 | NA | NA | NA | NA | NA | NA | NA | NA | NA
2586 | Makeng | No | Fujian | Skarn | MKO-3Mt | Magnetite | LA-ICP-MS | Mag Makeng OGR | NA | NA | NA | NA | NA | NA | NA | NA | NA | NA | NA | NA | NA | NA | NA | NA | NA | NA | NA | NA | NA | NA | NA | NA | NA | NA | NA | NA | NA | NA | NA | NA | NA | NA | NA | NA | NA | NA | 0.38 | 0.75 | 0.09 | 0.34 | 0.12 | 0.06 | 0.1 | 0.02 | 0.1 | 0.03 | 0.08 | 0.01 | 0.07 | 0.01 | NA | NA | NA | NA | NA | NA | NA | NA | NA
2587 | Makeng | No | Fujian | Skarn | MKO-4Mt | Magnetite | LA-ICP-MS | Mag Makeng OGR | NA | NA | NA | NA | NA | NA | NA | NA | NA | NA | NA | NA | NA | NA | NA | NA | NA | NA | NA | NA | NA | NA | NA | NA | NA | NA | NA | NA | NA | NA | NA | NA | NA | NA | NA | NA | NA | NA | 1.84 | 2.74 | 0.31 | 1.26 | 0.28 | 0.12 | 0.3 | 0.06 | 0.38 | 0.08 | 0.26 | 0.04 | 0.25 | 0.03 | NA | NA | NA | NA | NA | NA | NA | NA | NA
2588 | Makeng | No | Fujian | Skarn | MKO-6Mt | Magnetite | LA-ICP-MS | Mag Makeng OGR | NA | NA | NA | NA | NA | NA | NA | NA | NA | NA | NA | NA | NA | NA | NA | NA | NA | NA | NA | NA | NA | NA | NA | NA | NA | NA | NA | NA | NA | NA | NA | NA | NA | NA | NA | NA | NA | NA | 1.65 | 3.35 | 0.41 | 1.55 | 0.32 | 0.1 | 0.29 | 0.04 | 0.28 | 0.05 | 0.17 | 0.02 | 0.16 | 0.02 | NA | NA | NA | NA | NA | NA | NA | NA | NA
2589 | Makeng | No | Fujian | Skarn | MKO-10Mt | Magnetite | LA-ICP-MS | Mag Makeng OGR | NA | NA | NA | NA | NA | NA | NA | NA | NA | NA | NA | NA | NA | NA | NA | NA | NA | NA | NA | NA | NA | NA | NA | NA | NA | NA | NA | NA | NA | NA | NA | NA | NA | NA | NA | NA | NA | NA | 0.57 | 0.94 | 0.16 | 0.73 | 0.31 | 0.06 | 0.44 | 0.11 | 0.84 | 0.24 | 0.87 | 0.16 | 1.4 | 0.2 | NA | NA | NA | NA | NA | NA | NA | NA | NA
2590 | Makeng | No | Fujian | Skarn | MKO-11Mt | Magnetite | LA-ICP-MS | Mag Makeng OGR | NA | NA | NA | NA | NA | NA | NA | NA | NA | NA | NA | NA | NA | NA | NA | NA | NA | NA | NA | NA | NA | NA | NA | NA | NA | NA | NA | NA | NA | NA | NA | NA | NA | NA | NA | NA | NA | NA | 0.16 | 0.36 | 0.05 | 0.24 | 0.04 | 0.02 | 0.04 | 0.01 | 0.06 | 0.01 | 0.05 | BDL | 0.03 | BDL | NA | NA | NA | NA | NA | NA | NA | NA | NA
2591 | Makeng | No | Fujian | Skarn | DY06-Mt | Magnetite | LA-ICP-MS | Mag Makeng OGR | NA | NA | NA | NA | NA | NA | NA | NA | NA | NA | NA | NA | NA | NA | NA | NA | NA | NA | NA | NA | NA | NA | NA | NA | NA | NA | NA | NA | NA | NA | NA | NA | NA | NA | NA | NA | NA | NA | 37.6 | 77.9 | 10.7 | 44.7 | 18 | 0.48 | 22.3 | 6.09 | 36.8 | 7.17 | 21.4 | 3.68 | 22.2 | 3.01 | NA | NA | NA | NA | NA | NA | NA | NA | NA
2592 | Makeng | No | Fujian | Skarn | DY07-Mt | Magnetite | LA-ICP-MS | Mag Makeng OGR | NA | NA | NA | NA | NA | NA | NA | NA | NA | NA | NA | NA | NA | NA | NA | NA | NA | NA | NA | NA | NA | NA | NA | NA | NA | NA | NA | NA | NA | NA | NA | NA | NA | NA | NA | NA | NA | NA | 8.03 | 17 | 2.42 | 11.7 | 4.32 | 0.19 | 5.79 | 1.82 | 12.3 | 2.68 | 8.58 | 1.57 | 10 | 1.46 | NA | NA | NA | NA | NA | NA | NA | NA | NA
2593 | Makeng | No | Fujian | Skarn | Auxiliary well depot in the Makeng deposit-21D27C06-424-M-g - 1 - 1 | Magnetite | LA-ICP-MS | Mag LM NRR | NA | NA | 5379.1069395 | 8156.2970642 | 43082.147096 | 142778.05548 | BDL | NA | 12148.517245 | 71046.384209 | 1.3558400313 | 762.95350891 | 65.841667533 | 0.74587696126 | 9205.0195132 | 40.419328708 | 15.150435297 | BDL | 205.49036572 | 40.900333271 | 6.9488368292 | NA | NA | 14.241540026 | 7.0776904807 | NA | 10.46957967 | 1.9055969338 | 0.56115422642 | NA | NA | BDL | BDL | NA | 162.97437259 | NA | NA | 6.7482334731 | NA | NA | NA | NA | NA | NA | NA | NA | NA | NA | NA | NA | NA | NA | 0.17197093986 | 0.081816779613 | 2.6706882715 | NA | NA | 6.1649387183 | 0.09170296956 | NA | NA
2594 | Makeng | No | Fujian | Skarn | Auxiliary well depot in the Makeng deposit-21D27C07-424-M-g - 2 - 1 | Magnetite | LA-ICP-MS | Mag LM NRR | NA | NA | 517.19152755 | 4805.8463085 | 28930.351347 | 84953.878142 | 140.35962019 | NA | 1044.7369801 | 78742.018439 | 2.0440652061 | 569.74087438 | 40.742478508 | 10.075368528 | 8322.5419211 | 36.133928494 | 17.560367569 | 3.3805827649 | 145.44047928 | 38.931405809 | 12.696699058 | NA | NA | 1.5253821288 | 1.2388454865 | NA | 6.3917373276 | 0.79824963189 | 0.69139392989 | NA | NA | BDL | BDL | NA | 104.36726593 | NA | NA | 0.26700591675 | NA | NA | NA | NA | NA | NA | NA | NA | NA | NA | NA | NA | NA | NA | 0.26860812766 | 0.021129314014 | 75.921910397 | NA | NA | 1.4915635276 | 0.067035097855 | NA | NA
2595 | Makeng | No | Fujian | Skarn | Auxiliary well depot in the Makeng deposit-21D27C08-424-M-g - 3 - 1 | Magnetite | LA-ICP-MS | Mag LM NRR | NA | NA | 2203.0562806 | 1566.4969917 | 14509.338064 | 51336.756717 | 87.384616542 | NA | 5022.5091722 | 20756.005801 | 0.3387295023 | 730.9834367 | 91.507822492 | 7.3007739782 | 3646.1909384 | 31.087534512 | 19.11924316 | BDL | 132.28939044 | 31.819581324 | 5.4880253403 | NA | NA | 5.4580372654 | 3.2272149479 | NA | 2.0777171371 | 1.15007435 | 0.75509300395 | NA | NA | 0.86839859777 | 0.70938575618 | NA | 77.059894832 | NA | NA | 3.1956460015 | NA | NA | NA | NA | NA | NA | NA | NA | NA | NA | NA | NA | NA | NA | 0.074792868915 | 0.0139207971 | 2.5951935165 | NA | NA | 15.730504572 | 0.14359174508 | NA | NA
2596 | Makeng | No | Fujian | Skarn | Auxiliary well depot in the Makeng deposit-21D27C09-424-M-g - 4 - 1 | Magnetite | LA-ICP-MS | Mag LM NRR | NA | NA | 380.23031498 | 291.52089231 | 3050.818106 | 42633.56553 | 69.915489962 | NA | 571.4837708 | 49899.223475 | BDL | 545.1332576 | 30.066368526 | BDL | 3422.3672387 | 24.856791936 | 16.470704217 | BDL | 138.12043612 | 40.809077499 | 18.450305009 | NA | NA | 1.3842135288 | 0.28396331563 | NA | 3.7168058647 | 0.89236520104 | 0.90178738418 | NA | NA | BDL | BDL | NA | 92.283144823 | NA | NA | 0.43222859937 | NA | NA | NA | NA | NA | NA | NA | NA | NA | NA | NA | NA | NA | NA | 0.024274645387 | 0.076379408256 | 327.23886684 | NA | NA | 0.35733183368 | BDL | NA | NA
2597 | Makeng | No | Fujian | Skarn | Auxiliary well depot in the Makeng deposit-21D27C10-424-M-g - 5 - 1 | Magnetite | LA-ICP-MS | Mag LM NRR | NA | NA | 44.707550586 | 1180.2282227 | 5162.6271668 | 21740.526192 | BDL | NA | 266.69126436 | 18342.187464 | BDL | 430.26186116 | 46.786524772 | 24.917519972 | 2112.1012304 | 24.927497107 | 15.920776307 | 2.4236976232 | 62.777544071 | 20.51480397 | 7.3580838676 | NA | NA | 0.32382775012 | 0.84166980817 | NA | 1.9514154543 | 0.49053194371 | 1.1629608962 | NA | NA | BDL | BDL | NA | 28.981174097 | NA | NA | BDL | NA | NA | NA | NA | NA | NA | NA | NA | NA | NA | NA | NA | NA | NA | 0.052740589375 | 0.039235223149 | 33.0446098 | NA | NA | 0.36269587469 | 0.035816526648 | NA | NA
2598 | Makeng | No | Fujian | Skarn | Auxiliary well depot in the Makeng deposit-21D27C11-424-L-g - 1 - 1 | Magnetite | LA-ICP-MS | Mag LM NRR | NA | NA | 573.4386488 | 187.92294196 | 2201.6985335 | 14330.018016 | BDL | NA | 866.61835272 | 4939.8976645 | BDL | 1116.9703066 | 30.338387557 | 50.794876817 | 2941.3988407 | 29.387140673 | 53.415438521 | 0.36822953149 | 157.27552198 | 64.346892386 | 22.79555063 | NA | NA | 5.1992335081 | 0.46162173717 | NA | 1.5371019634 | 1.9875164075 | 1.190905797 | NA | NA | BDL | 0.15648812699 | NA | 32.527488991 | NA | NA | 0.64670612526 | NA | NA | NA | NA | NA | NA | NA | NA | NA | NA | NA | NA | NA | NA | 0.10200245887 | 0.25395302873 | 3.9399754919 | NA | NA | 6.8820997184 | 0.085051709672 | NA | NA
2599 | Makeng | No | Fujian | Skarn | Auxiliary well depot in the Makeng deposit-21D27C12-424-L-g - 2 - 1 | Magnetite | LA-ICP-MS | Mag LM NRR | NA | NA | 404.99606235 | 182.22810337 | 1890.608555 | 11269.201931 | 14.585682814 | NA | 581.41129299 | 2243.6958332 | 0.219528833 | 867.96506806 | 33.457685066 | 20.208857192 | 2669.0655272 | 29.64122808 | 50.595034584 | 1.6482951895 | 254.26002062 | 60.755909815 | 16.853761408 | NA | NA | 3.9172432148 | 0.203213181 | NA | 1.5498286472 | 1.7894630096 | 1.0814537504 | NA | NA | BDL | BDL | NA | 35.966422079 | NA | NA | 0.26249264533 | NA | NA | NA | NA | NA | NA | NA | NA | NA | NA | NA | NA | NA | NA | 0.059205079731 | 0.17705057004 | 1.1920973778 | NA | NA | 4.3087461551 | 0.11188840661 | NA | NA
2600 | Makeng | No | Fujian | Skarn | Auxiliary well depot in the Makeng deposit-21D27C13-424-L-g - 3 - 1 | Magnetite | LA-ICP-MS | Mag LM NRR | NA | NA | 52.259158993 | 47.072991009 | 1469.3593383 | 58558.947153 | BDL | NA | 236.71946279 | 1003.3856978 | BDL | 901.3117803 | 23.904043061 | BDL | 2135.6134107 | 25.199990594 | 42.612666769 | BDL | 122.82415035 | 51.086566117 | 15.159289418 | NA | NA | 1.2491016591 | 0.3346835894 | NA | 0.49000160629 | 0.46132146058 | 0.58384849535 | NA | NA | BDL | BDL | NA | 24.516333133 | NA | NA | 0.2850832945 | NA | NA | NA | NA | NA | NA | NA | NA | NA | NA | NA | NA | NA | NA | 0.021538256642 | 0.07823388584 | 0.48514332563 | NA | NA | 1.2948105686 | 0.069057227395 | NA | NA
2601 | Makeng | No | Fujian | Skarn | Auxiliary well depot in the Makeng deposit-21D27C14-424-L-g - 4 - 1 | Magnetite | LA-ICP-MS | Mag LM NRR | NA | NA | 136.12995246 | 24.179865363 | 1348.8732384 | 6991.0190005 | BDL | NA | 128.18444177 | 879.86325829 | BDL | 814.79043217 | 26.931127487 | 12.354713117 | 1802.5684799 | 27.363179621 | 39.307160861 | 1.5750855463 | 125.89934215 | 52.275076863 | 35.20802277 | NA | NA | 0.36933832474 | 0.082797897932 | NA | 0.58978648399 | 0.68112466466 | 0.68190952326 | NA | NA | BDL | 0.05083322254 | NA | 25.0764918 | NA | NA | 0.2469835579 | NA | NA | NA | NA | NA | NA | NA | NA | NA | NA | NA | NA | NA | NA | 0.017109581376 | 0.058754778754 | 0.56063633279 | NA | NA | 0.099212952101 | BDL | NA | NA
2602 | Makeng | No | Fujian | Skarn | Auxiliary well depot in the Makeng deposit-21D27C15-424-L-g - 5 - 1 | Magnetite | LA-ICP-MS | Mag LM NRR | NA | NA | 98.15076261 | 71.015078842 | 1358.2396305 | 8888.7068237 | BDL | NA | 256.58626487 | 1607.8881519 | 0.26625555208 | 694.50650281 | 22.076753777 | 34.627788511 | 1252.4613555 | 28.645293591 | 38.331379933 | 0.28682579375 | 70.870874203 | 31.095812817 | 10.229651288 | NA | NA | 0.87304878576 | 0.43944642756 | NA | 1.0775697571 | 1.5230798322 | 0.46292416916 | NA | NA | 0.15131802073 | BDL | NA | 12.753546296 | NA | NA | 0.24186891466 | NA | NA | NA | NA | NA | NA | NA | NA | NA | NA | NA | NA | NA | NA | 0.045495172523 | 0.16660484427 | 1.1768382479 | NA | NA | 1.5489555929 | 0.13808529184 | NA | NA
2603 | Makeng | No | Fujian | Skarn | Auxiliary well depot in the Makeng deposit-21D27C16-424-L-g - 6 - 1 | Magnetite | LA-ICP-MS | Mag LM NRR | NA | NA | 194.71840621 | 154.18140263 | 1786.2970272 | 14875.323393 | BDL | NA | 308.0663842 | 3193.6916135 | 0.80991728091 | 621.74681419 | 12.882830872 | 70.759849506 | 1842.5489289 | 27.845063337 | 39.586006629 | 0.87524238911 | 95.980344232 | 48.338468856 | 51.040052384 | NA | NA | 0.83389102256 | 0.95075531607 | NA | 1.3312575881 | 1.080859978 | 0.69068569141 | NA | NA | BDL | BDL | NA | 34.113061032 | NA | NA | 1.9712414425 | NA | NA | NA | NA | NA | NA | NA | NA | NA | NA | NA | NA | NA | NA | 0.021134538143 | 0.085216118687 | 1.6190286658 | NA | NA | 0.65518169684 | 0.085978428486 | NA | NA
2604 | Makeng | No | Fujian | Skarn | Auxiliary well depot in the Makeng deposit-21D27C17-424-L-g - 7 - 1 | Magnetite | LA-ICP-MS | Mag LM NRR | NA | NA | 138.16576338 | 15.353969588 | 1320.2554478 | 9902.8682719 | 153.39034518 | NA | 78.933062866 | 924.20237056 | BDL | 504.25087051 | 8.8752223486 | 1.0637832341 | 1696.800088 | 27.951916486 | 38.889689176 | 1.6983403806 | 108.95537127 | 45.677496296 | 38.037539336 | NA | NA | 0.27900988329 | 0.58940374265 | NA | 1.1166970224 | 1.0283621781 | 0.41480986052 | NA | NA | BDL | BDL | NA | 29.533537894 | NA | NA | 0.85284407814 | NA | NA | NA | NA | NA | NA | NA | NA | NA | NA | NA | NA | NA | NA | 0.029909887409 | 0.080993792564 | 1.4764534627 | NA | NA | 0.20709169789 | 0.085310077497 | NA | NA
2605 | Makeng | No | Fujian | Skarn | Auxiliary well depot in the Makeng deposit-21D27C18-424-L-g - 8 - 1 | Magnetite | LA-ICP-MS | Mag LM NRR | NA | NA | 199.01392437 | 47.477845563 | 1094.4386988 | 10522.043813 | BDL | NA | 294.33541744 | 1945.4260763 | BDL | 926.38601414 | 34.664578757 | 5.3258522101 | 1393.2938636 | 31.670462988 | 46.483224304 | BDL | 104.7698658 | 22.607430973 | 12.695432563 | NA | NA | 0.77224310131 | 0.1857359036 | NA | 1.0699182567 | 0.61326491933 | 0.70111865446 | NA | NA | BDL | BDL | NA | 14.226490215 | NA | NA | 0.40818261176 | NA | NA | NA | NA | NA | NA | NA | NA | NA | NA | NA | NA | NA | NA | 0.061462742087 | 0.072263912487 | 0.81365115669 | NA | NA | 0.45781455978 | 0.028949411085 | NA | NA
2606 | Makeng | No | Fujian | Skarn | Auxiliary well depot in the Makeng deposit-21D27C42-424-L-g - 9 - 1 | Magnetite | LA-ICP-MS | Mag LM NRR | NA | NA | 2334.5865966 | 1049.2658732 | 15722.256581 | 74909.879582 | BDL | NA | 5067.0151909 | 70461.205255 | 2.297335286 | 1138.6345923 | 22.080036464 | 523.1411694 | 9872.5574254 | 35.460065417 | 45.098480617 | 0.77499051807 | 154.87594828 | 42.247047717 | 21.255336852 | NA | NA | 8.2205116855 | 16.950966532 | NA | 6.8804486272 | 4.1188969227 | 0.7299826098 | NA | NA | BDL | 0.067003032778 | NA | 94.604241606 | NA | NA | 2.6713585157 | NA | NA | NA | NA | NA | NA | NA | NA | NA | NA | NA | NA | NA | NA | 0.25202041748 | 0.35032716066 | 0.88395991242 | NA | NA | 12.591043459 | 0.059152473137 | NA | NA
2607 | Makeng | No | Fujian | Skarn | 106 transverse drift in the Makeng deposit-21D27C19-O-38-g - 1 - 1 | Magnetite | LA-ICP-MS | Mag LM NRR | NA | NA | 96.996904864 | 887.34153615 | 3775.7654938 | 1282.6722182 | 41.25575366 | NA | 96.71288075 | 689.46684419 | BDL | 54.057188738 | 35.336712895 | 17.273627815 | 7860.0282978 | 87.428634971 | 104.31723284 | 1.5013602146 | 2234.2548456 | 12.734833956 | 0.1850800631 | NA | NA | 1.3939093214 | 0.84314689968 | NA | 0.2082599922 | 0.080359583882 | 8.5526240423 | NA | NA | BDL | 0.11156439842 | NA | 117.24692173 | NA | NA | 0.1679120782 | NA | NA | NA | NA | NA | NA | NA | NA | NA | NA | NA | NA | NA | NA | 0.20321205075 | BDL | 0.36917182335 | NA | NA | 1.7955525757 | 0.047166042971 | NA | NA
2608 | Makeng | No | Fujian | Skarn | 106 transverse drift in the Makeng deposit-21D27C20-O-38-g - 2 - 1 | Magnetite | LA-ICP-MS | Mag LM NRR | NA | NA | 40.980041801 | 1820.3808673 | 3728.8755438 | 4169.9336017 | 29.337089153 | NA | 97.491051805 | 1106.9571363 | BDL | 18.989111527 | 22.635290503 | 77.356537145 | 8123.8946825 | 83.414112134 | 75.43257178 | 0.19746521287 | 2772.7323788 | 10.725284924 | 0.44555473605 | NA | NA | 3.7502953519 | 0.67262549526 | NA | 0.10157644902 | 0.026260841169 | 7.2979120558 | NA | NA | 0.13074583618 | 0.20065266788 | NA | 103.31142054 | NA | NA | 0.88568931455 | NA | NA | NA | NA | NA | NA | NA | NA | NA | NA | NA | NA | NA | NA | 0.014521393054 | 0.005570172124 | 0.13358148655 | NA | NA | 0.56752084776 | 0.041863901112 | NA | NA
2609 | Makeng | No | Fujian | Skarn | 106 transverse drift in the Makeng deposit-21D27C21-O-38-g - 3 - 1 | Magnetite | LA-ICP-MS | Mag LM NRR | NA | NA | 5.5168404125 | 3667.0633371 | 3795.8193514 | 9132.9438584 | BDL | NA | 115.2998151 | 2551.5487793 | BDL | 25.812359374 | 19.913845732 | 15.961218126 | 11089.913881 | 84.711751888 | 96.761198326 | 0.66479940682 | 1775.8235795 | 10.848604963 | 0.38282896343 | NA | NA | 4.1967252738 | 0.82443321037 | NA | 0.78679873416 | 0.21784522594 | 3.3010335273 | NA | NA | 0.11328505279 | 0.17045977389 | NA | 79.408806556 | NA | NA | 0.34206447232 | NA | NA | NA | NA | NA | NA | NA | NA | NA | NA | NA | NA | NA | NA | 0.17921860727 | BDL | 0.56339597139 | NA | NA | 0.4461851978 | BDL | NA | NA
2610 | Makeng | No | Fujian | Skarn | 106 transverse drift in the Makeng deposit-21D27C22-O-38-g - 4 - 1 | Magnetite | LA-ICP-MS | Mag LM NRR | NA | NA | 140.19034611 | 1113.0687832 | 4054.2271283 | 486.77853084 | BDL | NA | 149.26198616 | 344.43234201 | 0.50672336378 | 60.969136453 | 27.32140224 | 7.0478865528 | 11234.382995 | 82.469110068 | 107.57900836 | 0.77922915104 | 1885.432873 | 15.118717444 | 0.32686414503 | NA | NA | 1.6253895358 | 0.61492421706 | NA | 0.16833347563 | 0.13501905394 | 5.6000652271 | NA | NA | BDL | 0.049032350584 | NA | 114.48276659 | NA | NA | BDL | NA | NA | NA | NA | NA | NA | NA | NA | NA | NA | NA | NA | NA | NA | BDL | 0.010300324869 | 0.32665112944 | NA | NA | 1.6301088343 | 0.018926075994 | NA | NA
2611 | Makeng | No | Fujian | Skarn | 106 transverse drift in the Makeng deposit-21D27C23-O-38-g - 5 - 1 | Magnetite | LA-ICP-MS | Mag LM NRR | NA | NA | 139.51955951 | 1519.8206695 | 2708.2460451 | 4488.8158276 | BDL | NA | 148.03967111 | 1371.9882456 | BDL | 17.166433289 | 26.620020042 | 17.455722618 | 8101.3891717 | 83.447837903 | 112.36319733 | BDL | 1772.5974882 | 10.018306713 | 0.53930950102 | NA | NA | 2.8209602266 | 1.2040366788 | NA | 0.4202920729 | 0.062986038547 | 2.4570366477 | NA | NA | 0.18569938367 | 0.10261918724 | NA | 78.586334922 | NA | NA | 0.58423005357 | NA | NA | NA | NA | NA | NA | NA | NA | NA | NA | NA | NA | NA | NA | 0.0010150905109 | BDL | 0.70041034263 | NA | NA | 2.8869128755 | 0.030031895218 | NA | NA
2612 | Makeng | No | Fujian | Skarn | 106 transverse drift in the Makeng deposit-21D27C29-O-38-g - 6 - 1 | Magnetite | LA-ICP-MS | Mag LM NRR | NA | NA | 80.59309671 | 5474.2578602 | 4430.4857337 | 21951.857619 | 110.15625445 | NA | 454.36064045 | 1858.3227892 | 0.86039964507 | 44.315654335 | 38.176630148 | 90.705443561 | 28892.314082 | 86.879323311 | 103.19049455 | 1.5461572013 | 1466.80216 | 15.530009796 | 1.1009535136 | NA | NA | 19.006179403 | 3.4996140636 | NA | 0.314459231 | 0.22477803128 | 3.789199147 | NA | NA | 0.007561878805 | BDL | NA | 87.258956029 | NA | NA | 2.2059505334 | NA | NA | NA | NA | NA | NA | NA | NA | NA | NA | NA | NA | NA | NA | 0.60591702365 | 0.012694100744 | 0.47271425196 | NA | NA | 1.6860841104 | 0.0041768367233 | NA | NA
2613 | Makeng | No | Fujian | Skarn | 106 transverse drift in the Makeng deposit-21D27C30-O-38-g - 7 - 1 | Magnetite | LA-ICP-MS | Mag LM NRR | NA | NA | 167.09085286 | 1931.6323649 | 3830.3133025 | 1430.0989036 | 108.80906129 | NA | 179.28513859 | 586.60512725 | 0.27056264886 | 39.439141268 | 22.283384401 | 45.069615777 | 11715.394942 | 84.253882153 | 107.48896601 | 2.6830237841 | 2044.0868985 | 16.099960132 | 0.18760975475 | NA | NA | 1.4101070009 | 0.63137836505 | NA | 1.1361623656 | 0.18612149194 | 14.352712893 | NA | NA | 1.0126916921 | 0.1553343769 | NA | 128.64763357 | NA | NA | 0.13935558571 | NA | NA | NA | NA | NA | NA | NA | NA | NA | NA | NA | NA | NA | NA | 0.59593340567 | 0.0017108961755 | 0.67877834123 | NA | NA | 2.254197128 | 0.061234153838 | NA | NA
2614 | Makeng | No | Fujian | Skarn | 106 transverse drift in the Makeng deposit-21D27C31-O-38-g - 8 - 1 | Magnetite | LA-ICP-MS | Mag LM NRR | NA | NA | 127.07062814 | 1291.0074786 | 3647.8232711 | 1437.7216882 | 24.619883025 | NA | 80.730229428 | 864.26988558 | 0.010954999647 | 60.291116511 | 36.828122902 | 36.923508919 | 10288.237876 | 81.381886475 | 100.75868136 | 0.72479820283 | 1981.9588608 | 15.853149249 | 0.34874938049 | NA | NA | 1.4938129926 | 0.55364820302 | NA | 0.40649943711 | 0.11640767788 | 6.3636473882 | NA | NA | BDL | 0.20595615228 | NA | 132.37938005 | NA | NA | 0.087880825453 | NA | NA | NA | NA | NA | NA | NA | NA | NA | NA | NA | NA | NA | NA | 0.051067439647 | 0.0069051144134 | 0.27362301854 | NA | NA | 1.3776735937 | 0.036535070977 | NA | NA
2615 | Makeng | No | Fujian | Skarn | 106 transverse drift in the Makeng deposit-21D27C32-O-38-g - 9 - 1 | Magnetite | LA-ICP-MS | Mag LM NRR | NA | NA | 43.439381166 | 2636.0459578 | 3307.2911781 | 7175.7779584 | 45.432731416 | NA | 218.71317858 | 1944.4598388 | 0.38767394939 | 61.516283733 | 43.825007278 | 47.533938287 | 10472.171042 | 82.189498612 | 95.467039526 | 0.20942000288 | 1422.2377766 | 10.904821951 | 0.83711079655 | NA | NA | 6.9329926886 | 1.2925282493 | NA | 6.0572932331 | 0.16225445404 | 9.0820763673 | NA | NA | 0.30260378786 | BDL | NA | 79.568686968 | NA | NA | 1.0088618471 | NA | NA | NA | NA | NA | NA | NA | NA | NA | NA | NA | NA | NA | NA | 0.42432762064 | 0.019315547775 | 0.38989289671 | NA | NA | 1.0816736645 | BDL | NA | NA
2616 | Makeng | No | Fujian | Skarn | Auxiliary well depot in the Makeng deposit-21D27C33-O-19-g - 1 - 1 | Magnetite | LA-ICP-MS | Mag LM NRR | NA | NA | 82.88213647 | 2019.2233839 | 1537.9008685 | 4797.8966449 | BDL | NA | 109.81173012 | 642.08582309 | BDL | 13.032135511 | 21.873211342 | 20.368719259 | 1065.5730765 | 26.577997953 | 52.063932163 | BDL | 90.575649798 | 56.670645724 | 8.1473369782 | NA | NA | 1.2195289316 | 0.83540585183 | NA | 2.7977697503 | 0.090010113457 | 1.6136045932 | NA | NA | 0.036325182267 | 0.078535076199 | NA | 17.023000435 | NA | NA | 0.1151205889 | NA | NA | NA | NA | NA | NA | NA | NA | NA | NA | NA | NA | NA | NA | 0.004514228203 | 0.0075614016315 | 0.34842639951 | NA | NA | 1.3027768935 | 0.33381490082 | NA | NA
2617 | Makeng | No | Fujian | Skarn | Auxiliary well depot in the Makeng deposit-21D27C34-O-19-g - 2 - 1 | Magnetite | LA-ICP-MS | Mag LM NRR | NA | NA | 104.8770647 | 4138.7693579 | 2133.7645593 | 8678.0044755 | 2.6948477236 | NA | 266.99346559 | 2329.5237672 | 0.094490819721 | 12.755144244 | 13.226438775 | 33.355376549 | 1243.9711188 | 27.355715319 | 49.103596385 | 0.62240724874 | 56.918212607 | 61.733152045 | 10.579891415 | NA | NA | 2.2578156493 | 1.3540676297 | NA | 0.84949266014 | 0.25025725286 | 0.5840176798 | NA | NA | BDL | 0.1130833901 | NA | 17.086484196 | NA | NA | 0.4788058968 | NA | NA | NA | NA | NA | NA | NA | NA | NA | NA | NA | NA | NA | NA | 0.094426348052 | 0.00041612907208 | 0.8313846136 | NA | NA | 2.2926411987 | 0.066013293294 | NA | NA
2618 | Makeng | No | Fujian | Skarn | Auxiliary well depot in the Makeng deposit-21D27C35-O-19-g - 3 - 1 | Magnetite | LA-ICP-MS | Mag LM NRR | NA | NA | 231.56842212 | 4410.752334 | 2393.3334748 | 9321.2581637 | BDL | NA | 468.03780416 | 3094.6413605 | 0.73658813536 | 13.659434671 | 24.322614373 | 26.593811706 | 1217.2897569 | 27.907371569 | 59.463552681 | 0.015348774407 | 69.895603841 | 64.338655944 | 12.020600908 | NA | NA | 4.6460007604 | 1.7186767214 | NA | 0.56341691301 | 0.21007160335 | 0.55061240662 | NA | NA | 0.19988769629 | 0.33767022391 | NA | 16.622276446 | NA | NA | 0.3658964613 | NA | NA | NA | NA | NA | NA | NA | NA | NA | NA | NA | NA | NA | NA | 0.14694295024 | 0.0091099177562 | 1.4428298012 | NA | NA | 4.7944554223 | 0.084121734318 | NA | NA
2619 | Makeng | No | Fujian | Skarn | Auxiliary well depot in the Makeng deposit-21D27C36-O-19-g - 4 - 1 | Magnetite | LA-ICP-MS | Mag LM NRR | NA | NA | 220.52845513 | 1309.2472135 | 1079.830302 | 3514.7893071 | 115.3533887 | NA | 322.95985058 | 1869.90788 | 0.22354709114 | 12.076726764 | 12.535139346 | 40.188121187 | 1324.6674747 | 26.925600868 | 78.389772174 | 0.6990675135 | 108.43970258 | 82.464222989 | 5.8246346026 | NA | NA | 3.0147071549 | 0.51551548313 | NA | 0.77304897883 | 0.12144590137 | 1.4677827143 | NA | NA | BDL | 0.27013777655 | NA | 20.569949286 | NA | NA | 0.095609795802 | NA | NA | NA | NA | NA | NA | NA | NA | NA | NA | NA | NA | NA | NA | 0.029294510892 | 0.0087106195508 | 1.1221444066 | NA | NA | 4.4944498123 | 0.045828254902 | NA | NA
2620 | Makeng | No | Fujian | Skarn | Auxiliary well depot in the Makeng deposit-21D27C37-O-19-g - 5 - 1 | Magnetite | LA-ICP-MS | Mag LM NRR | NA | NA | 354.30492354 | 1851.2648613 | 1288.3898633 | 4810.5637347 | 54.726189424 | NA | 587.4102164 | 2158.3530877 | 2.441597133 | 27.598825361 | 179.78966314 | 16.794477153 | 1104.839201 | 27.673330769 | 133.53996558 | 1.3133828806 | 69.063897927 | 63.234370299 | 12.36216025 | NA | NA | 5.0021651814 | 1.350727284 | NA | 0.36523036269 | 0.38808991657 | 1.0882157902 | NA | NA | 0.26634126445 | BDL | NA | 24.650054148 | NA | NA | 0.34649402113 | NA | NA | NA | NA | NA | NA | NA | NA | NA | NA | NA | NA | NA | NA | BDL | 0.014903276014 | 1.5900037288 | NA | NA | 6.7735279757 | 0.052411401268 | NA | NA
2621 | Makeng | No | Fujian | Skarn | Auxiliary well depot in the Makeng deposit-21D27C38-O-19-g - 6 - 1 | Magnetite | LA-ICP-MS | Mag LM NRR | NA | NA | 483.23753898 | 2337.2937814 | 1749.8018176 | 5042.8066298 | 66.010434352 | NA | 625.82351633 | 1668.8605851 | 1.6384897026 | 21.887817817 | 100.46294611 | 25.094664824 | 1313.2873458 | 28.024116291 | 127.51456777 | BDL | 100.16699844 | 74.567566803 | 11.145753096 | NA | NA | 6.3481397301 | 2.6516824594 | NA | 0.30728982058 | 0.26831897619 | 1.1603433036 | NA | NA | 0.034671229671 | 0.055150408333 | NA | 23.264309491 | NA | NA | 0.52686091981 | NA | NA | NA | NA | NA | NA | NA | NA | NA | NA | NA | NA | NA | NA | 0.068245582466 | 0.015878561302 | 2.213524802 | NA | NA | 8.4684267654 | 0.09969623022 | NA | NA
2622 | Makeng | No | Fujian | Skarn | Auxiliary well depot in the Makeng deposit-21D27C39-O-19-g - 7 - 1 | Magnetite | LA-ICP-MS | Mag LM NRR | NA | NA | 577.2060433 | 3317.1517724 | 2666.4724165 | 5819.89315 | 67.009436026 | NA | 747.28197308 | 888.93289593 | 0.88136480628 | 19.670218306 | 35.454007853 | 54.117430495 | 1543.7100119 | 27.652131026 | 97.576230044 | 0.0066610636854 | 148.72952298 | 92.039412793 | 9.6209842895 | NA | NA | 7.2881297929 | 2.3528491527 | NA | 0.23261490938 | 0.41834471374 | 1.4184989086 | NA | NA | 0.28816698697 | BDL | NA | 21.768963093 | NA | NA | 0.40274416523 | NA | NA | NA | NA | NA | NA | NA | NA | NA | NA | NA | NA | NA | NA | 0.31211701319 | 0.012846033891 | 1.2193476394 | NA | NA | 8.9994276458 | 0.11870301907 | NA | NA
2623 | Makeng | No | Fujian | Skarn | Auxiliary well depot in the Makeng deposit-21D27C40-O-19-g - 8 - 1 | Magnetite | LA-ICP-MS | Mag LM NRR | NA | NA | 508.22581258 | 2745.9833645 | 1126.7777408 | 8280.2162765 | BDL | NA | 633.46815331 | 11287.326163 | 0.82405473017 | 17.759603119 | 6.6502505992 | 54.577899029 | 1810.3752655 | 25.345664346 | 43.855704218 | 0.27628149859 | 143.01952358 | 70.817421582 | 4.7368386767 | NA | NA | 5.2600594432 | 13.983318631 | NA | 1.0893670924 | 0.29852382818 | 1.2331725394 | NA | NA | 0.34743750722 | 0.31281390518 | NA | 35.119682515 | NA | NA | 0.58372970646 | NA | NA | NA | NA | NA | NA | NA | NA | NA | NA | NA | NA | NA | NA | 0.04963031381 | 0.01319761131 | 1.9356051346 | NA | NA | 7.5576608912 | 0.087336068298 | NA | NA
2624 | Makeng | No | Fujian | Skarn | Auxiliary well depot in the Makeng deposit-21D27C41-O-19-g - 9 - 1 | Magnetite | LA-ICP-MS | Mag LM NRR | NA | NA | 303.18277382 | 2022.5829432 | 1713.0953651 | 4328.2144167 | 32.158931517 | NA | 413.25720454 | 3007.1785223 | 0.56621873425 | 13.449457067 | 26.972382334 | 17.782740199 | 1225.5091419 | 26.230241314 | 108.81022273 | 0.88739113087 | 150.06179953 | 72.982567771 | 7.5339810529 | NA | NA | 3.0834499627 | 2.2137295821 | NA | 0.58886018219 | 0.24523443689 | 1.4687248555 | NA | NA | 0.29366603684 | BDL | NA | 25.391581426 | NA | NA | 0.19430834244 | NA | NA | NA | NA | NA | NA | NA | NA | NA | NA | NA | NA | NA | NA | 0.0064108270349 | 0.018983669131 | 1.0136153152 | NA | NA | 4.5686583016 | 0.052179710355 | NA | NA
2625 | Makeng | No | Fujian | Skarn | 106 transverse drift in the Makeng deposit-21D27A06-o-26-g - 1 | Magnetite | LA-ICP-MS | Mag LM NRR | NA | NA | 65.448814979 | 1978.6382792 | 360.10650996 | 4318.9552736 | BDL | NA | 46.202691532 | 0.08785210521 | BDL | 2.0029211766 | 8.4147837346 | 12.21023137 | 0.69363341188 | 32.81481931 | 28.670678323 | 0.046530040952 | 45.911851678 | 7.8340986541 | 7.381399745 | NA | NA | 0.59140221614 | 1.1745958926 | NA | 0.037736455577 | 0.0072988729104 | 1.3794924592 | NA | NA | 0.02882863514 | 0.00049386066262 | NA | 69.621816035 | NA | NA | 0.026282320034 | NA | NA | NA | NA | NA | NA | NA | NA | NA | NA | NA | NA | NA | NA | 0.010329399965 | 0.0011303679442 | 1.255732538 | NA | NA | 1.2564789112 | 0.04880134358 | NA | NA
2626 | Makeng | No | Fujian | Skarn | 106 transverse drift in the Makeng deposit-21D27A07-o-26-g - 2 | Magnetite | LA-ICP-MS | Mag LM NRR | NA | NA | 208.98801308 | 2973.9951924 | 926.20858139 | 6715.72283 | 7.0070296123 | NA | 170.1932106 | 0.27464571379 | 0.0078900331455 | 4.1914212822 | 5.2048032684 | 2.314503596 | 1.0307644939 | 35.40523302 | 26.776859876 | 0.14173129828 | 88.309142675 | 10.707155641 | 10.016953318 | NA | NA | 2.5318126285 | 1.602817602 | NA | 0.15556865208 | 0.00765157656 | 4.5620085815 | NA | NA | BDL | 0.10379855063 | NA | 733.06332556 | NA | NA | 0.17985744588 | NA | NA | NA | NA | NA | NA | NA | NA | NA | NA | NA | NA | NA | NA | BDL | 0.011869145877 | 34.678292553 | NA | NA | 3.2603103456 | 0.11751662672 | NA | NA
2627 | Makeng | No | Fujian | Skarn | 106 transverse drift in the Makeng deposit-21D27A08-o-26-g - 3 | Magnetite | LA-ICP-MS | Mag LM NRR | NA | NA | 42.581963652 | 1135.5699995 | 581.54139488 | 3173.3057653 | 25.399627792 | NA | 22.140228007 | 0.035787666473 | BDL | 13.969356686 | 6.263996129 | 1.7947145668 | 0.84998496177 | 32.316412962 | 27.545122596 | 0.064150091979 | 98.38447422 | 9.6996953733 | 7.3529786971 | NA | NA | 0.22437970629 | 0.47800433195 | NA | 0.014584482033 | 0.053706149736 | 2.1331126566 | NA | NA | BDL | BDL | NA | 152.48585995 | NA | NA | BDL | NA | NA | NA | NA | NA | NA | NA | NA | NA | NA | NA | NA | NA | NA | BDL | 0.0046217189518 | 0.43747733417 | NA | NA | 0.42877043527 | 0.0057729383771 | NA | NA
2628 | Makeng | No | Fujian | Skarn | 106 transverse drift in the Makeng deposit-21D27A09-o-26-g - 4 | Magnetite | LA-ICP-MS | Mag LM NRR | NA | NA | 208.5163384 | 1136.5085722 | 876.37153948 | 2824.5350133 | 16.262741012 | NA | 167.96087472 | 0.081022411528 | 0.019291994293 | 5.7247729814 | 20.063949463 | 35.037748354 | 0.93578766024 | 35.319259887 | 28.92538514 | 0.18112383983 | 247.21549257 | 10.647856153 | 2.4810110841 | NA | NA | 1.8817110295 | 1.3329470753 | NA | 0.18113091549 | 0.027727802959 | 6.220528498 | NA | NA | 0.051838344012 | 0.12660755316 | NA | 309.00272282 | NA | NA | 0.084322259866 | NA | NA | NA | NA | NA | NA | NA | NA | NA | NA | NA | NA | NA | NA | BDL | BDL | 2.3270653721 | NA | NA | 2.7331504885 | 0.012790676126 | NA | NA
2629 | Makeng | No | Fujian | Skarn | 106 transverse drift in the Makeng deposit-21D27A10-o-26-g - 5 | Magnetite | LA-ICP-MS | Mag LM NRR | NA | NA | 53.556123169 | 1655.5529091 | 815.60106189 | 4960.1070489 | 17.455918699 | NA | 33.419218614 | 0.044334049819 | 0.002644603467 | 35.005237195 | 22.703617603 | 43.613093681 | 1.0784261498 | 32.068308134 | 32.666699386 | BDL | 211.02260761 | 10.433523836 | 3.1876911935 | NA | NA | 0.47789143814 | 0.74928731464 | NA | 0.15922050283 | 0.021586933787 | 3.4114039125 | NA | NA | 0.03521992867 | BDL | NA | 196.75974477 | NA | NA | 0.038278019979 | NA | NA | NA | NA | NA | NA | NA | NA | NA | NA | NA | NA | NA | NA | 0.051158658145 | 0.0055965161711 | 1.9734961721 | NA | NA | 0.60479006648 | 0.002471928484 | NA | NA
2630 | Makeng | No | Fujian | Skarn | 106 transverse drift in the Makeng deposit-21D27A11-o-26-g - 6 | Magnetite | LA-ICP-MS | Mag LM NRR | NA | NA | 271.91092731 | 1001.4930072 | 631.71451006 | 2993.4984909 | 26.418385334 | NA | 257.43752584 | 0.52190366701 | 0.15030857696 | 49.295344612 | 15.14237786 | 18.219913375 | 0.95880011619 | 31.543981713 | 40.728595261 | 0.1620639262 | 141.59752428 | 10.756313272 | 2.2466331023 | NA | NA | 3.1184132251 | 5.1675501262 | NA | 0.011237960198 | 0.017320238263 | 7.3807461233 | NA | NA | BDL | 0.040838232039 | NA | 153.51471872 | NA | NA | 0.05204309192 | NA | NA | NA | NA | NA | NA | NA | NA | NA | NA | NA | NA | NA | NA | 0.01158707441 | 0.020851300091 | 1.9663083996 | NA | NA | 4.9487989314 | 0.2151539626 | NA | NA
2631 | Makeng | No | Fujian | Skarn | 106 transverse drift in the Makeng deposit-21D27A12-o-26-g - 7 | Magnetite | LA-ICP-MS | Mag LM NRR | NA | NA | 14.767734794 | 612.4318091 | 1198.8382943 | 1718.6005438 | BDL | NA | 12.855103568 | 0.044500118944 | 0.02294510683 | 42.265154952 | 15.551044776 | 10.458608404 | 0.98303826511 | 34.258757945 | 31.230777369 | BDL | 395.49002363 | 11.664086763 | 1.9008050488 | NA | NA | 0.10439612597 | 0.30209802045 | NA | 0.075811502342 | 0.023388122039 | 6.5029871388 | NA | NA | 0.053191910157 | BDL | NA | 250.64194384 | NA | NA | 0.0023638678503 | NA | NA | NA | NA | NA | NA | NA | NA | NA | NA | NA | NA | NA | NA | 0.0091021819873 | 0.012032976238 | 2.4399069983 | NA | NA | 0.2823162101 | 0.014518587085 | NA | NA
2632 | Makeng | No | Fujian | Skarn | 106 transverse drift in the Makeng deposit-21D27A13-o-26-g - 8 | Magnetite | LA-ICP-MS | Mag LM NRR | NA | NA | 142.85475563 | 1814.8960774 | 163.3333725 | 5232.1176784 | 4.7193196596 | NA | 115.07481748 | 0.20228839987 | 0.022316078467 | 1.6007137679 | 8.4956787047 | 23.553430051 | 0.63502563583 | 30.126824924 | 24.872692776 | 0.11894413871 | 26.469149238 | 7.4684148436 | 4.0617240906 | NA | NA | 1.3342017152 | 0.91136103947 | NA | 2.3739433081 | 0.0083329411569 | 0.73102799701 | NA | NA | 0.17793444379 | BDL | NA | 28.086366496 | NA | NA | 0.052815476015 | NA | NA | NA | NA | NA | NA | NA | NA | NA | NA | NA | NA | NA | NA | BDL | BDL | 1.1504298861 | NA | NA | 2.1331425076 | 0.023433726635 | NA | NA
2633 | Makeng | No | Fujian | Skarn | 106 transverse drift in the Makeng deposit-21D27A61-o-26-g - 9 | Magnetite | LA-ICP-MS | Mag LM NRR | NA | NA | 68.972487216 | 2071.21651 | 379.43690968 | 1675.2916731 | BDL | NA | 92.030630299 | 0.017070881284 | BDL | 12.526887938 | 22.504309249 | 37.848883012 | 1.1634998617 | 36.038416881 | 49.919344957 | 0.0034000465698 | 72.580268182 | 17.63531289 | 4.0025021758 | NA | NA | 1.4040429375 | 0.53497329762 | NA | 0.36877832145 | 0.036119553836 | 0.95180639037 | NA | NA | BDL | 0.012334257012 | NA | 598.22652148 | NA | NA | 0.042197313376 | NA | NA | NA | NA | NA | NA | NA | NA | NA | NA | NA | NA | NA | NA | 0.013555781362 | 0.0061228641171 | 0.98349995247 | NA | NA | 1.5394598442 | 0.045056273767 | NA | NA
2634 | Makeng | No | Fujian | Skarn | Auxiliary well depot in the Makeng deposit-21D27A20-424-D-g - 1 | Magnetite | LA-ICP-MS | Mag LM NRR | NA | NA | 69.337808134 | 986.13419363 | 4058.7522447 | 1580.7299666 | 1.7182198517 | NA | 62.556091982 | 0.050136566729 | 0.10985153927 | 103.25198446 | 9.957935456 | 4.9364801372 | 2.4902519359 | 62.712667739 | 12.70541192 | 5.5946354562 | 1893.1395639 | 12.891208592 | 1.6488495873 | NA | NA | 0.85166509874 | 0.3258259815 | NA | 1.3599332527 | 0.25457877869 | 4.7107604183 | NA | NA | 0.04899413391 | 0.098000792233 | NA | 368.2930335 | NA | NA | 0.11849715389 | NA | NA | NA | NA | NA | NA | NA | NA | NA | NA | NA | NA | NA | NA | 0.053949498884 | 0.021002148813 | 0.68318417151 | NA | NA | 0.56647401817 | 0.0028789018648 | NA | NA
2635 | Makeng | No | Fujian | Skarn | Auxiliary well depot in the Makeng deposit-21D27A21-424-D-g - 2 | Magnetite | LA-ICP-MS | Mag LM NRR | NA | NA | 59.566024592 | 9121.5278836 | 7782.309047 | 9571.0143277 | BDL | NA | 1537.5145958 | 0.074791528552 | 0.20858293109 | 121.08884289 | 12.304244655 | 8.4146933773 | 2.4280942807 | 63.096591927 | 13.053513376 | 0.15586888081 | 1874.1047651 | 18.300468359 | 2.387086209 | NA | NA | 34.285042788 | 1.38645174 | NA | 1.1107855705 | 0.21004101077 | 2.4870019455 | NA | NA | 0.045866844693 | 0.028425861794 | NA | 380.22038557 | NA | NA | 0.82767250246 | NA | NA | NA | NA | NA | NA | NA | NA | NA | NA | NA | NA | NA | NA | BDL | 0.031607046036 | 0.47415097421 | NA | NA | 4.883083292 | 0.095152984261 | NA | NA
2636 | Makeng | No | Fujian | Skarn | Auxiliary well depot in the Makeng deposit-21D27A22-424-D-g - 3 | Magnetite | LA-ICP-MS | Mag LM NRR | NA | NA | 32.006167493 | 590.29287154 | 5384.008641 | 668.64170546 | BDL | NA | 33.957206571 | 0.0018875794851 | 0.065160458075 | 34.764284273 | 1.9781957972 | BDL | 2.7874048027 | 66.301032669 | 9.4490831379 | BDL | 1912.4775707 | 14.387963415 | 2.2753447965 | NA | NA | 0.34949971956 | 0.054008098912 | NA | 0.46393073288 | 0.13793049271 | 1.412117173 | NA | NA | 0.043325224489 | 0.097744034477 | NA | 1645.7644421 | NA | NA | 0.020711339756 | NA | NA | NA | NA | NA | NA | NA | NA | NA | NA | NA | NA | NA | NA | 0.112352892 | 0.0090596948405 | 0.090588851672 | NA | NA | 0.45729935238 | 0.021451793589 | NA | NA
2637 | Makeng | No | Fujian | Skarn | Auxiliary well depot in the Makeng deposit-21D27A23-424-D-g - 4 | Magnetite | LA-ICP-MS | Mag LM NRR | NA | NA | 135.81915099 | 682.57878289 | 4575.0603495 | 1432.6229195 | 12.681000395 | NA | 139.15133173 | 0.057187090212 | 0.055491847328 | 147.80243809 | 10.788123836 | 3.2043131615 | 2.4539307098 | 63.390266867 | 11.827052623 | 0.14393382673 | 2537.1714221 | 13.963114196 | 1.8677154448 | NA | NA | 1.4329442578 | 0.48709412652 | NA | 1.2185502039 | 0.36822777847 | 4.0192941709 | NA | NA | BDL | 0.048694837901 | NA | 512.1812735 | NA | NA | 0.051978682769 | NA | NA | NA | NA | NA | NA | NA | NA | NA | NA | NA | NA | NA | NA | 0.051285630803 | 0.058171713048 | 0.90144191375 | NA | NA | 1.850677606 | 0.027127375657 | NA | NA
2638 | Makeng | No | Fujian | Skarn | Auxiliary well depot in the Makeng deposit-21D27A24-424-D-g - 5 | Magnetite | LA-ICP-MS | Mag LM NRR | NA | NA | 202.578921 | 1513.035785 | 5776.0047228 | 1496.2376968 | BDL | NA | 183.24875412 | 0.034137101486 | 0.34615759154 | 177.43067389 | 20.682300959 | 2.0330293516 | 2.6390379983 | 66.350044431 | 11.281453602 | 0.18185215911 | 2446.8912421 | 14.637569002 | 1.8807960341 | NA | NA | 2.1824272276 | 1.0393523203 | NA | 1.3716275633 | 0.18585551296 | 1.9032584651 | NA | NA | 0.0048530132837 | 0.03903685397 | NA | 448.3656831 | NA | NA | 0.064047638635 | NA | NA | NA | NA | NA | NA | NA | NA | NA | NA | NA | NA | NA | NA | 0.043555907807 | 0.026664260025 | 0.34791707524 | NA | NA | 9.9541340133 | 0.10559922578 | NA | NA
2639 | Makeng | No | Fujian | Skarn | Auxiliary well depot in the Makeng deposit-21D27A25-424-D-g - 6 | Magnetite | LA-ICP-MS | Mag LM NRR | NA | NA | 6.3845467994 | 1286.1194838 | 3930.2005404 | 1093.1461017 | BDL | NA | 10.44635136 | 0.005871580154 | 0.12401357059 | 82.138598997 | 7.3902804029 | 2.1428423231 | 2.7434075582 | 63.404124473 | 12.231591758 | 0.057453457129 | 1553.2895464 | 13.386910287 | 1.8654294495 | NA | NA | 0.056451116736 | 0.074861957087 | NA | 0.77888343129 | 0.11790200264 | 1.6845407529 | NA | NA | 0.092612353171 | 0.019348250032 | NA | 228.8600963 | NA | NA | BDL | NA | NA | NA | NA | NA | NA | NA | NA | NA | NA | NA | NA | NA | NA | 0.016349027082 | 0.011901399532 | 0.0421944023 | NA | NA | 0.076091018994 | 0.017142402535 | NA | NA
2640 | Makeng | No | Fujian | Skarn | Auxiliary well depot in the Makeng deposit-21D27A26-424-D-g - 7 | Magnetite | LA-ICP-MS | Mag LM NRR | NA | NA | 24.82261711 | 1759.2647764 | 4690.8593219 | 1284.0118958 | BDL | NA | 45.795746273 | 0.026341337899 | 0.12750795786 | 85.858394817 | 8.6885343646 | 0.23667325844 | 2.8735533985 | 64.50790072 | 11.448938902 | 4.6583911387 | 1898.9140052 | 13.984779618 | 1.5746368639 | NA | NA | 0.20967655545 | 0.14342069204 | NA | 1.265348629 | 0.28580101565 | 3.1452187657 | NA | NA | 0.15119349398 | 0.042248315751 | NA | 334.84335702 | NA | NA | 0.086899145409 | NA | NA | NA | NA | NA | NA | NA | NA | NA | NA | NA | NA | NA | NA | 0.057047923203 | 0.025145255197 | 0.29007793016 | NA | NA | 0.04307669003 | 0.0066121656508 | NA | NA
2641 | Makeng | No | Fujian | Skarn | Auxiliary well depot in the Makeng deposit-21D27A27-424-D-g - 8 | Magnetite | LA-ICP-MS | Mag LM NRR | NA | NA | 1.0693676753 | 1990.1454424 | 3729.8954169 | 1006.3673399 | 20.20392348 | NA | 9.5911841094 | 0.0087447317178 | 0.05667000626 | 59.328568873 | 5.9136389436 | 0.53480504472 | 2.8114824629 | 63.389668626 | 12.683612648 | 0.070467791827 | 1626.1770634 | 13.394548846 | 2.1907140806 | NA | NA | 0.05495905996 | 0.032098947461 | NA | 1.146300601 | 0.15167720531 | 2.0296845439 | NA | NA | BDL | BDL | NA | 195.13030301 | NA | NA | 0.00092446866675 | NA | NA | NA | NA | NA | NA | NA | NA | NA | NA | NA | NA | NA | NA | 0.054067449785 | 0.013813924255 | 0.038936775714 | NA | NA | BDL | BDL | NA | NA
2642 | Makeng | No | Fujian | Skarn | Auxiliary well depot in the Makeng deposit-21D27A28-424-D-g - 9 | Magnetite | LA-ICP-MS | Mag LM NRR | NA | NA | 392.91085934 | 5396.2424018 | 7057.060551 | 4037.9067237 | BDL | NA | 344.60312157 | 0.096952447532 | 0.28260593275 | 283.7797372 | 18.124264002 | 8.4001698821 | 2.7292103169 | 62.488510755 | 10.14299463 | 0.17519819126 | 1932.1533822 | 14.335105414 | 2.4468987756 | NA | NA | 3.908181961 | 1.4252285374 | NA | 2.4383968933 | 0.33221671375 | 3.0451923487 | NA | NA | 0.10949338619 | 0.01827838749 | NA | 481.430772 | NA | NA | 0.17690041339 | NA | NA | NA | NA | NA | NA | NA | NA | NA | NA | NA | NA | NA | NA | 0.084166822394 | 0.031142593843 | 3.1058896019 | NA | NA | 4.655293561 | 0.0609799869 | NA | NA
2643 | Makeng | No | Fujian | Skarn | Auxiliary well depot in the Makeng deposit-21D27A29-424-D-g - 10 | Magnetite | LA-ICP-MS | Mag LM NRR | NA | NA | 37.687449479 | 2827.2874014 | 4659.1526263 | 3048.109345 | 3.6330159249 | NA | 205.17228187 | 0.021022864356 | 0.070294304147 | 82.97308497 | 9.0339351471 | 0.74905554261 | 2.3906192588 | 63.360361958 | 12.093496263 | BDL | 2206.8552855 | 12.971438543 | 1.7362623259 | NA | NA | 3.7540287236 | 0.44186815247 | NA | 1.0256437084 | 0.19576007611 | 2.0326905081 | NA | NA | BDL | 0.025330314327 | NA | 316.45991074 | NA | NA | 0.099080544274 | NA | NA | NA | NA | NA | NA | NA | NA | NA | NA | NA | NA | NA | NA | BDL | 0.019581966627 | 0.30314335402 | NA | NA | 0.60200115558 | 0.01654081162 | NA | NA
2644 | Makeng | No | Fujian | Skarn | Auxiliary well depot in the Makeng deposit-21D27A30-424-j-g - 1 | Magnetite | LA-ICP-MS | Mag LM NRR | NA | NA | 319.45647395 | 290.57106197 | 1927.9032023 | 11599.754477 | BDL | NA | 395.70513528 | 0.26991311406 | 0.2040768669 | 293.56994088 | 11.463511467 | 0.58531815185 | 0.26234075444 | 21.51077137 | 10.890270698 | 0.029869492581 | 105.77996788 | 29.077483374 | 28.045964669 | NA | NA | 0.6313409193 | 0.14746740567 | NA | 2.0241290652 | 0.86396445723 | 0.14110624801 | NA | NA | 0.050277217577 | 0.023531342749 | NA | 46.402308427 | NA | NA | 0.10687589204 | NA | NA | NA | NA | NA | NA | NA | NA | NA | NA | NA | NA | NA | NA | 0.062012640376 | 0.09267799964 | 0.54522683435 | NA | NA | 0.29461243567 | 0.041384979628 | NA | NA
2645 | Makeng | No | Fujian | Skarn | Auxiliary well depot in the Makeng deposit-21D27A31-424-j-g - 2 | Magnetite | LA-ICP-MS | Mag LM NRR | NA | NA | 150.56959628 | 357.27021585 | 1543.8955518 | 8902.5388336 | 3.6385076717 | NA | 396.09638345 | 0.15037927896 | 0.098083226055 | 242.75112394 | 6.1988151201 | 3.9931920745 | 0.21554663392 | 23.558881548 | 13.541643705 | 0.12651375203 | 144.45558106 | 25.311548714 | 36.529916523 | NA | NA | 0.44400676138 | 0.21385330773 | NA | 0.85063614801 | 0.47617847471 | 0.15661920322 | NA | NA | 0.010208612126 | 0.27769064021 | NA | 36.974145371 | NA | NA | 0.06533683261 | NA | NA | NA | NA | NA | NA | NA | NA | NA | NA | NA | NA | NA | NA | 0.036760475248 | 0.041820949226 | 0.1719823405 | NA | NA | 1.1531093733 | 0.0098376687924 | NA | NA
2646 | Makeng | No | Fujian | Skarn | Auxiliary well depot in the Makeng deposit-21D27A32-424-j-g - 3 | Magnetite | LA-ICP-MS | Mag LM NRR | NA | NA | 261.44894559 | 445.17349149 | 2149.6481753 | 15489.783952 | 1.5757894716 | NA | 393.38522228 | 0.38411161336 | 0.20968987451 | 498.29611668 | 17.81997622 | 18.605631815 | 0.26949278223 | 21.88023462 | 13.210890205 | 0.087874367591 | 157.21120316 | 29.445963172 | 33.014612002 | NA | NA | 0.5589742585 | 0.70061135883 | NA | 2.219813982 | 1.1459247575 | 0.39778640329 | NA | NA | 0.042681023193 | 0.078319212466 | NA | 57.914338572 | NA | NA | 0.35795248755 | NA | NA | NA | NA | NA | NA | NA | NA | NA | NA | NA | NA | NA | NA | 0.062225741837 | 0.1023022418 | 1.2419880508 | NA | NA | 0.43583013259 | 0.020873272989 | NA | NA
2647 | Makeng | No | Fujian | Skarn | Auxiliary well depot in the Makeng deposit-21D27A33-424-j-g - 4 | Magnetite | LA-ICP-MS | Mag LM NRR | NA | NA | 328.54656064 | 393.20016455 | 1755.6379777 | 11043.026141 | BDL | NA | 315.19150471 | 0.19588165658 | 0.18766216396 | 294.97791605 | 10.578290032 | 7.7299937812 | 0.28763403347 | 24.146100732 | 15.648359613 | 0.001131862655 | 145.25239045 | 32.690648002 | 35.814534331 | NA | NA | 0.79245149068 | 0.12573228638 | NA | 1.3394415692 | 0.52080492276 | 0.38687921697 | NA | NA | 0.094428158072 | 0.038161635034 | NA | 53.039878049 | NA | NA | 0.12790167123 | NA | NA | NA | NA | NA | NA | NA | NA | NA | NA | NA | NA | NA | NA | 0.04948150056 | 0.045730057292 | 0.22934522492 | NA | NA | 0.95539661967 | 0.007049179811 | NA | NA
2648 | Makeng | No | Fujian | Skarn | Auxiliary well depot in the Makeng deposit-21D27A34-424-j-g - 5 | Magnetite | LA-ICP-MS | Mag LM NRR | NA | NA | 144.46925559 | 200.52100958 | 1491.3069255 | 16538.110229 | BDL | NA | 247.75369342 | 0.20967734661 | 0.21312274132 | 244.38984607 | 10.972669833 | 3.0308502337 | 0.20758701196 | 23.224473125 | 9.477882102 | BDL | 137.28744211 | 24.32387605 | 35.972214581 | NA | NA | 0.31860067001 | 0.22334854441 | NA | 2.2706938627 | 0.90953648616 | 0.19920369742 | NA | NA | 0.033241081265 | 0.027570497195 | NA | 49.99830711 | NA | NA | 0.1052621429 | NA | NA | NA | NA | NA | NA | NA | NA | NA | NA | NA | NA | NA | NA | 0.064093782361 | 0.0771646275 | 1.1860852285 | NA | NA | 0.68887313461 | 0.037382192338 | NA | NA
2649 | Makeng | No | Fujian | Skarn | Auxiliary well depot in the Makeng deposit-21D27A56-424-j-g - 6 | Magnetite | LA-ICP-MS | Mag LM NRR | NA | NA | 275.41978809 | 264.49959922 | 1409.5286576 | 7512.4351588 | BDL | NA | 382.78785527 | 0.21925669832 | 0.019356915239 | 294.13897776 | 12.807969576 | 32.261399383 | 0.26556909956 | 23.236844696 | 13.336279339 | 0.088187271083 | 144.84489021 | 29.756346916 | 31.876400275 | NA | NA | 1.6707811422 | 0.32291491873 | NA | 0.81180888754 | 0.48337478672 | 0.15669174738 | NA | NA | 0.038471609158 | 0.021835891822 | NA | 41.213448279 | NA | NA | 0.10131957359 | NA | NA | NA | NA | NA | NA | NA | NA | NA | NA | NA | NA | NA | NA | 0.0072971590339 | 0.04862661127 | 0.5540960502 | NA | NA | 2.5289547039 | 0.085064762962 | NA | NA
2650 | Makeng | No | Fujian | Skarn | Auxiliary well depot in the Makeng deposit-21D27A57-424-j-g - 7 | Magnetite | LA-ICP-MS | Mag LM NRR | NA | NA | 342.54669866 | 441.68794836 | 2119.7925228 | 15850.86114 | 4.4127571447 | NA | 432.74689832 | 0.37467041932 | 0.11595660183 | 453.56660132 | 16.99131457 | 3.4011185216 | 0.30609485302 | 24.714182594 | 14.201626282 | BDL | 147.15776271 | 31.987232529 | 38.527886754 | NA | NA | 0.62394644441 | 0.13610407036 | NA | 2.6230128941 | 1.0535667482 | 0.32493041289 | NA | NA | BDL | 0.059338468598 | NA | 55.202048088 | NA | NA | 0.10978898774 | NA | NA | NA | NA | NA | NA | NA | NA | NA | NA | NA | NA | NA | NA | 0.086153545603 | 0.078291756784 | 1.21356904 | NA | NA | 0.2432074224 | 0.018011062451 | NA | NA
2651 | Makeng | No | Fujian | Skarn | Auxiliary well depot in the Makeng deposit-21D27A58-424-j-g - 8 | Magnetite | LA-ICP-MS | Mag LM NRR | NA | NA | 205.88765084 | 253.52811533 | 1855.6993601 | 8198.2331924 | BDL | NA | 302.49580358 | 0.12821422844 | 0.0080268249707 | 295.40479394 | 8.2132286699 | 0.053929740475 | 0.24401333578 | 23.250816532 | 13.041853451 | 0.0047656615799 | 131.70059934 | 28.73821995 | 29.090094824 | NA | NA | 0.49841016174 | 0.073763274013 | NA | 1.0532362901 | 0.51510427211 | 0.66656318474 | NA | NA | BDL | 0.006055928483 | NA | 51.05211418 | NA | NA | 0.095280261415 | NA | NA | NA | NA | NA | NA | NA | NA | NA | NA | NA | NA | NA | NA | 0.033944883316 | 0.038027292535 | 0.098141745012 | NA | NA | 0.25670937339 | 0.015458415386 | NA | NA
2652 | Makeng | No | Fujian | Skarn | Auxiliary well depot in the Makeng deposit-21D27A59-424-j-g - 9 | Magnetite | LA-ICP-MS | Mag LM NRR | NA | NA | 227.01864444 | 856.63305576 | 2078.3315982 | 14437.928787 | BDL | NA | 345.26901004 | 0.44356429411 | 0.19897237683 | 322.87602039 | 8.8336610648 | 43.194205848 | 0.26323610955 | 23.762573217 | 14.579881904 | 0.068296004972 | 145.48753361 | 27.89898889 | 28.353828207 | NA | NA | 0.64426557198 | 0.20488797592 | NA | 1.1818311449 | 0.63492431679 | 0.66924685587 | NA | NA | 0.019092020542 | BDL | NA | 46.335124069 | NA | NA | 0.1558270449 | NA | NA | NA | NA | NA | NA | NA | NA | NA | NA | NA | NA | NA | NA | 0.03199868344 | 0.060321318953 | 0.4408062283 | NA | NA | 0.86867193369 | 0.013480136985 | NA | NA
2653 | Makeng | No | Fujian | Skarn | 106 transverse drift in the Makeng deposit-21D27A35-o-37-g - 1 | Magnetite | LA-ICP-MS | Mag LM NRR | NA | NA | 67.948478208 | 3803.5160586 | 4100.5687908 | 3461.0198002 | 12.934050158 | NA | 55.299791263 | 0.15879242638 | 0.060315280164 | 7.3677334005 | 23.273485479 | 2.2192940042 | 4.6076352027 | 95.673828083 | 198.56859049 | 0.18005210806 | 2750.9541823 | 21.108214393 | 0.6085890715 | NA | NA | 0.31694643884 | 0.52612539478 | NA | 0.29045486187 | 0.14641776535 | 7.9430737334 | NA | NA | 0.033851692976 | 0.077428069008 | NA | 64.621138356 | NA | NA | 0.036293545602 | NA | NA | NA | NA | NA | NA | NA | NA | NA | NA | NA | NA | NA | NA | 0.011461078547 | 0.00021792217221 | 0.2721342634 | NA | NA | 0.63899296883 | 0.007076392463 | NA | NA
2654 | Makeng | No | Fujian | Skarn | 106 transverse drift in the Makeng deposit-21D27A41-o-37-g - 2 | Magnetite | LA-ICP-MS | Mag LM NRR | NA | NA | 5.1582254643 | 3470.2654526 | 2779.0740312 | 827.20775255 | 3.9743732475 | NA | BDL | 0.0041736118305 | 0.010107195693 | 7.998291681 | 13.951776831 | 0.42145576818 | 4.6951669057 | 101.21596286 | 166.30112998 | 0.14799406113 | 3198.3290438 | 19.997222417 | 0.31533499086 | NA | NA | 0.013703609686 | 0.030423626866 | NA | 0.10137200677 | 0.025053881845 | 10.355332777 | NA | NA | 0.060379463618 | BDL | NA | 49.644684545 | NA | NA | 0.50278173335 | NA | NA | NA | NA | NA | NA | NA | NA | NA | NA | NA | NA | NA | NA | BDL | 0.0015845350374 | 0.039920102759 | NA | NA | 0.0079301018211 | 0.034765599841 | NA | NA
2655 | Makeng | No | Fujian | Skarn | 106 transverse drift in the Makeng deposit-21D27A42-o-37-g - 3 | Magnetite | LA-ICP-MS | Mag LM NRR | NA | NA | 122.30570296 | 4801.8781062 | 4290.3755361 | 1408.2960414 | 1.1781540987 | NA | 132.75623848 | 0.058502593569 | 0.021088974434 | 5.5591798565 | 17.369209068 | 1.043466168 | 4.6240250058 | 94.108154734 | 154.55307313 | 0.030686459834 | 3036.7570598 | 22.625278191 | 0.47302123739 | NA | NA | 1.0138325968 | 0.60997496158 | NA | 0.23207885061 | 0.13942800437 | 12.629014499 | NA | NA | BDL | BDL | NA | 69.832623905 | NA | NA | 0.050155470233 | NA | NA | NA | NA | NA | NA | NA | NA | NA | NA | NA | NA | NA | NA | 0.0056831958477 | BDL | 0.2709469086 | NA | NA | 1.0130351273 | 0.026200932672 | NA | NA
2656 | Makeng | No | Fujian | Skarn | 106 transverse drift in the Makeng deposit-21D27A43-o-37-g - 4 | Magnetite | LA-ICP-MS | Mag LM NRR | NA | NA | 36.630709063 | 2443.0366571 | 3532.4925924 | 964.04935424 | BDL | NA | 29.143267076 | 0.020860286813 | 0.030659731654 | 4.512852224 | 15.899762076 | 1.1019278366 | 4.6294915991 | 92.226894962 | 163.75594568 | 0.16683136313 | 2874.274757 | 20.563618926 | 0.34723578915 | NA | NA | 0.25966817865 | 0.20141252003 | NA | 0.2502580635 | 0.066726791157 | 11.42452112 | NA | NA | BDL | 0.021924018307 | NA | 56.742651803 | NA | NA | 0.032039740968 | NA | NA | NA | NA | NA | NA | NA | NA | NA | NA | NA | NA | NA | NA | 0.0034297157757 | BDL | 0.22751904724 | NA | NA | 0.34493880403 | 0.0084064245654 | NA | NA
2657 | Makeng | No | Fujian | Skarn | 106 transverse drift in the Makeng deposit-21D27A44-o-37-g - 5 | Magnetite | LA-ICP-MS | Mag LM NRR | NA | NA | 18.816355486 | 4797.2453069 | 3300.1638956 | 780.90506165 | BDL | NA | 11.152829253 | 0.027882205209 | 0.064999980974 | 7.9747823818 | 19.330047478 | 0.49613111975 | 4.5952686579 | 95.557584988 | 181.66181879 | 0.026906075933 | 2912.6336145 | 20.854106669 | 0.24433224168 | NA | NA | 0.085495983307 | 0.28901390385 | NA | 0.1176475432 | 0.038982922624 | 13.580723367 | NA | NA | BDL | BDL | NA | 56.954823395 | NA | NA | 0.027209067203 | NA | NA | NA | NA | NA | NA | NA | NA | NA | NA | NA | NA | NA | NA | 0.019306325577 | 0.0023340529727 | 0.062790920067 | NA | NA | 0.093935431418 | 0.02203516682 | NA | NA
2658 | Makeng | No | Fujian | Skarn | 106 transverse drift in the Makeng deposit-21D27A45-o-37-g - 6 | Magnetite | LA-ICP-MS | Mag LM NRR | NA | NA | 18.130270717 | 4481.724867 | 4590.85055 | 601.42555527 | 12.74794071 | NA | 10.346862058 | 0.006469923913 | BDL | 8.4248877364 | 21.880229047 | 0.22278654518 | 4.6172150739 | 95.2598259 | 143.70563562 | 0.11098165697 | 2853.8747139 | 20.692716936 | 0.71929955521 | NA | NA | 0.12406606378 | 0.056669065785 | NA | 0.21624465358 | 0.082517985944 | 2.5602858543 | NA | NA | 0.023031910418 | 0.15282701908 | NA | 85.970396171 | NA | NA | 0.0031368047854 | NA | NA | NA | NA | NA | NA | NA | NA | NA | NA | NA | NA | NA | NA | 0.19920674384 | 0.0046307270914 | 0.1820124115 | NA | NA | 0.16511949219 | 0.014703112067 | NA | NA
2659 | Makeng | No | Fujian | Skarn | 106 transverse drift in the Makeng deposit-21D27A46-o-37-g - 7 | Magnetite | LA-ICP-MS | Mag LM NRR | NA | NA | 167.57962782 | 3790.5026401 | 3532.0852127 | 1230.2862167 | BDL | NA | 181.19866932 | 0.0793204916 | BDL | 4.3782654919 | 16.091558212 | 1.3695344841 | 4.6125586755 | 95.602723153 | 158.22682936 | 0.010091018117 | 2912.8178965 | 19.509409342 | 0.34096401888 | NA | NA | 1.6370154224 | 0.68636011811 | NA | 0.183713484 | 0.062934617987 | 7.0335321529 | NA | NA | BDL | BDL | NA | 78.023036885 | NA | NA | 0.1096332746 | NA | NA | NA | NA | NA | NA | NA | NA | NA | NA | NA | NA | NA | NA | 0.00074328148472 | 0.002125467586 | 0.22053471072 | NA | NA | 2.2055203278 | 0.040323981212 | NA | NA
2660 | Makeng | No | Fujian | Skarn | 106 transverse drift in the Makeng deposit-21D27A47-o-37-g - 8 | Magnetite | LA-ICP-MS | Mag LM NRR | NA | NA | BDL | 2282.2732449 | 2955.137695 | 712.27089968 | BDL | NA | 0.58568877208 | 0.13796548991 | BDL | 6.7246885699 | 18.471750247 | 1.7810365086 | 4.5938971573 | 93.630218015 | 170.01725063 | 6.0815557241 | 2897.3820309 | 19.136628407 | 0.35816448815 | NA | NA | 0.047599408181 | 1.2866984784 | NA | 0.07820279441 | 0.029659459455 | 7.8906609804 | NA | NA | 0.031424152995 | 0.021835127281 | NA | 60.201964185 | NA | NA | 0.032667657923 | NA | NA | NA | NA | NA | NA | NA | NA | NA | NA | NA | NA | NA | NA | 0.40073927571 | 0.0034028836066 | 0.019319616405 | NA | NA | 0.068154805839 | 0.020217328705 | NA | NA
2661 | Makeng | No | Fujian | Skarn | 106 transverse drift in the Makeng deposit-21D27A48-o-37-g - 9 | Magnetite | LA-ICP-MS | Mag LM NRR | NA | NA | 15.490549979 | 3153.2562375 | 2719.9230535 | 981.4124878 | 12.448272549 | NA | 23.967393971 | 0.028677277106 | 0.021673773547 | 4.4968501069 | 12.605553894 | 1.0067174936 | 4.619972938 | 97.311169212 | 155.57352227 | 0.12023659452 | 2919.7210114 | 18.363942723 | 0.24654026532 | NA | NA | 0.1207975682 | 0.17971878995 | NA | 0.13752225107 | 0.028493401641 | 6.0632920971 | NA | NA | 0.080805528495 | BDL | NA | 56.426869607 | NA | NA | BDL | NA | NA | NA | NA | NA | NA | NA | NA | NA | NA | NA | NA | NA | NA | BDL | 0.0045340085613 | 0.14728154707 | NA | NA | 0.27231046203 | 0.0060791996338 | NA | NA
2662 | Makeng | No | Fujian | Skarn | 106 transverse drift in the Makeng deposit-21D27A49-o-37-g - 10 | Magnetite | LA-ICP-MS | Mag LM NRR | NA | NA | 191.93357805 | 3581.0823517 | 3354.6275894 | 1144.7184318 | BDL | NA | 203.97846075 | 0.033939300112 | 0.013598854554 | 5.5553078849 | 15.781074918 | 4.2398661639 | 4.7352329447 | 96.192484253 | 212.72148523 | 0.053222896588 | 3493.847218 | 23.780301978 | 0.41465703665 | NA | NA | 1.5469256829 | 0.54191101632 | NA | 0.1282990754 | 0.026962663147 | 6.4155503846 | NA | NA | 0.079134070268 | 0.056428572259 | NA | 71.767939392 | NA | NA | 0.059846318562 | NA | NA | NA | NA | NA | NA | NA | NA | NA | NA | NA | NA | NA | NA | 0.0067974214536 | 0.0049352808109 | 0.43916328076 | NA | NA | 2.5868119529 | 0.034638804484 | NA | NA
2663 | Makeng | No | Fujian | Skarn | 106 transverse drift in the Makeng deposit-21D27A60-o-37-g - 11 | Magnetite | LA-ICP-MS | Mag LM NRR | NA | NA | 3.4655052069 | 1377.2979146 | 4242.2002316 | 1556.7128651 | BDL | NA | 1.2347390566 | 0.078980253523 | 0.026164003251 | 5.1179192447 | 19.241999938 | 1.5119556433 | 4.6063005211 | 96.303803381 | 144.85985612 | 0.32497531029 | 3116.2431059 | 18.832372408 | 0.67457293369 | NA | NA | 0.069255677305 | 0.08164025475 | NA | 0.18854075981 | 0.065051663196 | 2.5659157186 | NA | NA | BDL | BDL | NA | 85.476493433 | NA | NA | 0.02083676192 | NA | NA | NA | NA | NA | NA | NA | NA | NA | NA | NA | NA | NA | NA | BDL | 0.0092426919949 | 0.0245822808 | NA | NA | 0.018715033673 | 0.015973562383 | NA | NA
2664 | Makeng | No | Fujian | Skarn | 203 transverse drift in the Makeng deposit-21D27A50-o-23-g - 1 | Magnetite | LA-ICP-MS | Mag LM NRR | NA | NA | 60.324277247 | 903.7544276 | 2558.9929889 | 3221.5523636 | 18.91400684 | NA | 67.713719263 | 0.051492115214 | 0.035688735658 | 137.04645572 | 24.870426989 | 24.602601125 | 1.3437396093 | 55.206043557 | 11.009190526 | 0.73713391141 | 1307.7269731 | 11.019950751 | 3.4023396748 | NA | NA | 2.3463360432 | 1.1160256039 | NA | 0.19159688978 | 0.047058744834 | 1.2285919884 | NA | NA | BDL | BDL | NA | 492.74641089 | NA | NA | 0.47392937714 | NA | NA | NA | NA | NA | NA | NA | NA | NA | NA | NA | NA | NA | NA | 0.0093788006804 | 0.015670255223 | 0.51962198448 | NA | NA | 0.63886794245 | 0.057226799827 | NA | NA
2665 | Makeng | No | Fujian | Skarn | 203 transverse drift in the Makeng deposit-21D27A51-o-23-g - 2 | Magnetite | LA-ICP-MS | Mag LM NRR | NA | NA | 571.53534102 | 964.29986335 | 2317.0333122 | 6956.7299037 | 4.448785821 | NA | 157.76125604 | 0.54506539986 | 0.13437028562 | 4.2030983969 | 5.0282618593 | 9.7055362011 | 1.5462547355 | 54.27017241 | 10.052478148 | 1.417099851 | 850.02197609 | 12.059315992 | 5.6267122284 | NA | NA | 2.2820811127 | 5.207878544 | NA | 0.30136663694 | 0.046652781282 | 3.7979195897 | NA | NA | BDL | BDL | NA | 504.99030061 | NA | NA | 1.5437629419 | NA | NA | NA | NA | NA | NA | NA | NA | NA | NA | NA | NA | NA | NA | 0.01128333607 | BDL | 6.5734031365 | NA | NA | 6.8026201736 | 0.09920608406 | NA | NA
2666 | Makeng | No | Fujian | Skarn | 203 transverse drift in the Makeng deposit-21D27A52-o-23-g - 3 | Magnetite | LA-ICP-MS | Mag LM NRR | NA | NA | 152.89962572 | 6826.8880928 | 3010.7155323 | 19776.122608 | 1.8001471144 | NA | 239.88795112 | 0.23400413308 | 0.032706966518 | 6.07211775 | 9.7110974436 | 58.611246599 | 1.5726246826 | 49.818565427 | 11.725354397 | 0.17769856344 | 807.09946847 | 10.200337777 | 8.5126285179 | NA | NA | 5.7927668284 | 11.938598594 | NA | 0.30650629533 | 0.08409483635 | 4.5442192392 | NA | NA | BDL | 0.069212516336 | NA | 472.64015065 | NA | NA | 3.394579614 | NA | NA | NA | NA | NA | NA | NA | NA | NA | NA | NA | NA | NA | NA | 0.026529216354 | 0.0059097478525 | 0.78174039382 | NA | NA | 1.5681094293 | 0.16961043173 | NA | NA
2667 | Makeng | No | Fujian | Skarn | 203 transverse drift in the Makeng deposit-21D27A53-o-23-g - 4 | Magnetite | LA-ICP-MS | Mag LM NRR | NA | NA | 236.44106457 | 7470.530767 | 3166.5619397 | 22877.244435 | 17.949412762 | NA | 256.39982693 | 0.79219077481 | 0.12105827427 | 3.4645995261 | 3.5520196777 | 91.163825044 | 1.9328782136 | 53.572861829 | 10.324958297 | 0.3819566163 | 806.76835718 | 12.082937834 | 6.5065251337 | NA | NA | 10.281071352 | 5.9351604195 | NA | 0.23067939931 | 0.064424881135 | 5.9980332417 | NA | NA | 0.00044216296933 | 0.048328472396 | NA | 331.88094801 | NA | NA | 2.1265289951 | NA | NA | NA | NA | NA | NA | NA | NA | NA | NA | NA | NA | NA | NA | BDL | 0.0018644986335 | 0.89098917545 | NA | NA | 1.8095165956 | 0.1247517391 | NA | NA
2668 | Makeng | No | Fujian | Skarn | 203 transverse drift in the Makeng deposit-21D27A54-o-23-g - 5 | Magnetite | LA-ICP-MS | Mag LM NRR | NA | NA | 56.160725535 | 2737.4674147 | 2239.7654174 | 7852.2963487 | 13.0629293 | NA | 120.58467316 | 0.13675465195 | 0.081278316042 | 1.9562539131 | 3.8493703351 | 50.6851458 | 1.4232510198 | 52.777797063 | 9.9461389057 | 0.15303109347 | 666.92830304 | 9.5344554883 | 12.394468493 | NA | NA | 4.6738774477 | 3.7293798603 | NA | 0.21015478088 | 0.087642755147 | 13.451174693 | NA | NA | BDL | 0.089037708807 | NA | 602.36831005 | NA | NA | 1.4768537212 | NA | NA | NA | NA | NA | NA | NA | NA | NA | NA | NA | NA | NA | NA | 0.0036130739875 | BDL | 1.5221970307 | NA | NA | 0.51899867441 | 0.017524620781 | NA | NA
2669 | Makeng | No | Fujian | Skarn | 203 transverse drift in the Makeng deposit-21D27A55-o-23-g - 6 | Magnetite | LA-ICP-MS | Mag LM NRR | NA | NA | 131.81027178 | 3995.3245775 | 1940.5684978 | 15628.218243 | 3.7563664598 | NA | 375.76609292 | 0.18474819058 | 0.04043377196 | 2.9449926674 | 10.2608887 | 31.762682706 | 1.5348902692 | 45.86414316 | 9.3396343886 | 1.558251724 | 67.136082472 | 8.9401284337 | 2.7281436765 | NA | NA | 14.516482207 | 9.6377106167 | NA | 0.08230782335 | 0.041553503195 | 0.81167830717 | NA | NA | BDL | 0.22445430038 | NA | 90.902687788 | NA | NA | 3.2729578821 | NA | NA | NA | NA | NA | NA | NA | NA | NA | NA | NA | NA | NA | NA | 0.008640747179 | 0.0024603603407 | 1.4836483727 | NA | NA | 1.2349901536 | 0.067747841394 | NA | NA
2670 | Makeng | No | Fujian | Skarn | 203 transverse drift in the Makeng deposit-21D27A62-o-23-g - 7 | Magnetite | LA-ICP-MS | Mag LM NRR | NA | NA | 56.202300461 | 1083.8034692 | 2381.8172236 | 5062.2239361 | 1.04844881 | NA | 60.614830647 | 0.11819915769 | 0.027101697015 | 4.103523477 | 6.1488450024 | 4.7124809895 | 1.9616397539 | 54.275450332 | 10.133643135 | BDL | 1323.4661994 | 10.671497916 | 4.3764189747 | NA | NA | 1.179119464 | 1.6958842126 | NA | 0.18133141336 | 0.066210087504 | 2.2833384111 | NA | NA | BDL | 0.026051719185 | NA | 465.00605878 | NA | NA | 1.0334354171 | NA | NA | NA | NA | NA | NA | NA | NA | NA | NA | NA | NA | NA | NA | 0.025972295366 | 0.0063820806849 | 0.52291367534 | NA | NA | 0.43958985309 | 0.011482626783 | NA | NA
2671 | Morenci-Shannon | No | Other | Skarn | AU61024 | Magnetite | LA-ICP-MS | Mag PhD thesis | NA | NA | NA | 4549 | NA | NA | NA | NA | NA | NA | NA | NA | NA | NA | 6342 | NA | NA | NA | NA | 45 | 200 | NA | NA | NA | NA | NA | NA | NA | NA | NA | NA | NA | NA | NA | NA | NA | NA | NA | NA | NA | NA | NA | NA | NA | NA | NA | NA | NA | NA | NA | NA | NA | NA | NA | NA | NA | NA | NA | NA | NA | NA
2672 | Morenci-Shannon | No | Other | Skarn | AU61024 | Magnetite | LA-ICP-MS | Mag PhD thesis | NA | NA | NA | 6054 | NA | NA | NA | NA | NA | NA | NA | NA | 184 | NA | 6019 | NA | NA | NA | 547 | NA | NA | NA | NA | NA | NA | NA | NA | NA | NA | NA | NA | NA | NA | NA | NA | NA | NA | NA | NA | NA | NA | NA | NA | NA | NA | NA | NA | NA | NA | NA | NA | NA | NA | NA | NA | NA | NA | NA | NA | NA | NA
2673 | Morenci-Shannon | No | Other | Skarn | AU61024 | Magnetite | LA-ICP-MS | Mag PhD thesis | NA | NA | 1135 | 16704 | 3845 | NA | NA | NA | NA | NA | NA | 482 | 230 | NA | 5207 | NA | NA | NA | 451 | 104 | 211 | NA | NA | NA | NA | NA | NA | NA | NA | NA | NA | NA | NA | NA | 53 | 61 | NA | NA | NA | NA | NA | NA | NA | NA | NA | NA | NA | NA | NA | NA | NA | NA | NA | NA | NA | NA | NA | 44 | NA | 76 | NA
2674 | Morenci-Shannon | No | Other | Skarn | AU61024 | Magnetite | LA-ICP-MS | Mag PhD thesis | NA | NA | NA | 7136 | NA | NA | NA | NA | NA | NA | NA | NA | 211 | NA | 5977 | NA | NA | NA | 427 | NA | NA | NA | NA | NA | NA | NA | NA | NA | NA | NA | NA | NA | NA | NA | NA | NA | NA | NA | NA | NA | NA | NA | NA | NA | NA | NA | NA | NA | NA | NA | NA | NA | NA | NA | NA | NA | NA | NA | NA | NA | NA
2675 | Morenci-Shannon | No | Other | Skarn | AU61024 | Magnetite | LA-ICP-MS | Mag PhD thesis | NA | NA | NA | 7415 | NA | NA | NA | NA | NA | NA | NA | 551 | NA | NA | 6433 | NA | NA | 1486 | 1284 | 35 | NA | NA | NA | NA | NA | NA | NA | NA | NA | NA | NA | NA | NA | NA | NA | NA | NA | NA | NA | NA | NA | NA | NA | NA | NA | NA | NA | NA | NA | NA | NA | NA | NA | NA | NA | NA | NA | NA | NA | NA | NA
2676 | Morenci-Shannon | No | Other | Skarn | AU61024 | Magnetite | LA-ICP-MS | Mag PhD thesis | NA | NA | NA | 6350 | NA | NA | NA | NA | NA | NA | NA | 601 | NA | NA | 7290 | NA | 399 | 793 | 600 | NA | NA | NA | NA | NA | NA | NA | NA | NA | NA | NA | NA | NA | NA | 27 | NA | NA | NA | 19 | NA | NA | NA | NA | NA | NA | NA | NA | NA | NA | NA | NA | NA | NA | NA | NA | NA | NA | NA | 60 | NA | NA | NA
2677 | Morenci-Shannon | No | Other | Skarn | AU61024 | Magnetite | LA-ICP-MS | Mag PhD thesis | NA | NA | NA | 6052 | NA | NA | NA | NA | NA | NA | NA | NA | 183 | NA | 6886 | NA | NA | NA | NA | NA | NA | NA | NA | NA | NA | NA | NA | NA | NA | NA | NA | NA | NA | NA | NA | NA | NA | NA | NA | NA | NA | NA | NA | NA | NA | NA | NA | NA | NA | NA | NA | NA | NA | NA | NA | NA | NA | NA | NA | NA | NA
2678 | Nanminghe | No | NCCMB | Skarn | MtⅠ-1 | Magnetite | LA-ICP-MS | Mag Nanminghe OGR | NA | NA | NA | NA | NA | NA | NA | NA | NA | NA | BDL | NA | 11.0342200086154 | 13.7008231773641 | NA | 54.6193890426461 | 5.20447377073025 | BDL | 386.197700301538 | 25.838465186841 | 0.281372610219692 | BDL | NA | 0.0928713517391793 | 0.202294033491282 | 0.016551330012923 | 0.564584257107486 | 0.0358612150279999 | 0.159076671790872 | NA | NA | NA | BDL | 0.0248269950193846 | 1.25054493430974 | 0.112181236754256 | 0.0312636233577435 | 0.548032927094563 | 0.148961970116307 | 0.351256003607589 | 0.0487344717047179 | 0.0514930267068717 | BDL | BDL | BDL | BDL | BDL | BDL | 0.00275855500215384 | 0.000919518334051281 | 0.0045975916702564 | 0.000919518334051281 | BDL | 0.00367807333620512 | BDL | NA | NA | 0.0809176133965127 | NA | 0.0101147016745641 | 0.0965494250753845
2679 | Nanminghe | No | NCCMB | Skarn | MtⅠ-2 | Magnetite | LA-ICP-MS | Mag Nanminghe OGR | NA | NA | NA | NA | NA | NA | NA | NA | NA | NA | 0.245608398252407 | NA | 3.53234550295596 | 10.0267098912031 | NA | 71.1068508798166 | 0.956676907050573 | BDL | 577.685670795923 | 19.2255263051509 | 0.104866507119005 | 0.412106975344862 | NA | 0.156379879037113 | 0.659555136880058 | 0.184896209920351 | 0.806736199503223 | 0.02115727775208 | 0.688071467763296 | NA | NA | NA | 0.160979287244087 | 0.0607121883320556 | 1.82136564996167 | 0.107626152043189 | 0.0478338453525286 | 1.6925822201664 | 0.539050641857342 | 1.15905086815742 | 0.160059405602692 | 0.27320484749425 | 0.0312759758074226 | 0.0423145555041599 | 0.0708308863873982 | 0.00367952656557913 | 0.00643917148976347 | 0.00183976328278956 | BDL | 0.00275964492418434 | 0.0137982246209217 | BDL | 0.0193175144692904 | 0.0147181062623165 | 0.0248368043176591 | NA | NA | 0.183056446637562 | NA | 0.0174777511865008 | 0.067151359821819
2680 | Nanminghe | No | NCCMB | Skarn | MtⅠ-3 | Magnetite | LA-ICP-MS | Mag Nanminghe OGR | NA | NA | NA | NA | NA | NA | NA | NA | NA | NA | 0.150860587529277 | NA | 3.98308746342542 | 9.65875712839884 | NA | 75.6142700908938 | 3.21958570946628 | BDL | 670.593709200262 | 21.1572775193498 | 0.656795484731121 | 0.39186957492361 | NA | BDL | 0.662314774518777 | 0.0183976326255216 | 0.498575844151635 | 0.0781899386584668 | 0.0754302937646385 | NA | NA | NA | 0.0413946734074236 | 0.0211572775193498 | 2.38249342500505 | 0.11038579575313 | 0.0312759754633867 | 2.52047566969646 | 0.493056554363979 | 0.896884590494178 | 0.0671513590831538 | 0.310919991371315 | BDL | BDL | 0.0469139631950801 | 0.00275964489382824 | 0.00367952652510432 | BDL | BDL | BDL | 0.0174777509942455 | 0.00275964489382824 | 0.0165578693629694 | 0.0101186979440369 | BDL | NA | NA | 0.0358753836197671 | NA | 0.011038579575313 | 0.118664730434614
2681 | Nanminghe | No | NCCMB | Skarn | MtⅠ-4 | Magnetite | LA-ICP-MS | Mag Nanminghe OGR | NA | NA | NA | NA | NA | NA | NA | NA | NA | NA | 0.332996045307675 | NA | 1.53619722559066 | 13.8901665307898 | NA | 66.599209061535 | BDL | BDL | 606.19998303248 | 16.8337779810234 | 0.883083435070078 | 0.102106522179978 | NA | 0.908840035259622 | 0.795694970141268 | 0.015637935829366 | 0.408426088719911 | 0.011958421516574 | 0.144420936777086 | NA | NA | NA | 0.0358752645497219 | 0.001839757156396 | 2.18931101611123 | 0.0469138074880979 | 0.0929077363979978 | 2.68604544833815 | 0.389108638577753 | 0.525250668151057 | 0.0386349002843159 | 0.01839757156396 | 0.01379817867297 | 0.001839757156396 | 0.00735902862558398 | 0.00275963573459399 | BDL | 0.001839757156396 | 0.00367951431279199 | BDL | BDL | 0.000919878578197998 | 0.01839757156396 | 0.00459939289098999 | 0.0303559930805339 | NA | NA | 0.828810598956396 | NA | 0.00735902862558398 | 0.0800294363032258
2682 | Nanminghe | No | NCCMB | Skarn | MtⅠ-5 | Magnetite | LA-ICP-MS | Mag Nanminghe OGR | NA | NA | NA | NA | NA | NA | NA | NA | NA | NA | 0.16833825873116 | NA | 4.53501429259354 | 12.4183961359052 | NA | 67.0593391338882 | 0.109465862235016 | BDL | 534.450974441551 | 19.0415407417213 | 0.28332340813769 | 0.704628995563215 | NA | 0.499495489021966 | 0.675192797315143 | BDL | 0.753382698911583 | 0.0542729905198821 | 0.40658748830149 | NA | NA | NA | 0.0220771486860537 | 0.0459940597626119 | 1.83056357855196 | 0.0561127529103866 | 0.0183976239050448 | 1.44421347654602 | 0.399228438739472 | 0.688071134048675 | 0.084629069963206 | 0.285163170528194 | 0.0294361982480716 | 0.00551928717151343 | BDL | 0.00643916836676567 | BDL | 0.000919881195252239 | BDL | 0.00275964358575672 | BDL | 0.00183976239050448 | BDL | 0.00919881195252239 | 0.0680712084486657 | NA | NA | 0.298041507261725 | NA | 0.00459940597626119 | 0.0496735845436209
2683 | Nanminghe | No | NCCMB | Skarn | MtⅠ-6 | Magnetite | LA-ICP-MS | Mag Nanminghe OGR | NA | NA | NA | NA | NA | NA | NA | NA | NA | NA | BDL | NA | 7.93856372805594 | 6.05280988767185 | NA | 19.409466357124 | 5.51927953283148 | BDL | 56.0206872582395 | 23.6409139989615 | BDL | BDL | NA | 0.045993996106929 | BDL | 0.0156379586763559 | 0.0561126752504533 | 0.00643915945497006 | 0.137062108398648 | NA | NA | NA | 0.0588723150168691 | 0.00735903937710864 | 0.48569659888917 | 0.0358753169634046 | BDL | 0.0965873918245508 | 0.0220771181313259 | 0.0229969980534645 | 0.00275963976641574 | 0.00643915945497006 | 0.00919879922138579 | BDL | 0.0045993996106929 | 0.000919879922138579 | BDL | BDL | BDL | BDL | BDL | 0.000919879922138579 | BDL | BDL | BDL | NA | NA | 0.191335023804825 | NA | BDL | 0.00183975984427716
2684 | Nanminghe | No | NCCMB | Skarn | MtⅠ-7 | Magnetite | LA-ICP-MS | Mag Nanminghe OGR | NA | NA | NA | NA | NA | NA | NA | NA | NA | NA | 0.0744927539922414 | NA | 6.53880840598563 | 8.56206839096009 | NA | 31.3605297671041 | 6.06058331862803 | 0.070814099474106 | 111.279299173595 | 26.7622116194349 | 0.928860265829183 | 0.864483811761814 | NA | 0.231755234642529 | 0.55271784134984 | 0.0781714085103768 | BDL | 0.0524208268834291 | 0.511332978020817 | NA | NA | NA | 0.0423045269585568 | 0.00919663629533844 | 1.03921990137324 | BDL | BDL | 1.22315262728001 | 0.359588479147733 | 1.06680981025926 | 0.103921990137324 | 0.419366615067433 | 0.0560994814015645 | 0.0257505816269476 | BDL | BDL | 0.0147146180725415 | 0.0110359635544061 | 0.0082769726658046 | 0.000919663629533844 | 0.0137949544430077 | 0.000919663629533844 | BDL | BDL | 0.386258724404215 | NA | NA | BDL | NA | BDL | 0.480984078246201
2685 | Nanminghe | No | NCCMB | Skarn | MtⅠ-8 | Magnetite | LA-ICP-MS | Mag Nanminghe OGR | NA | NA | NA | NA | NA | NA | NA | NA | NA | NA | 0.0726705395016096 | NA | 13.6142276534661 | 9.29079049324376 | NA | 27.4124313563034 | 4.71898566637035 | 0.159139282706057 | 117.744671597545 | 29.8961080228141 | 1.83056169124308 | 2.83323116031592 | NA | 0.246527906157359 | 1.46260959250075 | 0.52341186046096 | 0.468219045649611 | 0.0561126950582049 | 1.66498324680903 | NA | NA | NA | BDL | 0.0312759283930978 | 1.66498324680903 | 0.0745102999953213 | 0.0423144913553676 | 2.08812816036271 | 0.665073418476756 | 2.44688145663648 | 0.312759283930978 | 1.59139282706057 | 0.117744671597545 | 0.133382635794094 | 0.176617007396317 | 0.0147180839496931 | 0.0781898209827445 | BDL | 0.0542729345644933 | 0.00275964074056745 | 0.0183976049371164 | 0.00183976049371164 | BDL | 0.020237365430828 | 1.15904911103833 | NA | NA | 0.196854372827145 | NA | 0.0110385629622698 | 1.04866348141563
2686 | Nanminghe | No | NCCMB | Skarn | MtⅠ-9 | Magnetite | LA-ICP-MS | Mag Nanminghe OGR | NA | NA | NA | NA | NA | NA | NA | NA | NA | NA | 0.270445292898827 | NA | 8.13175642593751 | 14.0741938141226 | NA | 61.7240787534397 | 2.65845883155649 | BDL | 493.056724468609 | 23.6409660799314 | 0.631039016763929 | BDL | NA | 0.065311618353118 | 0.761662253470165 | 0.00735905558908372 | 0.629199252866658 | 0.0754303197881081 | 0.708309100449308 | NA | NA | NA | BDL | 0.0349555140481476 | 1.7845709803528 | 0.0873887851203691 | BDL | 1.582196951653 | 0.558368342821727 | 0.803976823107396 | 0.0505935071749505 | 0.186736035572999 | 0.0312759862536058 | 0.00551929169181279 | BDL | 0.000919881948635464 | BDL | BDL | 0.00551929169181279 | BDL | 0.00827893753771918 | 0.00183976389727093 | BDL | 0.0266765765104285 | 0.104866542144443 | NA | NA | 0.0211572848186157 | NA | 0.0321958682022413 | 0.0524332710722215
2687 | Nanminghe | No | NCCMB | Skarn | MtⅠ-10 | Magnetite | LA-ICP-MS | Mag Nanminghe OGR | NA | NA | NA | NA | NA | NA | NA | NA | NA | NA | 0.473736760485083 | NA | 6.73350113932195 | 10.0266615325969 | NA | 60.7118955184766 | BDL | BDL | 470.057251665781 | 22.3530160772573 | 0.465457865641654 | BDL | NA | 0.217091020338795 | 0.860085186511752 | BDL | 0.595160551522036 | 0.0377149653978415 | 0.470057251665781 | NA | NA | NA | BDL | 0.0101186492530794 | 1.50859861591366 | 0.00459938602412702 | BDL | 1.72936914507176 | 0.472816883280257 | 0.778216115282291 | 0.0597920183136512 | 0.103026246940445 | BDL | BDL | BDL | 0.00275963161447621 | BDL | BDL | 0.00459938602412702 | BDL | BDL | BDL | 0.0202372985061589 | 0.0229969301206351 | 0.0248366845302859 | NA | NA | 0.0892280888680641 | NA | 0.0312758249640637 | 0.0561125094943496
2688 | Nanminghe | No | NCCMB | Skarn | MtⅠ-11 | Magnetite | LA-ICP-MS | Mag Nanminghe OGR | NA | NA | NA | NA | NA | NA | NA | NA | NA | NA | 0.300801352384364 | NA | 7.17507813026923 | 11.8664753692914 | NA | 63.7478095420074 | BDL | 0.0726706631142653 | 558.368259624798 | 19.133541680718 | 0.209733053038639 | 0.25020785274785 | NA | BDL | 0.0469139723902219 | BDL | 0.0689911358679734 | 0.0193175180430325 | 0.0367952724629191 | NA | NA | NA | 0.0321958634050542 | 0.0165578726083136 | 1.95934825865044 | BDL | BDL | 0.0919881811572978 | 0.0818694812299951 | 0.172017898764147 | 0.0193175180430325 | 0.0469139723902219 | 0.0110385817388757 | 0.00183976362314596 | BDL | BDL | 0.00551929086943787 | 0.000919881811572978 | BDL | BDL | 0.00367952724629191 | 0.000919881811572978 | 0.0183976362314596 | BDL | 0.0607121995638166 | NA | NA | 0.0588724359406706 | NA | BDL | BDL
2689 | Nanminghe | No | NCCMB | Skarn | MtⅠ-12 | Magnetite | LA-ICP-MS | Mag Nanminghe OGR | NA | NA | NA | NA | NA | NA | NA | NA | NA | NA | BDL | NA | 2.00512699847101 | 6.8707792103571 | NA | 73.1227506323145 | BDL | BDL | 573.944608736657 | 19.7753350766637 | 0.348597767165374 | BDL | NA | 0.762500129235078 | 0.499442183564111 | BDL | 0.362394512567697 | 0.0165560944827882 | 0.324683408468013 | NA | NA | NA | 0.097497000843086 | 0.0340319719923979 | 1.30609189808662 | BDL | 0.0349517550192195 | 2.1706879432989 | 0.437816720767066 | 0.710072496706249 | 0.0524276325288293 | 0.0754222081993684 | 0.0101176132950372 | 0.0027593490804647 | 0.0680639439847959 | 0.0027593490804647 | BDL | 0.0027593490804647 | BDL | BDL | 0.00367913210728627 | BDL | 0.0183956605364313 | BDL | 0.0653045949043312 | NA | NA | 0.44057606984753 | NA | 0.0193154435632529 | 0.0800211233334763
2690 | Nanminghe | No | NCCMB | Skarn | MtⅠ-13 | Magnetite | LA-ICP-MS | Mag Nanminghe OGR | NA | NA | NA | NA | NA | NA | NA | NA | NA | NA | 0.0294361140313595 | NA | 1.96854012584717 | 9.75071277288784 | NA | 79.6614835973667 | BDL | BDL | 598.84094482547 | 16.4658262862917 | 0.569404830794111 | BDL | NA | 0.362432154011114 | 0.544568109580151 | BDL | 0.254806362083956 | 0.0183975712695997 | 0.340355068487594 | NA | NA | NA | BDL | 0.0340355068487594 | 1.06705913363678 | BDL | BDL | 3.10918954456235 | 0.374390575336354 | 0.653113780070789 | 0.057952349499239 | 0.117744456125438 | BDL | 0.00367951425391994 | 0.00367951425391994 | BDL | BDL | 0.000919878563479985 | BDL | 0.00183975712695997 | BDL | BDL | BDL | BDL | 0.0910679777845185 | NA | NA | 0.254806362083956 | NA | BDL | 0.059792106626199
2691 | Nanminghe | No | NCCMB | Skarn | MtⅠ-14 | Magnetite | LA-ICP-MS | Mag Nanminghe OGR | NA | NA | NA | NA | NA | NA | NA | NA | NA | NA | BDL | NA | 15.4185399432703 | 3.77450751754813 | NA | 31.7429881645063 | 7.97087457488458 | 0.0373315513536137 | 149.738991417089 | 25.8634789929809 | 1.7579659275697 | 0.149988549322785 | NA | BDL | 0.0382035789601302 | 0.0031703484089959 | 0.143158454425323 | 0.00303936300775441 | 0.0918840177928117 | NA | NA | NA | BDL | 0.0116779877469393 | 0.385880630647037 | BDL | BDL | 0.012512997565074 | 0.0157090397314286 | 0.0344445832301575 | 0.00708386762613998 | BDL | BDL | BDL | BDL | BDL | BDL | BDL | BDL | BDL | BDL | BDL | 0.00200227728308484 | BDL | 0.000270931035969995 | NA | NA | 0.00578975594941017 | NA | BDL | 0.0118431613159383
2692 | Nanminghe | No | NCCMB | Skarn | MtⅠ-15 | Magnetite | LA-ICP-MS | Mag Nanminghe OGR | NA | NA | NA | NA | NA | NA | NA | NA | NA | NA | BDL | NA | 1.92469065875183 | 3.91320250714743 | NA | 36.3137918173802 | 14.224201922353 | 0.00560029828950764 | 215.943837427546 | 17.4788404396122 | 2.52017251588991 | BDL | NA | BDL | 0.0243629709072407 | 0.000774270845394892 | BDL | 0.0045588991487817 | 0.0993073654153633 | NA | NA | NA | BDL | 0.00351680849470169 | 0.621259965042795 | BDL | 0.0402435454091291 | BDL | 0.0147046012302655 | 0.0836700224487345 | 0.0111570018687849 | BDL | BDL | BDL | BDL | BDL | BDL | BDL | BDL | BDL | BDL | BDL | BDL | BDL | BDL | NA | NA | 0.0902418772209225 | NA | 0.00117216461316433 | 0.0673846773329803
2693 | Nanminghe | No | NCCMB | Skarn | MtⅠ-16 | Magnetite | LA-ICP-MS | Mag Nanminghe OGR | NA | NA | NA | NA | NA | NA | NA | NA | NA | NA | BDL | NA | 2.16649480506183 | 3.73152795712273 | NA | 46.0003844325019 | 8.44179577851316 | 0.182486403703153 | 355.279873221557 | 22.2568385797392 | 0.462733555289482 | BDL | NA | BDL | 0.077867696339555 | 0.00133230465356828 | BDL | 0.0033297962569007 | 0.184215292240153 | NA | NA | NA | 0.0392522846491407 | 0.0124579449995189 | 0.361119009572851 | BDL | BDL | BDL | 0.0758805240122628 | 0.117241757165253 | 0.0105746210644178 | 0.0093255670630186 | 0.0311590125370238 | BDL | BDL | BDL | BDL | BDL | BDL | BDL | BDL | BDL | BDL | 0.00171388669331278 | 0.0375694672559823 | NA | NA | BDL | NA | BDL | 0.0132044244475009
2694 | Nanminghe | No | NCCMB | Skarn | MtⅠ-17 | Magnetite | LA-ICP-MS | Mag Nanminghe OGR | NA | NA | NA | NA | NA | NA | NA | NA | NA | NA | 0.0891662087472828 | NA | 2.42768154276324 | 4.26842016507777 | NA | 49.4502386257548 | 5.10763386322349 | 0.0802937735642818 | 452.879010993363 | 15.7765973510508 | 2.13424761353999 | BDL | NA | 0.0705320984836869 | 0.54929213501381 | BDL | 0.308913117689914 | 0.012186535249627 | 0.125294734116348 | NA | NA | NA | BDL | 0.0470733780252912 | 0.87503947246001 | 0.0204070324124365 | 0.0173007169170453 | 1.93123317787225 | 0.504878410014542 | 0.665302846333735 | 0.0518706435626452 | 0.154901535670304 | 0.0156549756100479 | BDL | BDL | BDL | BDL | BDL | BDL | BDL | BDL | BDL | BDL | 0.000541338630098461 | 0.0537679444188278 | NA | NA | 0.13941220509548 | NA | 0.00151612636682732 | 0.0255904518734221
2695 | Nanminghe | No | NCCMB | Skarn | MtⅠ-18 | Magnetite | LA-ICP-MS | Mag Nanminghe OGR | NA | NA | NA | NA | NA | NA | NA | NA | NA | NA | 0.0340072096153046 | NA | 2.20778480494671 | 3.96698695726384 | NA | 55.5629887609249 | 5.06729628050799 | 0.0486049292760096 | 462.636385820352 | 13.5194347582777 | 1.15418344239197 | 0.377872869955608 | NA | 0.172245545793865 | 0.760199814386579 | BDL | 0.382161994566702 | 0.00816987251734881 | 0.0732668152355831 | NA | NA | NA | 0.0466408928987234 | 0.0402734010416551 | 0.610922296374725 | 0.0304146215608004 | 0.0212812731236999 | 1.86787794313554 | 0.472804238853456 | 0.885065979947786 | 0.0636861890246791 | 0.217286002722541 | 0.0236907171095389 | 0.00603660183597056 | 0.0136986811549272 | BDL | BDL | 0.00534755834086055 | BDL | BDL | BDL | BDL | BDL | 0.00945776761141538 | 0.0691923383508141 | NA | NA | 0.0716806786477801 | NA | 0.0021204835677956 | 0.0304851580061387
2696 | Nanminghe | No | NCCMB | Skarn | MtⅠ-19 | Magnetite | LA-ICP-MS | Mag Nanminghe OGR | NA | NA | NA | NA | NA | NA | NA | NA | NA | NA | 0.0610057425919377 | NA | 2.05025688998851 | 3.69477514246262 | NA | 50.0936542250523 | BDL | 0.0957711919377703 | 427.806816044574 | 16.2430115879516 | 1.42269160770302 | 0.759383747036391 | NA | 0.649973013636994 | 0.597579299875481 | BDL | 0.312820979933984 | 0.0172186557876206 | 0.107303943167267 | NA | NA | NA | BDL | 0.0295777758980322 | 1.0219380559145 | 0.0590369375604967 | 0.0472212482849638 | 1.65195097994743 | 0.280200673807985 | 0.526727859329981 | 0.0429600050306622 | 0.0824272877028586 | BDL | BDL | BDL | BDL | BDL | BDL | BDL | BDL | BDL | 0.00481794611181982 | BDL | BDL | 0.0628791904562481 | NA | NA | 0.349506336204609 | NA | 0.00157194534784009 | 0.02446096173228
2697 | Nanminghe | No | NCCMB | Skarn | MtⅠ-20 | Magnetite | LA-ICP-MS | Mag Nanminghe OGR | NA | NA | NA | NA | NA | NA | NA | NA | NA | NA | BDL | NA | 2.36288711315341 | 2.01885647726431 | NA | 33.6502723636315 | 1.00247781421379 | 0.598503037210685 | 263.523381289955 | 16.838192645913 | 2.6322061382945 | BDL | NA | 0.320555364327933 | 0.498508112468077 | 0.0554931090788166 | BDL | 0.0332261244694195 | 0.283415147906268 | NA | NA | NA | BDL | 0.00359906009546785 | 0.595069838282493 | 0.0819323119310448 | 0.0802501107703468 | 1.74155375922991 | 0.434005788919015 | 0.723237535283237 | 0.0694203130394195 | 0.341285496983444 | 0.0477106563333036 | 0.0262443018789191 | 0.0245307211683857 | 0.00634682889668164 | 0.0043156251600316 | BDL | BDL | 0.00115944525022821 | BDL | BDL | 0.0054772925555429 | BDL | 0.134916233718325 | NA | NA | 0.804715807921565 | NA | 0.00969238193862804 | 0.070218332759136
2698 | Nanminghe | No | NCCMB | Skarn | MtⅠ-21 | Magnetite | LA-ICP-MS | Mag Nanminghe OGR | NA | NA | NA | NA | NA | NA | NA | NA | NA | NA | BDL | NA | 6.24695751874064 | 1.10734379172174 | NA | 47.074135329769 | 28.6265281444698 | BDL | 270.01990601811 | 21.5675394877222 | 1.79793237356843 | BDL | NA | 0.0194176855558813 | 0.209189745382706 | 0.00159841042248205 | 1.57059203936316 | 0.00781828989648272 | 1.06650495120691 | NA | NA | NA | BDL | 0.0704027146507054 | 0.221529138982699 | 0.00948757283197635 | 0.015366856972086 | BDL | 0.180850200510166 | 0.0295415704709877 | 0.00618871921256711 | BDL | BDL | BDL | BDL | BDL | BDL | BDL | BDL | BDL | BDL | BDL | BDL | 0.00108058696681014 | 0.00183503871548741 | NA | NA | 0.000208836588023789 | NA | 0.00171695087770051 | BDL
2699 | Nanminghe | No | NCCMB | Skarn | MtⅠ-22 | Magnetite | LA-ICP-MS | Mag Nanminghe OGR | NA | NA | NA | NA | NA | NA | NA | NA | NA | NA | 0.0078932871400427 | NA | 5.53481387117185 | 2.40291616547955 | NA | 26.4495209030618 | 19.3859388849403 | BDL | 118.638310393211 | 22.74622340131 | 1.42335066211393 | 0.450493349058016 | NA | BDL | 0.0338976994451434 | 0.00734040229427434 | 0.420792984593153 | 0.0121598967189321 | 0.0600528111326366 | NA | NA | NA | 0.102821379022449 | 0.0171527976976239 | 0.595481013647465 | 0.029898079103493 | BDL | 0.0204077237245502 | 0.0359053886373858 | 0.172304291336737 | 0.00392353000795489 | 0.111337531738035 | BDL | BDL | BDL | BDL | BDL | BDL | BDL | BDL | BDL | 0.00219781140854581 | BDL | BDL | BDL | NA | NA | 0.0106990339655372 | NA | BDL | 0.0519945941944881
2700 | Nanminghe | No | NCCMB | Skarn | MtⅠ-23 | Magnetite | LA-ICP-MS | Mag Nanminghe OGR | NA | NA | NA | NA | NA | NA | NA | NA | NA | NA | 0.0543446477216778 | NA | 2.79758576984644 | 0.992962533135397 | NA | 42.9289364161555 | 4.76711246607063 | 0.0717601056732296 | 270.957385959636 | 17.840523835386 | 2.3428653627793 | BDL | NA | 0.133216131238988 | 0.231559731262128 | BDL | 0.315082501457552 | 0.0211888527870637 | 0.118240614133012 | NA | NA | NA | BDL | BDL | 0.45489281489896 | 0.0134153133833086 | BDL | 0.215262575281147 | 0.147156146912625 | 0.447928240670626 | 0.0255654978697794 | 0.0455658119728331 | BDL | BDL | BDL | 0.00210982491336128 | BDL | BDL | BDL | BDL | BDL | BDL | 0.00620383438912034 | BDL | 0.101705356484976 | NA | NA | 0.813417970009907 | NA | 0.00348536372431961 | 0.0561440873630318
2701 | Nanminghe | No | NCCMB | Skarn | MtⅠ-24 | Magnetite | LA-ICP-MS | Mag Nanminghe OGR | NA | NA | NA | NA | NA | NA | NA | NA | NA | NA | 0.0838865680562737 | NA | 3.24252389193496 | 1.6563076806186 | NA | 53.2986434465842 | 5.58139783578498 | 0.256632758019009 | 439.202369221342 | 16.2166897399206 | 0.299241256239806 | 0.923801800873376 | NA | BDL | 0.18137713593283 | 0.000607582468285946 | 0.236013800903917 | 0.00378960861373526 | 0.0621974500680327 | NA | NA | NA | BDL | 0.0298877386796903 | 1.06573337450339 | BDL | 0.00181622811924225 | 0.393244935664135 | 0.149705370961887 | 0.362151460324063 | 0.0335482766022474 | 0.0462279620270106 | BDL | BDL | BDL | BDL | BDL | 0.00198979924562758 | BDL | BDL | 0.072039437588762 | BDL | 0.0132387198322803 | BDL | 0.0105666992734972 | NA | NA | 0.125301100011554 | NA | 0.00319417451162842 | 0.0191927962383117
2702 | Nanminghe | No | NCCMB | Skarn | MtⅠ-25 | Magnetite | LA-ICP-MS | Mag Nanminghe OGR | NA | NA | NA | NA | NA | NA | NA | NA | NA | NA | BDL | NA | 2.99533320269122 | 5.46643644365799 | NA | 46.9935938531942 | 4.55361157841141 | 0.140745114695107 | 416.103828492746 | 16.2208810018313 | 1.37891134837761 | 1.43725725532633 | NA | 0.0606822014156645 | 0.194578258976778 | BDL | 0.0777744879493595 | 0.0111259187102304 | 0.255660235359202 | NA | NA | NA | BDL | 0.0167134055746968 | 0.550978568261931 | 0.051171082100613 | BDL | 0.0481886035051327 | 0.198578488736964 | 0.362504451247526 | 0.0522912862720221 | 0.101326929655711 | BDL | BDL | BDL | BDL | BDL | 0.00180175072582987 | 0.0164794511164993 | BDL | BDL | BDL | BDL | 0.00318571103219457 | BDL | NA | NA | 0.00133630148323795 | NA | BDL | 0.0255990825274167
2703 | Nanminghe | No | NCCMB | Skarn | MtⅠ-26 | Magnetite | LA-ICP-MS | Mag Nanminghe OGR | NA | NA | NA | NA | NA | NA | NA | NA | NA | NA | BDL | NA | 2.02915591451286 | 9.06269386407102 | NA | 45.6086256020944 | 8.92007078563083 | 0.0271037115293384 | 378.159321038817 | 18.8590702325873 | 0.873293658659961 | 0.0984572527457621 | NA | BDL | 0.193457949271617 | BDL | 0.505987716545484 | 0.0124811397037634 | 0.106551894322215 | NA | NA | NA | 0.0407053828449769 | 0.0325298350164987 | 0.161282851851775 | 0.0433845137846827 | BDL | 0.367370573950504 | 0.169036558012231 | 0.290511687056799 | 0.0337463224395914 | 0.0945303340957746 | BDL | 0.00513969775738288 | BDL | BDL | BDL | BDL | BDL | BDL | BDL | BDL | BDL | 0.00258968722693786 | 0.0118148142681267 | NA | NA | 0.0293821491775148 | NA | BDL | 0.0207643062966808
2704 | Nanminghe | No | NCCMB | Skarn | MtⅠ-27 | Magnetite | LA-ICP-MS | Mag Nanminghe OGR | NA | NA | NA | NA | NA | NA | NA | NA | NA | NA | 0.0261101606969816 | NA | 2.06968904330633 | 6.97470271257334 | NA | 38.2905730715211 | 2.12978194451395 | 0.0105775347962662 | 265.286882505196 | 23.824826780383 | 2.57686669061517 | 0.853800931877453 | NA | BDL | 0.0982087888243047 | BDL | BDL | 0.0153156271794758 | 0.0357030782047116 | NA | NA | NA | BDL | 0.0103887593271472 | 0.596344007268671 | 0.0276565657400415 | BDL | 0.15546093341571 | 0.113969573691555 | 0.232096906885722 | 0.010250063680856 | 0.099825384243844 | BDL | BDL | BDL | 0.00247624567499605 | BDL | BDL | BDL | BDL | BDL | BDL | 0.0174868464661855 | BDL | 0.0073394349769392 | NA | NA | 0.173696628178972 | NA | BDL | 0.0380919561764509
2705 | Nanminghe | No | NCCMB | Skarn | MtⅠ-28 | Magnetite | LA-ICP-MS | Mag Nanminghe OGR | NA | NA | NA | NA | NA | NA | NA | NA | NA | NA | 0.0595731001311551 | NA | 8.32450536505949 | 4.09815282733932 | NA | 23.8198328428253 | 7.77562618258065 | BDL | 79.6655345706503 | 24.3679462762744 | 0.715732209550187 | 0.272545083766498 | NA | 0.0947558942316658 | 0.1096441282389 | BDL | BDL | 0.0157281273438565 | 0.132179928615877 | NA | NA | NA | 0.114483307202632 | 0.00886479872946 | 0.576393950171307 | BDL | 0.0109301001321553 | 0.38511720490271 | 0.0815734521809819 | 0.0751613699129622 | 0.0241001859864974 | BDL | BDL | BDL | BDL | BDL | BDL | BDL | BDL | BDL | BDL | BDL | BDL | BDL | BDL | NA | NA | 0.168008985098416 | NA | BDL | 0.00776261301993816
2706 | Nanminghe | No | NCCMB | Skarn | MtⅠ-29 | Magnetite | LA-ICP-MS | Mag Nanminghe OGR | NA | NA | NA | NA | NA | NA | NA | NA | NA | NA | 0.0181746351266802 | NA | 2.09229995231577 | 4.29147525320917 | NA | 29.1134239549562 | 14.1292297249578 | 0.0104797333005329 | 132.852900724881 | 22.5527872177597 | 1.56956350365153 | 0.187106983386269 | NA | 0.066957066794057 | 0.221746385046711 | 0.174664770402712 | 0.227529562654296 | 0.0228209674030392 | 0.528951435264416 | NA | NA | NA | BDL | 0.020479838435579 | 0.434174806268743 | 0.0588434470052761 | BDL | 0.297818560320469 | 0.213196546179562 | 0.565531240724234 | 0.0902778277448594 | 0.588057755180404 | 0.0314872098864619 | 0.0181206383140182 | BDL | 0.00449000570172859 | 0.0210474009274241 | BDL | 0.0457772657638456 | BDL | BDL | BDL | BDL | BDL | 0.0821128671779552 | NA | NA | 0.399112046589329 | NA | 0.0114391127829504 | 0.0619675006920181
2707 | Nanminghe | No | NCCMB | Skarn | MtⅠ-30 | Magnetite | LA-ICP-MS | Mag Nanminghe OGR | NA | NA | NA | NA | NA | NA | NA | NA | NA | NA | 0.0383404635358324 | NA | 12.955644859096 | 2.81351736855179 | NA | 16.800671516326 | 8.35057131383065 | BDL | 50.0297750993691 | 24.4958677389852 | 1.83645782558116 | 0.201167660562433 | NA | BDL | 0.137911524389829 | 0.090791301198485 | 0.439992803634919 | 0.0237900319414865 | 0.208296094512932 | NA | NA | NA | BDL | 0.0020248160501937 | 1.41630599881143 | 0.0633021270968873 | BDL | 0.336478470785888 | 0.0982312931326947 | 0.386271697616986 | 0.0612912978834755 | 0.180781358568647 | 0.0555863192043886 | 0.0292224155484701 | BDL | 0.00176713980899994 | BDL | BDL | 0.0288197627011527 | BDL | 0.01594376346618 | BDL | 0.00845408132063123 | 0.00304073545169343 | 0.0233409627089371 | NA | NA | 0.552038967344381 | NA | 0.0135501574759496 | 0.0656501272290976
2708 | Nanminghe | No | NCCMB | Skarn | MtⅠ-31 | Magnetite | LA-ICP-MS | Mag Nanminghe OGR | NA | NA | NA | NA | NA | NA | NA | NA | NA | NA | BDL | NA | 4.05980459539081 | 6.64529022904612 | NA | 24.2783390821961 | 2.35576587264074 | BDL | 126.386139263439 | 21.8413611998692 | 1.27791548395266 | 0.989316824475951 | NA | 0.0510253780469561 | 0.187553920349094 | 0.314700606616709 | 0.0876344600624297 | 0.0199686453574272 | 0.773592456821706 | NA | NA | NA | BDL | 0.0251105444009734 | BDL | 0.121263805715452 | 0.015357749538223 | 0.212684499541513 | 0.217030388206848 | 0.802287929524372 | 0.137219704223776 | 1.08253144817054 | 0.154036690122122 | 0.115664440477968 | 0.173208820026892 | BDL | 0.0300931188760005 | 0.00855876500465009 | 0.0161049351118004 | BDL | 0.0354231337900043 | 0.00151455393011848 | BDL | 0.00494684994658915 | 0.139289593686597 | NA | NA | 0.739306295989541 | NA | 0.0261600034508668 | 0.114620700095624
2709 | Nanminghe | No | NCCMB | Skarn | MtⅠ-32 | Magnetite | LA-ICP-MS | Mag Nanminghe OGR | NA | NA | NA | NA | NA | NA | NA | NA | NA | NA | 0.0422201422222955 | NA | 1.70826744608373 | 6.92502619070991 | NA | 36.7883564940656 | 12.6476295428515 | 0.0402325931799824 | 168.018909332633 | 25.3694678714232 | 4.82189900629508 | BDL | NA | 0.381179613297095 | 1.07119884313579 | 0.00617740402797555 | 1.03370286978114 | 0.194827298283589 | 0.290258686126027 | NA | NA | NA | 0.203284829789103 | 0.0301729159293703 | 1.10897369893066 | 0.0127306973295181 | 0.038384901384155 | 3.61211489911533 | 0.869623846859718 | 1.41781239440267 | 0.135616197305599 | 0.453933053764943 | BDL | BDL | BDL | BDL | BDL | BDL | BDL | BDL | BDL | BDL | 0.0144043182488182 | 0.0101382374737015 | 0.0794139610048075 | NA | NA | 0.283131058258365 | NA | 0.00599590709340775 | 0.24943128532961
2710 | Nanminghe | No | NCCMB | Skarn | MtⅠ-33 | Magnetite | LA-ICP-MS | Mag Nanminghe OGR | NA | NA | NA | NA | NA | NA | NA | NA | NA | NA | 0.114814524979678 | NA | 8.26672389955949 | 8.53762497112391 | NA | 22.7616516235849 | 2.78924909982966 | 0.117817936752191 | 86.2169499153892 | 24.6708123123195 | 1.07405434914149 | BDL | NA | 0.253612373846166 | 0.598785540992563 | 0.0185737143132942 | 0.40358638732812 | 0.0428409400452456 | 0.0831204763904658 | NA | NA | NA | BDL | 0.00866789360399404 | 0.97179373362148 | 0.0478474291099789 | 0.052580077852383 | 1.63968698767457 | 0.149196955229505 | 0.222265298661516 | 0.026437375942301 | 0.0828959148972501 | 0.0435166859959957 | BDL | 0.0727305080679998 | 0.000703290541630821 | BDL | BDL | BDL | BDL | BDL | BDL | BDL | BDL | 0.0257762794989101 | NA | NA | 0.212346028405878 | NA | 0.0107095740440702 | 0.0531776158097287
2711 | Nanminghe | No | NCCMB | Skarn | MtⅠ-34 | Magnetite | LA-ICP-MS | Mag Nanminghe OGR | NA | NA | NA | NA | NA | NA | NA | NA | NA | NA | 0.0249256233615746 | NA | 6.86584259233484 | BDL | NA | 24.829781473951 | BDL | 0.128098912978465 | 105.016947952797 | 23.4678944285051 | 1.85886526076532 | BDL | NA | BDL | 0.0305651134914067 | BDL | BDL | 0.0101282168976043 | 0.137508719866652 | NA | NA | NA | 0.126441975838129 | 0.0105063670981047 | 0.491198629874074 | BDL | BDL | 0.054097580653962 | 0.0191056256991242 | 0.0766189042041078 | 0.00784707774723004 | BDL | BDL | BDL | BDL | BDL | BDL | BDL | BDL | BDL | BDL | BDL | BDL | BDL | BDL | NA | NA | BDL | NA | BDL | BDL
2712 | Nanminghe | No | NCCMB | Skarn | MtⅠ-35 | Magnetite | LA-ICP-MS | Mag Nanminghe OGR | NA | NA | NA | NA | NA | NA | NA | NA | NA | NA | 0.123666964274451 | NA | 2.706657801126 | 5.7186455035222 | NA | 34.7648307334672 | 4.00619777665528 | BDL | 182.335798166809 | 24.5389366971077 | BDL | BDL | NA | BDL | 0.00246723176383154 | 0.00586408891440726 | 0.836305461903586 | BDL | 0.0862707619354539 | NA | NA | NA | BDL | 0.0236627717635394 | 1.09322844952691 | BDL | 0.019395036427621 | 0.0339042032636349 | 0.0137931922747427 | 0.00523698241831065 | BDL | BDL | BDL | BDL | BDL | BDL | BDL | BDL | BDL | BDL | BDL | BDL | BDL | BDL | BDL | NA | NA | 0.16472001526911 | NA | BDL | BDL
2713 | Nanminghe | No | NCCMB | Skarn | MtⅠ-36 | Magnetite | LA-ICP-MS | Mag Nanminghe OGR | NA | NA | NA | NA | NA | NA | NA | NA | NA | NA | BDL | NA | 1.60871215915227 | 5.92004673131298 | NA | 42.8117755050595 | 7.84419234691475 | BDL | 274.031136743566 | 19.5625320939767 | 3.29513839182686 | 0.164865714359577 | NA | 0.0207402176700913 | 0.0986882410222689 | 0.023990913407264 | 0.0113453411752156 | 0.0222963914605802 | 0.180979806119666 | NA | NA | NA | BDL | 0.00781191731139525 | 0.723115170488668 | 0.013491589898514 | 0.00481310938160255 | 0.0290974293337204 | 0.139314778399007 | 0.155040754368211 | 0.0278656404064002 | 0.0533973810978104 | BDL | BDL | BDL | BDL | BDL | BDL | BDL | BDL | BDL | BDL | BDL | 0.00364306422076994 | BDL | NA | NA | BDL | NA | BDL | 0.0384472657721677
2714 | Nanminghe | No | NCCMB | Skarn | MtⅠ-37 | Magnetite | LA-ICP-MS | Mag Nanminghe OGR | NA | NA | NA | NA | NA | NA | NA | NA | NA | NA | 0.0513024168298665 | NA | 2.62892802857637 | 7.13314359017721 | NA | 41.1116649923757 | 1.83862259944432 | 0.0430551996913048 | 249.136716880332 | 21.2579993926952 | 2.87206259039883 | BDL | NA | 0.161485624415325 | 0.750658355496531 | 0.0155876091715005 | 0.126631617332429 | 0.0908547512489367 | 0.0561135539292859 | NA | NA | NA | 0.0676453280018396 | 0.0130083904282495 | 0.704457177486857 | 0.0733348399031718 | 0.0261989728739093 | 1.59647254426546 | 0.634421479849187 | 1.07293356990648 | 0.1066932369731 | 0.521497057264001 | 0.0755497352994296 | BDL | BDL | BDL | BDL | BDL | BDL | BDL | BDL | BDL | 0.0330614742888139 | BDL | BDL | NA | NA | 0.0875880483935984 | NA | 0.00927190750667501 | 0.107686001379748
2715 | Nanminghe | No | NCCMB | Skarn | MtⅠ-38 | Magnetite | LA-ICP-MS | Mag Nanminghe OGR | NA | NA | NA | NA | NA | NA | NA | NA | NA | NA | BDL | NA | 8.86976129731689 | 6.12108895485334 | NA | 48.2368718160411 | 12.7289275291841 | 0.109836450911667 | 256.216381015626 | 26.7029940827969 | 0.489677695532843 | BDL | NA | 0.0964095763942717 | 0.344465010977937 | 0.0124477384262479 | 0.0134093463431567 | 0.0704447570669385 | 0.11565447404592 | NA | NA | NA | BDL | BDL | 0.784412826479987 | BDL | BDL | 0.740457064851812 | 0.26620640680963 | 0.864466531400833 | 0.0626576189760833 | 0.141133549087439 | 0.0351775573145657 | BDL | 0.0376805243895881 | BDL | BDL | BDL | BDL | BDL | BDL | BDL | BDL | 0.014519971155737 | 0.0229868665167152 | NA | NA | BDL | NA | BDL | 0.13767743728888
2716 | Nanminghe | No | NCCMB | Skarn | MtⅠ-39 | Magnetite | LA-ICP-MS | Mag Nanminghe OGR | NA | NA | NA | NA | NA | NA | NA | NA | NA | NA | 0.0664240376503138 | NA | 2.77897355199509 | 9.45667255286667 | NA | 35.4908865153199 | 8.93891316264938 | BDL | 190.282594790381 | 22.2980345183484 | BDL | 1.16515416314073 | NA | 0.0669960910587717 | 0.221588054688817 | 0.00992649203647976 | 0.286484893141794 | 0.0100619236842741 | 0.195222406521844 | NA | NA | NA | 0.165271629861314 | 0.0102338075299987 | 1.66235894561553 | BDL | 0.0209184736644733 | 0.332056278187472 | 0.109241303860344 | 0.203115223625488 | 0.0067617661532164 | 0.0332788252628961 | 0.0791085164522712 | BDL | BDL | BDL | 0.0548236899045753 | BDL | 0.00230838099711389 | BDL | 0.00386501783891679 | BDL | 0.0152690701173073 | BDL | BDL | NA | NA | 0.0624789169158888 | NA | BDL | 0.028878452911465
2717 | Nanminghe | No | NCCMB | Skarn | MtⅠ-40 | Magnetite | LA-ICP-MS | Mag Nanminghe OGR | NA | NA | NA | NA | NA | NA | NA | NA | NA | NA | BDL | NA | 14.9953419799974 | 11.7015861902874 | NA | 14.5725735575509 | 21.1284809520246 | 0.228806915370992 | 33.9169470564772 | 22.4709428854965 | 0.641367287600869 | BDL | NA | BDL | 0.0605779350017785 | 0.0919356447423718 | BDL | 0.00715840525719873 | 0.109858475304691 | NA | NA | NA | BDL | 0.0123545572879611 | 0.993141825726076 | 0.0712179693667688 | 0.0201482749447261 | 0.178094089146896 | 0.0206020042347538 | 0.18436554148302 | 0.0170231239719832 | 0.12713386635656 | BDL | 0.0276900951657282 | BDL | BDL | BDL | BDL | BDL | BDL | BDL | BDL | BDL | BDL | 0.176880126298298 | NA | NA | BDL | NA | BDL | 0.0624279670688072
2718 | Nanminghe | No | NCCMB | Skarn | MtⅠ-41 | Magnetite | LA-ICP-MS | Mag Nanminghe OGR | NA | NA | NA | NA | NA | NA | NA | NA | NA | NA | 0.100937491131062 | NA | 6.75709421157837 | 1.24610846606053 | NA | 24.0225696627499 | 8.01205981781088 | BDL | 83.0019725535336 | 22.2293953797899 | 1.57487803215441 | 0.335122867592733 | NA | 0.0813483055128822 | 0.111040878857027 | BDL | BDL | 0.0270461783773789 | 0.0483027441185827 | NA | NA | NA | BDL | 0.0148097367874875 | 0.902658841830037 | 0.0418265629961361 | BDL | 0.380882707999728 | 0.0708834003910007 | 0.192989073219087 | 0.0132210148015217 | 0.0668822109079182 | BDL | BDL | BDL | BDL | BDL | BDL | BDL | BDL | BDL | BDL | BDL | BDL | 0.0341989913208555 | NA | NA | BDL | NA | BDL | 0.0340526624863177
2719 | Nanminghe | No | NCCMB | Skarn | MtⅠ-42 | Magnetite | LA-ICP-MS | Mag Nanminghe OGR | NA | NA | NA | NA | NA | NA | NA | NA | NA | NA | 0.126055767864494 | NA | 4.5808601443748 | 5.17298637551043 | NA | 28.0053943514045 | 16.9625043412212 | BDL | 118.439861673729 | 26.7745185228359 | 0.192152526874996 | 1.59827635039235 | NA | BDL | 0.457981167803513 | 0.0159698582447955 | BDL | 0.082682875674006 | 0.15867046671344 | NA | NA | NA | BDL | BDL | 0.780980140138947 | 0.13538411061587 | BDL | 0.863921333611312 | 0.358174635353985 | 0.822029503646635 | 0.0679132655987272 | 0.3688297933608 | BDL | BDL | BDL | 0.00396724319232381 | BDL | 0.00489930360981789 | 0.0123450214023684 | BDL | BDL | BDL | BDL | BDL | 0.0282898951565166 | NA | NA | 0.0557445342341879 | NA | 0.00906474344564905 | 0.0678150679167478
2720 | Nanminghe | No | NCCMB | Skarn | MtⅠ-43 | Magnetite | LA-ICP-MS | Mag Nanminghe OGR | NA | NA | NA | NA | NA | NA | NA | NA | NA | NA | 0.175128700652365 | NA | 3.60379737089826 | 5.75029579516857 | NA | 28.2785443126974 | BDL | 0.0719470477481783 | 126.827201139262 | 23.5784584185681 | 2.49115146044963 | 1.10771324458339 | NA | BDL | 1.17663266712496 | 0.160955049536773 | 0.358207919788823 | 0.0677878543973504 | 0.196347411035623 | NA | NA | NA | BDL | 0.0355811090452857 | 0.169355007914944 | BDL | 0.0408711819012105 | 0.919624410312843 | 0.492920802130033 | 1.49115142448496 | 0.233798267503406 | 1.08800718190738 | 0.125936776500711 | 0.14302499434647 | 0.0902184659279025 | BDL | 0.0136006685712505 | 0.00985618833789275 | 0.0331958587682299 | BDL | 0.0251384907042011 | BDL | BDL | BDL | 0.593884739845457 | NA | NA | BDL | NA | 0.0121247765187589 | 0.548730476106331
2721 | Nanminghe | No | NCCMB | Skarn | MtⅠ-44 | Magnetite | LA-ICP-MS | Mag Nanminghe OGR | NA | NA | NA | NA | NA | NA | NA | NA | NA | NA | 0.0516349254572278 | NA | 4.27735887816919 | 8.28132674720336 | NA | 33.051041273134 | BDL | BDL | 97.0296360377153 | 23.7529882928212 | 2.00058058988865 | 0.566417927276147 | NA | 0.10521568527142 | 0.650954050294156 | 0.0032655265571993 | 1.05209898662923 | 0.0437247184696797 | 0.0868791560124682 | NA | NA | NA | BDL | 0.00857434104040929 | 0.685432588633743 | 0.0207954749564921 | 0.0294168192137731 | 1.72937885349517 | 0.511204258865257 | 0.648390782793311 | 0.060175172429617 | 0.188572556212327 | 0.0278679911455499 | BDL | BDL | BDL | BDL | BDL | BDL | BDL | BDL | BDL | 0.0137206605057404 | BDL | 0.0939984348725421 | NA | NA | BDL | NA | BDL | 0.12670834434616
2722 | Nanminghe | No | NCCMB | Skarn | MtⅠ-45 | Magnetite | LA-ICP-MS | Mag Nanminghe OGR | NA | NA | NA | NA | NA | NA | NA | NA | NA | NA | 0.0836803523903621 | NA | 11.0823040100528 | 1.85065099242133 | NA | 19.9519199479487 | 16.1571805865496 | BDL | 51.4893763620632 | 24.6782213193551 | 3.14015961664562 | 4.28986596972121 | NA | BDL | 0.063272606377127 | 0.00453328160364676 | 0.425315400178829 | BDL | 0.0533594194056515 | NA | NA | NA | BDL | 0.0104240792524573 | 0.44610914650732 | BDL | 0.12197661860476 | BDL | BDL | 0.0616850625029592 | 0.00144196238555124 | BDL | BDL | BDL | BDL | BDL | BDL | BDL | BDL | BDL | BDL | BDL | BDL | 0.00421674856157753 | BDL | NA | NA | BDL | NA | BDL | 0.00652998984756294
2723 | Nanminghe | No | NCCMB | Skarn | MtⅠ-46 | Magnetite | LA-ICP-MS | Mag Nanminghe OGR | NA | NA | NA | NA | NA | NA | NA | NA | NA | NA | 0.218723801837053 | NA | 7.72540487922369 | 6.33325232204628 | NA | 27.4883173099819 | 7.22844166849315 | 0.351510243999907 | 121.388387590322 | 24.3462807083559 | 1.51754307993832 | 1.98894684216738 | NA | 0.101998143146086 | 1.12808711419979 | 0.377052236843455 | 0.495101783653586 | 0.138619011770866 | 0.433357003777956 | NA | NA | NA | BDL | 0.0147675370040295 | 0.478127716694395 | 0.0363496651942717 | BDL | 2.35374374966333 | 0.772108166199348 | 1.72201805593277 | 0.282712414865127 | 0.935693935506605 | 0.0232867499513715 | 0.158165660574563 | 0.0281414540059133 | BDL | 0.00718044933881047 | 0.0122943252432871 | BDL | 0.00679094235759603 | 0.027876913294568 | BDL | BDL | BDL | 0.303715755058431 | NA | NA | 0.401032798659789 | NA | 0.0392308725297708 | 0.702530712254684
2724 | Nanminghe | No | NCCMB | Skarn | MtⅠ-47 | Magnetite | LA-ICP-MS | Mag Nanminghe OGR | NA | NA | NA | NA | NA | NA | NA | NA | NA | NA | 0.163911190817261 | NA | 7.09850567870122 | 6.36270076988032 | NA | 25.6022077178939 | 13.4384226196145 | 0.251829287718231 | 114.315136362582 | 22.7161267196774 | 1.88890638258619 | 1.63863863445019 | NA | 0.142723309756438 | 1.20565070705456 | 0.476934720208419 | 0.0716224454103375 | 0.111643439803675 | 0.516807495516322 | NA | NA | NA | BDL | 0.0435533070386684 | 0.858251248278565 | 0.0901493138898535 | BDL | 1.9022775837884 | 0.922410599835431 | 2.73185540032243 | 0.445308905151752 | 1.82236298919347 | 0.395498638462221 | 0.337942619735551 | 0.0944985297758342 | 0.0108610473109646 | 0.157018679703878 | 0.00483368075687194 | 0.0533496231783587 | 0.0039179030918795 | 0.0643956787397325 | 0.0153164734000991 | BDL | BDL | 0.861771194509746 | NA | NA | 0.111874133632367 | NA | 0.0089428233105982 | 0.84796589690634
2725 | Nanminghe | No | NCCMB | Skarn | MtⅠ-48 | Magnetite | LA-ICP-MS | Mag Nanminghe OGR | NA | NA | NA | NA | NA | NA | NA | NA | NA | NA | 0.277543352396853 | NA | 6.57128910446571 | 5.80274872202236 | NA | 31.5037297001408 | BDL | 0.26443645148895 | 201.559613071281 | 16.5622413861019 | 1.357104909002 | 1.45783051266775 | NA | BDL | 0.381315078198568 | 0.002269397291974 | 0.349717958407627 | 0.0422814461874784 | 0.0359725963665371 | NA | NA | NA | BDL | 0.00976284540320564 | 0.7584130180795 | 0.0343837774168442 | 0.011777413979551 | 0.176347275316422 | 0.11930934323302 | 0.187156704685561 | 0.0357795522818586 | 0.0578908859420308 | BDL | 0.0116443974111941 | BDL | BDL | BDL | 0.00220029916964798 | BDL | BDL | BDL | BDL | BDL | BDL | BDL | NA | NA | 0.0256971735859872 | NA | 0.00269704906737314 | 0.078555486758456
2726 | Nanminghe | No | NCCMB | Skarn | MtⅠ-49 | Magnetite | LA-ICP-MS | Mag Nanminghe OGR | NA | NA | NA | NA | NA | NA | NA | NA | NA | NA | 0.164078884097228 | NA | 5.00086128130787 | 8.76175925727404 | NA | 47.6599707728156 | BDL | 0.398560015571074 | 381.848818098274 | 17.4223683648197 | 0.943032440974668 | 2.05965647849247 | NA | 0.0534255062128746 | 0.114752211581956 | BDL | BDL | BDL | 0.0723820190393053 | NA | NA | NA | BDL | 0.0612301378757833 | BDL | BDL | BDL | BDL | 0.0138840711482044 | 0.162666252671685 | 0.050313286272744 | 0.0470305396023662 | BDL | BDL | BDL | BDL | BDL | BDL | BDL | BDL | BDL | BDL | BDL | BDL | BDL | NA | NA | BDL | NA | 0.00377415734410631 | BDL
2727 | Nanminghe | No | NCCMB | Skarn | MtⅠ-50 | Magnetite | LA-ICP-MS | Mag Nanminghe OGR | NA | NA | NA | NA | NA | NA | NA | NA | NA | NA | 0.143244267657516 | NA | 5.02038917182538 | 6.51096330236724 | NA | 47.2003125908357 | BDL | BDL | 414.451772056854 | 15.2930488292912 | 2.80610284401148 | 0.660816008262194 | NA | 0.16989448371215 | 0.112983370246173 | 0.0219211969100798 | BDL | BDL | 0.06849462691172 | NA | NA | NA | 0.0515710612731145 | 0.0216758164604756 | 0.891122499429173 | 0.00636723783414291 | BDL | 0.184936651875716 | 0.0850399679968421 | 0.113503967813367 | 0.0066016662060419 | 0.0182025380138405 | BDL | BDL | BDL | BDL | BDL | BDL | BDL | BDL | BDL | BDL | 0.00675760246208216 | 0.0118140554563979 | 0.00821998731859844 | NA | NA | 0.151413646717189 | NA | 0.00176504642641924 | 0.0363531631176503
2728 | Nanminghe | No | NCCMB | Skarn | MtⅠ-51 | Magnetite | LA-ICP-MS | Mag Nanminghe OGR | NA | NA | NA | NA | NA | NA | NA | NA | NA | NA | 0.551936333385908 | NA | 4.31857041646498 | BDL | NA | 59.8467031512054 | 7.41388187666238 | 0.206285305014965 | 486.001089057883 | 16.4370334370554 | BDL | 2.61210940900895 | NA | BDL | BDL | 0.0342014029677128 | 1.53134997139804 | 0.00970182366605514 | 0.510579844465666 | NA | NA | NA | BDL | 0.084996250310621 | 1.86982945688773 | 0.0185503098706224 | 0.0778992445114448 | 0.33488251570236 | 0.103028681491719 | 0.11655683688899 | 0.0132982663046659 | 0.0864645060120609 | BDL | BDL | BDL | BDL | BDL | BDL | BDL | BDL | BDL | BDL | BDL | 0.0108821642854528 | 0.0164568979281262 | NA | NA | BDL | NA | 0.0232797813578813 | 0.0347759519996011
2729 | Nanminghe | No | NCCMB | Skarn | MtⅠ-52 | Magnetite | LA-ICP-MS | Mag Nanminghe OGR | NA | NA | NA | NA | NA | NA | NA | NA | NA | NA | 0.217198386035196 | NA | 6.32833850441165 | 6.31004308936043 | NA | 49.2253825903948 | 9.19085421811717 | 0.217783713374498 | 451.884246156216 | 16.7164549579584 | 2.8446022403727 | 0.522322673834439 | NA | 0.0876767356386241 | 0.120309269630755 | BDL | BDL | BDL | 0.208144792972759 | NA | NA | NA | 0.0484713453046743 | 0.0131953126621555 | 0.452434196925813 | 0.0119733861470801 | 0.0359026397977286 | 0.0355424341426871 | 0.108739961534591 | 0.26728525388686 | 0.0279146980242873 | BDL | BDL | BDL | 0.0115567754556072 | BDL | BDL | BDL | BDL | BDL | BDL | BDL | BDL | 0.00379842466182124 | BDL | NA | NA | 0.0391789412928007 | NA | BDL | 0.00374239903507707
2730 | Nanminghe | No | NCCMB | Skarn | MtⅠ-53 | Magnetite | LA-ICP-MS | Mag Nanminghe OGR | NA | NA | NA | NA | NA | NA | NA | NA | NA | NA | 0.303477033014837 | NA | 10.9267143797607 | 11.414770366259 | NA | 25.9835895390111 | 6.50077339520151 | 0.30532303742648 | 149.506450019797 | 25.5806481463392 | 1.93937727741118 | BDL | NA | 0.130267991138116 | 0.579933112766663 | 0.0369377732209937 | 0.128055798334557 | 0.00713363356637131 | 0.23060150147107 | NA | NA | NA | BDL | 0.0214188198016463 | 0.342823640744179 | 0.0777723792765728 | BDL | 0.147856361727267 | 0.185087987600171 | 0.254267017069599 | 0.0191090244434971 | 0.121734202191063 | BDL | BDL | BDL | BDL | BDL | BDL | 0.0126209508905121 | BDL | BDL | BDL | BDL | 0.00955865014555104 | BDL | NA | NA | BDL | NA | BDL | 0.0388878444461152
2731 | Nanminghe | No | NCCMB | Skarn | MtⅡ-1 | Magnetite | LA-ICP-MS | Mag Nanminghe OGR | NA | NA | NA | NA | NA | NA | NA | NA | NA | NA | 0.215252123059277 | NA | 10.5786299794089 | 13.2462844959555 | NA | 56.0207448474786 | BDL | 0.387269845333144 | 426.824722647456 | 21.3412361323728 | 1.03026657190765 | 2.14332242191503 | NA | 1.22344155414034 | 2.89762473349027 | 0.493056145127234 | 1.37062249298429 | 0.321958303721141 | 0.107626061529639 | NA | NA | NA | 0.0505934477276079 | 0.0873886824385955 | 2.08812956984855 | 0.0441542816531851 | 0.0763501120252992 | 9.56676102485677 | 2.59406404712462 | 5.00415192069431 | 0.574925542359181 | 1.96854505703784 | 0.236409383018095 | 0.13338272582733 | 0.0855489207030461 | 0.00827892780997221 | 0.0496735668598332 | 0.00827892780997221 | 0.0220771408265925 | 0.00183976173554938 | 0.014718093884395 | 0.00643916607442283 | 0.041394639049861 | BDL | 0.505934477276079 | NA | NA | 0.679791961285496 | NA | 0.279643783803506 | 0.706468506450962
2732 | Nanminghe | No | NCCMB | Skarn | MtⅡ-2 | Magnetite | LA-ICP-MS | Mag Nanminghe OGR | NA | NA | NA | NA | NA | NA | NA | NA | NA | NA | 0.161899143143508 | NA | 5.08694466808864 | 7.89258322824603 | NA | 56.8486763992546 | 9.56676754938913 | 0.280563856015739 | 303.560893394078 | 27.6884330035205 | 1.11305660911162 | 3.20118760306482 | NA | 0.662314676496171 | 1.99614284443985 | 0.965875569890249 | 0.575845815953615 | 0.121424357357631 | 2.33649899763927 | NA | NA | NA | 0.229970373783393 | 0.02575668186374 | 2.75044567044938 | 0.0653115861544835 | BDL | 5.63887356516879 | 2.87922907976807 | 6.12641075758958 | 0.796617374785672 | 3.33916982733486 | 0.359673664597226 | 0.27044515956927 | 0.362433309082627 | 0.0340356153199421 | 0.188575706502382 | 0.0211572743880721 | 0.0763501640960863 | 0.00643917046593499 | 0.0846290975522885 | 0.00367952598053428 | 0.0202373928929385 | 0.0165578669124043 | 0.448902169625182 | NA | NA | 0.601602497817355 | NA | 0.0671513491447506 | 0.584124749409817
2733 | Nanminghe | No | NCCMB | Skarn | MtⅡ-3 | Magnetite | LA-ICP-MS | Mag Nanminghe OGR | NA | NA | NA | NA | NA | NA | NA | NA | NA | NA | 0.401987761941021 | NA | 5.19732461090793 | 10.0266970369728 | NA | 57.3085527893034 | 2.98041269722862 | BDL | 424.984773493711 | 27.0444855859634 | 1.22344101460311 | 1.03026611756051 | NA | 0.813174328503117 | 3.28397324972413 | 0.289762345563894 | 0.814094208965225 | 0.0505934254159179 | 0.41762572979685 | NA | NA | NA | BDL | 0.0607121104991015 | 3.50474456062995 | 0.0533530668022407 | BDL | 13.0623025619279 | 3.32996727282951 | 5.91483137135186 | 0.518812580628686 | 2.04213462587887 | 0.0855488829760067 | 0.101186850831836 | 0.0883085243623295 | 0.0018397609242152 | 0.0561127081885635 | 0.0110385655452912 | 0.027596413863228 | 0.0027596413863228 | 0.0101186850831836 | 0.00367952184843039 | 0.0202373701663672 | 0.0156379678558292 | 0.551928277264559 | NA | NA | 0.239168920147976 | NA | 0.0367952184843039 | 0.504094493234964
2734 | Nanminghe | No | NCCMB | Skarn | MtⅡ-4 | Magnetite | LA-ICP-MS | Mag Nanminghe OGR | NA | NA | NA | NA | NA | NA | NA | NA | NA | NA | 0.178456615845167 | NA | 4.06586722698783 | 12.3263848058002 | NA | 66.32330929091 | BDL | BDL | 452.580695854754 | 20.0533722960033 | 0.903321632783268 | 1.2694336591048 | NA | 0.0680710802708369 | 1.08545776648091 | BDL | 0.271364441620228 | 0.0533530088609262 | 0.282402995177661 | NA | NA | NA | 0.116824691816166 | 0.0459939731559709 | 2.54806611284079 | 0.0312759017460602 | BDL | 1.70177700677092 | 1.79376495308286 | 3.12759017460602 | 0.233649383632332 | 0.626437914384324 | 0.0183975892623884 | 0.022077107114866 | BDL | 0.00275963838935825 | BDL | 0.000919879463119418 | 0.00275963838935825 | BDL | 0.00459939731559709 | BDL | 0.0156379508730301 | BDL | 0.219851191685541 | NA | NA | 0.131542763226077 | NA | 0.0312759017460602 | 0.191334928328839
2735 | Nanminghe | No | NCCMB | Skarn | MtⅡ-5 | Magnetite | LA-ICP-MS | Mag Nanminghe OGR | NA | NA | NA | NA | NA | NA | NA | NA | NA | NA | 0.330237365277183 | NA | 2.29970310081603 | 8.67448009627809 | NA | 74.7863448385375 | 0.349554871324037 | 0.106706223877864 | 556.528150397481 | 18.5816010545936 | 0.635637937065552 | 0.642077105747837 | NA | 0.445222520317984 | 1.44421354731247 | 0.0579525181405641 | 1.26943611165045 | 0.0312759621710981 | 0.139821948529615 | NA | NA | NA | BDL | 0.0496735869776264 | 2.19851616438013 | BDL | BDL | 4.66379788845492 | 1.22344204963413 | 2.41008884965521 | 0.184896129305609 | 0.575845656444335 | BDL | 0.00735904992261131 | 0.0202373872871811 | 0.00183976248065283 | BDL | 0.000919881240326414 | 0.00919881240326414 | BDL | 0.00551928744195849 | 0.000919881240326414 | 0.0597922806212169 | BDL | 0.155459929615164 | NA | NA | 0.0349554871324037 | NA | BDL | 0.23089019132193
2736 | Nanminghe | No | NCCMB | Skarn | MtⅡ-6 | Magnetite | LA-ICP-MS | Mag Nanminghe OGR | NA | NA | NA | NA | NA | NA | NA | NA | NA | NA | 0.324718509386093 | NA | 7.79140446034052 | 10.3026835839213 | NA | 35.1395100808746 | 2.89762975797788 | BDL | 141.661899278919 | 27.1365326540786 | 0.430504992613856 | 0.732226440428696 | NA | 0.723027615800195 | 2.90682858260638 | 0.0781900093422602 | 0.938280112107123 | 0.133382957113267 | 0.270445444077935 | NA | NA | NA | BDL | 0.0367952985140048 | 1.70178255627272 | 0.0680713022509089 | BDL | 9.75075410621128 | 3.67952985140048 | 5.66647597115674 | 0.470059938516412 | 1.08546130616314 | 0.015638001868452 | 0.022997061571253 | 0.0248368264969533 | BDL | 0.015638001868452 | 0.00275964738855036 | 0.0110385895542014 | BDL | 0.00367952985140048 | BDL | 0.0248368264969533 | BDL | 0.351395100808746 | NA | NA | 0.0818695391936607 | NA | 0.0634718899366583 | 0.577686186669876
2737 | Nanminghe | No | NCCMB | Skarn | MtⅡ-7 | Magnetite | LA-ICP-MS | Mag Nanminghe OGR | NA | NA | NA | NA | NA | NA | NA | NA | NA | NA | 0.240088907449549 | NA | 7.87418025964804 | 7.83738502478987 | NA | 59.1483400345057 | BDL | 0.131542964617952 | 387.269846882223 | 22.721057524919 | 0.439703056555113 | BDL | NA | 0.398308417339673 | 0.696349819690838 | 0.0110385704574505 | 0.609881017774142 | 0.0965874915026921 | 0.267685333593175 | NA | NA | NA | 0.0929079680168753 | 0.0183976174290842 | 0.905162777510943 | 0.0708308271019742 | 0.0588723757730695 | 1.37062249846677 | 1.41661654203948 | 2.08812957820106 | 0.199614149105564 | 0.687151010976295 | 0.0551928522872526 | 0.00735904697163369 | 0.0745103505877911 | 0.00275964261436263 | 0.00551928522872526 | BDL | 0.00643916610017947 | BDL | BDL | 0.00275964261436263 | 0.0358753539867142 | 0.00551928522872526 | 0.116824870674685 | NA | NA | 0.276884142307717 | NA | 0.0101186895859963 | 0.35599389725278
2738 | Nanminghe | No | NCCMB | Skarn | MtⅡ-8 | Magnetite | LA-ICP-MS | Mag Nanminghe OGR | NA | NA | NA | NA | NA | NA | NA | NA | NA | NA | 0.0855490678473728 | NA | 6.85312425228954 | 18.2136725094407 | NA | 51.2374524634265 | 4.64540637235734 | 0.407507925337485 | 464.540637235734 | 20.6053668793672 | 1.8397648999435 | 3.85430746538163 | NA | 0.608042299431327 | 2.75964734991525 | 1.80296960194463 | 1.06706364196723 | 0.135222720145847 | 1.70178253244774 | NA | NA | NA | 0.0901484800972315 | 0.0791098906975705 | 4.13027220037316 | 0.195015079394011 | 0.0459941224985875 | 4.2590557433692 | 3.27478152189943 | 8.49051501323926 | 1.17744953596384 | 4.82938286235169 | 0.447982753136242 | 0.54641017528322 | 0.297122031340875 | 0.0395549453487853 | 0.188575902244209 | 0.044154357598644 | 0.111305776446582 | 0.011038589399661 | 0.0634718890480508 | 0.014718119199548 | 0.0579525943482203 | 0.007359059599774 | 0.906084213222174 | NA | NA | 1.44421544645565 | NA | 0.084629185397401 | 1.13145541346525
2739 | Nanminghe | No | NCCMB | Skarn | MtⅡ-9 | Magnetite | LA-ICP-MS | Mag Nanminghe OGR | NA | NA | NA | NA | NA | NA | NA | NA | NA | NA | 0.262165977317504 | NA | 4.66379475438507 | 9.93471071940014 | NA | 53.0771118990174 | 2.1065266247617 | BDL | 309.999769670171 | 25.204729047367 | 0.595162762541842 | 0.155459825146169 | NA | 0.745103303955011 | 2.5756657420667 | BDL | 0.642996554894509 | 0.0377151055088339 | 0.336676307713005 | NA | NA | NA | 0.0294361799093338 | 0.0413946279975006 | 2.80563589760837 | 0.0588723598186675 | 0.0165578511990002 | 8.23293156839178 | 2.28130394297337 | 4.15786041219339 | 0.308160008425838 | 0.736824378355511 | 0.0413946279975006 | 0.0220771349320003 | BDL | BDL | BDL | 0.00183976124433336 | BDL | BDL | BDL | BDL | 0.0183976124433336 | 0.00367952248866672 | 0.309079889048004 | NA | NA | 0.191335169410669 | NA | 0.0285162992871671 | 0.460860191705507
2740 | Nanminghe | No | NCCMB | Skarn | MtⅡ-10 | Magnetite | LA-ICP-MS | Mag Nanminghe OGR | NA | NA | NA | NA | NA | NA | NA | NA | NA | NA | 0.266765544755791 | NA | 27.7804119021548 | 13.8902059510774 | NA | 34.7715089371341 | 3.0540055468594 | 0.261246257622912 | 96.5875248253725 | 29.4361980420183 | 1.08545980279942 | 2.54807089301221 | NA | 1.09465861468756 | 2.87002930909678 | 0.0947477624477464 | 2.26290772448016 | 0.31735901014051 | 0.664154218323038 | NA | NA | NA | 0.121424316923325 | 0.0450741782518405 | 1.24183960489765 | 0.177537069440923 | 0.0763501386714849 | 7.2762602035114 | 3.45875326993715 | 5.68486574686478 | 0.419465822098761 | 1.21424316923325 | 0.0864688317484287 | 0.0588723960840366 | 0.0717507327274196 | 0.00183976237762614 | 0.0202373861538876 | 0.00459940594406536 | 0.012878336643383 | BDL | BDL | 0.00367952475525229 | BDL | 0.0358753663637098 | 0.745103762938588 | NA | NA | 0.746023644127401 | NA | 0.199614217972437 | 1.51780396154157
2741 | Nanminghe | No | NCCMB | Skarn | MtⅡ-11 | Magnetite | LA-ICP-MS | Mag Nanminghe OGR | NA | NA | NA | NA | NA | NA | NA | NA | NA | NA | 0.20973301423801 | NA | 11.5905086815742 | 11.3145441891558 | NA | 36.7952656557913 | 6.31958687638215 | 0.132462956360849 | 106.706270401795 | 31.9198929563989 | 0.320118811205384 | 1.70178103658035 | NA | 4.07507567137888 | 4.4430283279368 | 0.0413946738627652 | 1.38902127850612 | 0.316439284639805 | 0.497655967994577 | NA | NA | NA | BDL | 0.0404747922213704 | 1.66498577092455 | 0.157299760678508 | 0.0101186980553426 | 24.2848753328222 | 2.9620188852912 | 5.28012062160605 | 0.436943779662521 | 0.890445428870148 | BDL | 0.0266765676004487 | 0.0938279274222677 | 0.00459940820697391 | 0.0110385796967374 | 0.000919881641394781 | 0.0128783429795269 | BDL | BDL | 0.00367952656557913 | BDL | 0.00551928984836869 | 0.450742004283443 | NA | NA | 0.299881415094699 | NA | 0.02115727775208 | 0.684391941197717
2742 | Nanminghe | No | NCCMB | Skarn | MtⅡ-12 | Magnetite | LA-ICP-MS | Mag Nanminghe OGR | NA | NA | NA | NA | NA | NA | NA | NA | NA | NA | 0.35231380513275 | NA | 6.04360757107615 | 9.84270943843452 | NA | 52.8930647392509 | 1.39821666788976 | 0.028516260989857 | 337.595734944436 | 25.9405987069022 | 0.487536074987878 | 1.92254791834842 | NA | 4.6177945215833 | 4.70058366639256 | 0.0321957785369354 | 0.265845142776409 | 0.0266765022163179 | 0.325637302916432 | NA | NA | NA | 0.00551927632061749 | 0.0450740899517095 | 2.419282787204 | 0.13154275230805 | 0.0156379495750829 | 30.1720438860423 | 5.2801076800574 | 7.41422785736283 | 0.597921601400228 | 1.50860219430211 | 0.0229969846692395 | 0.0377150548575528 | BDL | 0.00275963816030874 | BDL | BDL | 0.00827891448092623 | 0.000919879386769581 | BDL | 0.00367951754707833 | BDL | 0.011038552641235 | 0.665992676021177 | NA | NA | 0.181216239193608 | NA | 0.0846289035828015 | 0.627357741776854
2743 | Nanminghe | No | NCCMB | Skarn | MtⅡ-13 | Magnetite | LA-ICP-MS | Mag Nanminghe OGR | NA | NA | NA | NA | NA | NA | NA | NA | NA | NA | 0.187655707722407 | NA | 5.62047242247013 | 9.10682111005798 | NA | 41.2106652253129 | 1.517803518343 | BDL | 187.655707722407 | 27.2284752381532 | 0.366112606242735 | 0.149020709073676 | NA | 4.05667485811674 | 4.77418197587888 | 0.00735904736166301 | 0.803056043341476 | 0.117744757786608 | 0.00827892828187089 | NA | NA | NA | BDL | 0.0413946414093544 | 2.09732849807396 | 0.0266765466860284 | 0.0275964276062363 | 27.1364871461324 | 2.96201656306936 | 4.56260936423107 | 0.398308438450011 | 1.14985115025985 | 0.0239169039254048 | 0.0275964276062363 | BDL | 0.000919880920207877 | 0.0174777374839497 | BDL | 0.00367952368083151 | 0.000919880920207877 | BDL | 0.00183976184041575 | 0.0202373802445733 | BDL | 0.247447967535919 | NA | NA | 0.129703209749311 | NA | 0.045074165090186 | 0.704628784879234
2744 | Nanminghe | No | NCCMB | Skarn | MtⅡ-14 | Magnetite | LA-ICP-MS | Mag Nanminghe OGR | NA | NA | NA | NA | NA | NA | NA | NA | NA | NA | 0.160059293561146 | NA | 6.20919673297547 | 11.7744767677165 | NA | 48.293752367587 | 3.69792160986095 | BDL | 183.056318498092 | 26.8605251263532 | 1.23264053662032 | 1.02106790720041 | NA | 3.67952398991139 | 4.29584425822155 | 0.0193175009470348 | 0.918041235482892 | 0.0735904797982278 | 0.042314525883981 | NA | NA | NA | BDL | 0.0708308368057943 | 1.94094890467826 | 0.188575604482959 | BDL | 27.2284775253443 | 6.01602172350513 | 9.14361711492981 | 0.686231224118475 | 1.70177984533402 | 0.0229970249369462 | 0.0386350018940696 | BDL | BDL | BDL | 0.000919880997477848 | BDL | 0.00275964299243354 | BDL | 0.0018397619949557 | 0.0551928598486709 | 0.0294361919192911 | 0.900563496530813 | NA | NA | 0.160979174558623 | NA | 0.0432344068814589 | 0.912521949498025
2745 | Nanminghe | No | NCCMB | Skarn | MtⅡ-15 | Magnetite | LA-ICP-MS | Mag Nanminghe OGR | NA | NA | NA | NA | NA | NA | NA | NA | NA | NA | 0.553767999978818 | NA | 6.4759580063968 | 12.2344093018576 | NA | 49.8575176060663 | 1.70177873747643 | 0.0855488770731396 | 314.599096333481 | 23.9168903645336 | 0.589643335525618 | BDL | NA | 0.191335122916269 | 2.75964119590773 | 0.00827892358772318 | 2.00533926902628 | 0.164658591355828 | 0.107626006640401 | NA | NA | NA | BDL | 0.0165578471754464 | 1.68338112950371 | 0.0533530631208827 | BDL | 11.2225408633581 | 0.84996948833958 | 1.42581461788566 | 0.14626098338311 | 0.392788930217533 | BDL | BDL | 0.0128783255809027 | 0.00183976079727182 | BDL | 0.00275964119590773 | BDL | BDL | BDL | 0.00183976079727182 | 0.0193174883713541 | BDL | 0.107626006640401 | NA | NA | BDL | NA | 0.0331156943508927 | 0.189495362118997
2746 | Nanminghe | No | NCCMB | Skarn | MtⅡ-16 | Magnetite | LA-ICP-MS | Mag Nanminghe OGR | NA | NA | NA | NA | NA | NA | NA | NA | NA | NA | 0.0799929095692026 | NA | 2.30784141400803 | 7.01547011509214 | NA | 76.4070205195487 | BDL | BDL | 716.258351200102 | 14.3435561986156 | 0.672124332127438 | 0.771425875040931 | NA | 0.212394966787193 | 0.848660408418092 | 0.0165502571522488 | 0.607762220979804 | 0.0220670095363318 | 0.257448444590537 | NA | NA | NA | BDL | 0.151710690562281 | 1.507912318316 | 0.0478118539953855 | BDL | 3.1905217954613 | 0.888197133837353 | 1.63663654061127 | 0.154469066754322 | 0.312615968431367 | 0.00827512857612441 | BDL | 0.0367783492272196 | 0.00091945873068049 | BDL | BDL | 0.00275837619204147 | BDL | 0.00459729365340245 | BDL | 0.0763150746464807 | 0.0193086333442903 | 0.174697158829293 | NA | NA | 0.00275837619204147 | NA | 0.00827512857612441 | 0.0570064413021904
2747 | Nanminghe | No | NCCMB | Skarn | MtⅡ-17 | Magnetite | LA-ICP-MS | Mag Nanminghe OGR | NA | NA | NA | NA | NA | NA | NA | NA | NA | NA | 0.281483229152056 | NA | 3.48634457021664 | 8.72046082471075 | NA | 75.9820742743785 | 1.08545820391969 | 6.57714081188627 | 656.794201354797 | 16.4658490255614 | 0.551927900298149 | 1.63738610421784 | NA | 1.32462696071556 | 1.8673560626754 | 0.0386349530208704 | 0.579524295313056 | 0.0165578370089445 | 0.477417633757899 | NA | NA | NA | BDL | 0.202373563442655 | 1.99613923941164 | 0.0119584378397932 | 0.014718077341284 | 9.08841275824285 | 1.60059091086463 | 2.84242868653547 | 0.229050078623732 | 0.608960449995624 | 0.00827891850447223 | 0.0137981975074537 | BDL | 0.0018397596676605 | 0.00459939916915124 | 0.00367951933532099 | 0.00551927900298149 | BDL | BDL | 0.000919879833830248 | 0.0432343521900217 | 0.00551927900298149 | 0.189495245769031 | NA | NA | 0.5565272994673 | NA | 0.00827891850447223 | 0.165578370089445
2748 | Nanminghe | No | NCCMB | Skarn | MtⅡ-18 | Magnetite | LA-ICP-MS | Mag Nanminghe OGR | NA | NA | NA | NA | NA | NA | NA | NA | NA | NA | 0.0570326204748441 | NA | 4.14866319905721 | 6.95430017402938 | NA | 73.4984899345169 | 0.87848633150768 | 3.82670485766696 | 542.72977548642 | 21.8011791169969 | 0.588723824256456 | 0.914361689548308 | NA | 1.72017742399933 | 3.27477627242654 | 0.0662314302288513 | 1.10385717048085 | 0.0358753580406278 | 0.642076920829697 | NA | NA | NA | BDL | 0.10394655022028 | 2.54807030185997 | 0.0229970243850178 | 0.0229970243850178 | 17.1097861424532 | 2.11572624342164 | 3.7439155698809 | 0.316439055537845 | 0.696349898378339 | 0.0073590478032057 | 0.000919880975400712 | 0.047833810720837 | 0.00643916682780498 | 0.0156379765818121 | BDL | 0.00459940487700356 | BDL | BDL | BDL | 0.0321958341390249 | BDL | 0.229050362874777 | NA | NA | 0.43970310624154 | NA | 0.00827892877860641 | 0.160059289719724
2749 | Nanminghe | No | NCCMB | Skarn | MtⅡ-19 | Magnetite | LA-ICP-MS | Mag Nanminghe OGR | NA | NA | NA | NA | NA | NA | NA | NA | NA | NA | 0.465459308559078 | NA | 4.80177389462132 | 6.42996159452165 | NA | 39.0949023987368 | 1.66498290215797 | 0.121424167450194 | 255.726655690561 | 29.9880898399722 | 0.564806354654692 | 0.374391182971432 | NA | 4.12106265285508 | 4.53500867825347 | 0.0349554421447529 | 0.717506444023875 | 0.129703087958162 | BDL | NA | NA | NA | BDL | 0.130622968014603 | 2.84242937440227 | 0.0469138828784842 | BDL | 29.6201378173959 | 3.26557420036507 | 5.34450312792143 | 0.428664106301443 | 0.965874059262909 | 0.0496735230478067 | 0.020237361241699 | BDL | 0.000919880056440866 | 0.00367952022576346 | 0.00459940028220433 | 0.00919880056440866 | BDL | 0.00459940028220433 | 0.0027596401693226 | 0.0193174811852582 | 0.00551928033864519 | 0.574925035275541 | NA | NA | 0.183056131231732 | NA | 0.0515132831606885 | 0.404747224833981
2750 | Nanminghe | No | NCCMB | Skarn | MtⅡ-20 | Magnetite | LA-ICP-MS | Mag Nanminghe OGR | NA | NA | NA | NA | NA | NA | NA | NA | NA | NA | 0.414866489586054 | NA | 6.12640980186945 | 8.30652860523741 | NA | 50.3175099342731 | 3.0080120198368 | 3.03560846038576 | 179.37686356825 | 28.3323456302671 | 1.0762611814095 | 4.36943642025224 | NA | 1.435014908546 | 3.70712184707716 | 0.253887253050446 | 1.75697338161722 | 0.195934727897627 | 0.615400624241841 | NA | NA | NA | 0.161899117887241 | 0.0791097962403563 | 2.02373897359051 | 0.037715135416914 | 0.00643916946142435 | 16.8338287348665 | 4.10267082827894 | 6.54035641010387 | 0.599762641264097 | 1.39821965448072 | 0.0459940675816025 | 0.0671513386691396 | 0.0717507454272999 | 0.00643916946142435 | 0.0248367964940653 | 0.00459940675816025 | 0.0137982202744807 | BDL | BDL | 0.00275964405489615 | 0.132462914635015 | 0.055192881097923 | 0.59240359045104 | NA | NA | 0.432344235267063 | NA | 0.106706236789318 | 0.567566793956975
2751 | Nanminghe | No | NCCMB | Skarn | MtⅡ-21 | Magnetite | LA-ICP-MS | Mag Nanminghe OGR | NA | NA | NA | NA | NA | NA | NA | NA | NA | NA | 0.379911062429009 | NA | 6.41157410443147 | 7.97537266648792 | NA | 50.9614354928986 | 3.21038645975119 | 0.472819094645305 | 155.459974698553 | 28.056385966307 | 1.06706254822676 | 4.71899213138213 | NA | 0.947477952304793 | 3.12759712411291 | 0.297121726790727 | 1.32462937021253 | 0.206053457588615 | 0.734985324166534 | NA | NA | NA | 0.172937723333302 | 0.114065306879412 | 1.12225543865228 | 0.057952534946798 | 0.0505934828900618 | 12.234424044324 | 4.60860635053108 | 7.09228641967957 | 0.650356225514067 | 1.79376893882946 | 0.0827893356382829 | 0.0653115870035343 | 0.0827893356382829 | 0.0055192890425522 | 0.0487537198758777 | 0.00919881507092033 | 0.0239169191843928 | BDL | 0.0211572746631167 | BDL | BDL | 0.0625519424822582 | 0.598842861116913 | NA | NA | 0.432344308333255 | NA | 0.0680712315248104 | 0.606201913173649
2752 | Nanminghe | No | NCCMB | Skarn | MtⅡ-22 | Magnetite | LA-ICP-MS | Mag Nanminghe OGR | NA | NA | NA | NA | NA | NA | NA | NA | NA | NA | 0.269524892114411 | NA | 9.05162095019046 | 7.34984262114043 | NA | 27.688393353733 | 4.59020208754577 | 0.141661547391192 | 108.545860988056 | 29.9880937983952 | 1.10385621343786 | 0.603441396679364 | NA | 3.32076744209223 | 4.29584043062901 | 0.0128783224901084 | 1.68338072549274 | 0.229970044466221 | 0.272284532648006 | NA | NA | NA | 0.032195806225271 | 0.0892283772528938 | 0.938277781422182 | 0.0459940088932442 | 0.0266765251580817 | 27.7803813715195 | 3.32996624387088 | 5.14213019426471 | 0.434183443952226 | 1.06706100632327 | 0.0413946080039198 | 0.0147180828458382 | 0.0128783224901084 | 0.00275964053359465 | 0.00459940088932442 | BDL | 0.00919880177864885 | BDL | BDL | 0.000919880177864885 | 0.0496735296047038 | 0.0229970044466221 | 0.463619609643902 | NA | NA | 0.310919500118331 | NA | 0.0349554467588656 | 0.558367267963985
2753 | Nanminghe | No | NCCMB | Skarn | MtⅡ-23 | Magnetite | LA-ICP-MS | Mag Nanminghe OGR | NA | NA | NA | NA | NA | NA | NA | NA | NA | NA | 0.201454292402722 | NA | 7.00950551647827 | 3.50475275823913 | NA | 56.7567572659723 | 3.13679971275471 | 0.947479092122391 | 414.867058783688 | 28.4243727636717 | 0.919882613711059 | 3.33917388777114 | NA | 3.19199266957737 | 4.73739546061195 | 0.0505935437541082 | 1.80296992287368 | 0.135222744215526 | 0.0634719003460631 | NA | NA | NA | BDL | 0.144421570352636 | 1.76617461832523 | 0.0855490830751285 | 0.0128783565919548 | 25.4807483997963 | 2.59406897066519 | 4.41543654581308 | 0.384510932531223 | 0.895965665754571 | 0.0662315481871962 | 0.0128783565919548 | 0.0432344828444198 | BDL | 0.0202374175016433 | 0.0045994130685553 | 0.00367953045484424 | 0.00735906090968847 | 0.0110385913645327 | 0.00275964784113318 | 0.0413947176169976 | 0.0183976522742212 | 0.200534409789011 | NA | NA | 0.319199266957737 | NA | 0.0257567131839096 | 0.52157344197417
2754 | Nanminghe | No | NCCMB | Skarn | MtⅡ-24 | Magnetite | LA-ICP-MS | Mag Nanminghe OGR | NA | NA | NA | NA | NA | NA | NA | NA | NA | NA | 0.22810785839821 | NA | 8.77479423031825 | 11.4053929199105 | NA | 32.6525361820019 | 1.61882996282601 | BDL | 131.529934479613 | 26.7658817717255 | 0.563831117734286 | 0.14716636025691 | NA | 0.349520105610161 | 1.42567411498881 | 0.0367915900642275 | 1.12214349695894 | 0.128770565224796 | 0.112214349695894 | NA | NA | NA | 0.0487488568351014 | 0.0174760052805081 | 1.14053929199105 | 0.0561071748479469 | 0.0432301183254673 | 4.2218349598701 | 1.60963206530995 | 2.52022391939958 | 0.225348489143393 | 0.527959317421664 | BDL | 0.0174760052805081 | BDL | 0.00183957950321137 | BDL | BDL | BDL | BDL | 0.00551873850963412 | BDL | BDL | 0.00919789751605687 | 0.267658817717255 | NA | NA | 0.0717436006252436 | NA | 0.0229947437901422 | 0.289733771755791
2755 | Nanminghe | No | NCCMB | Skarn | MtⅡ-25 | Magnetite | LA-ICP-MS | Mag Nanminghe OGR | NA | NA | NA | NA | NA | NA | NA | NA | NA | NA | BDL | NA | 8.33412527080777 | 10.394659554098 | NA | 34.5875397552287 | 1.06706239670386 | BDL | 172.937698776143 | 26.0326429540684 | 0.244688446140714 | 2.38249276505432 | NA | 1.01186951411573 | 2.7964393844653 | 0.0386350178116916 | 2.18931767599586 | 0.159139478129111 | 0.0699109846116325 | NA | NA | NA | BDL | 0.0901483748939471 | 1.72017817399675 | 0.0202373902823147 | 0.0137982206470327 | 13.4302680964452 | 2.32729988246619 | 3.54154329940507 | 0.277804175693592 | 0.55100894450484 | 0.0137982206470327 | 0.011958457894095 | BDL | 0.00275964412940654 | BDL | 0.000919881376468848 | BDL | BDL | 0.00275964412940654 | BDL | 0.0266765599175966 | 0.0211572716587835 | 0.342195872046411 | NA | NA | 0.0634718149763505 | NA | 0.0432344246940359 | 0.344955516175818
2756 | Nanminghe | No | NCCMB | Skarn | MtⅡ-26 | Magnetite | LA-ICP-MS | Mag Nanminghe OGR | NA | NA | NA | NA | NA | NA | NA | NA | NA | NA | 0.0883084084134955 | NA | 6.30117289200463 | 11.2225269025484 | NA | 24.6527640154342 | 3.55993271416904 | 0.0671511855644289 | 82.6971449622213 | 26.3085466731872 | 0.668752217881367 | 1.79376454589913 | NA | 1.61898748758075 | 4.35102887287327 | 0.00643915478015072 | 2.08812590727745 | 0.149020439197774 | 0.109465631262562 | NA | NA | NA | 0.0294361361378318 | 0.0965873217022608 | 1.71097541301148 | 0.0478337212239768 | 0.0294361361378318 | 17.5696937572684 | 3.41275203347988 | 5.11452865394828 | 0.395548079352115 | 0.919879254307245 | 0.0202373435947594 | 0.00827891328876521 | 0.00919879254307245 | BDL | 0.00367951701722898 | 0.00459939627153623 | BDL | BDL | 0.0101186717973797 | 0.00643915478015072 | 0.052433117495513 | BDL | 0.542728760041275 | NA | NA | 0.151780076960695 | NA | 0.0634716685471999 | 0.539049243024046
2757 | Nanminghe | No | NCCMB | Skarn | MtⅡ-27 | Magnetite | LA-ICP-MS | Mag Nanminghe OGR | NA | NA | NA | NA | NA | NA | NA | NA | NA | NA | 0.205133437206156 | NA | 6.92670305902401 | 14.3501417955876 | NA | 30.2640810945405 | 0.499495320192568 | BDL | 97.507373739249 | 28.0563669721424 | 0.872966959231578 | 0.0699109472092728 | NA | 2.65845575572103 | 4.21305445024302 | 0.0183976176866507 | 1.22344157616227 | 0.176617129791847 | BDL | NA | NA | NA | 0.0689910663249403 | 0.113145348772902 | 1.07626063466907 | 0.011958451496323 | 0.00551928530599522 | 22.0771412239809 | 4.06587350874981 | 5.65726743864511 | 0.462700084819266 | 0.984272546235815 | 0.023916902992646 | 0.0128783323806555 | 0.0956676119705839 | 0.00183976176866507 | 0.00551928530599522 | 0.00643916619032776 | 0.00367952353733015 | 0.00183976176866507 | BDL | 0.00275964265299761 | 0.0193174985709833 | BDL | 0.484777226043247 | NA | NA | 0.129703204690888 | NA | 0.0791097560525982 | 0.599762336584814
2758 | Nanminghe | No | NCCMB | Skarn | MtⅡ-28 | Magnetite | LA-ICP-MS | Mag Nanminghe OGR | NA | NA | NA | NA | NA | NA | NA | NA | NA | NA | 0.446143404042468 | NA | 6.70594931024659 | 12.3264363178744 | NA | 43.6024687662124 | 0.571247533835821 | 0.505935819017232 | 250.208259586704 | 26.4926392503569 | 1.39822262710217 | 0.682553414019612 | NA | 3.64273789692407 | 4.34184921047516 | 0.103946813725359 | 2.26291293596798 | 0.198694794377677 | 0.541811268002091 | NA | NA | NA | BDL | 0.0754304311989328 | 1.91335727919244 | 0.103026930418055 | BDL | 26.0326975967049 | 4.37864454276732 | 6.37479131961713 | 0.491217686100367 | 1.49021095783258 | 0.0597924149747638 | 0.0229970826826015 | 0.11774506333492 | 0.00183976661460812 | 0.0275964992191218 | BDL | 0.000919883307304059 | 0.00459941653652029 | BDL | BDL | BDL | 0.0165578995314731 | 0.707390263316821 | NA | NA | 0.150860862397866 | NA | 0.0579526483601557 | 0.432345154432908
2759 | Nanminghe | No | NCCMB | Skarn | MtⅡ-29 | Magnetite | LA-ICP-MS | Mag Nanminghe OGR | NA | NA | NA | NA | NA | NA | NA | NA | NA | NA | 0.0977138151730083 | NA | 34.6387685032386 | 6.01430828154887 | NA | 20.4242146494835 | 16.5150090329159 | 0.40094472813126 | 92.7130665591285 | 20.3475286897834 | 0.824679612143447 | 0.753700422375085 | NA | 0.0601168372577721 | 0.691911925721137 | 0.118446486544471 | 0.328986914797657 | 0.105295344322131 | 0.27103352005893 | NA | NA | NA | BDL | 0.0223496909747949 | 0.473434676734611 | 0.0231975200787221 | 0.00954153968833836 | 0.725083243338802 | 0.328722648989574 | 0.943564155356961 | 0.152140207141681 | 0.679666653798708 | 0.0351598512196049 | 0.078874929838113 | 0.0460004211496392 | 0.00281365056798405 | 0.0277645121404796 | 0.00243068289044683 | 0.00407967789412345 | 0.00598309781291328 | 0.012089535319259 | BDL | 0.00720600305594635 | BDL | 0.257233303379112 | NA | NA | 0.362242122089225 | NA | 0.0157850328091213 | 0.101620799510976
2760 | Nanminghe | No | NCCMB | Skarn | MtⅡ-30 | Magnetite | LA-ICP-MS | Mag Nanminghe OGR | NA | NA | NA | NA | NA | NA | NA | NA | NA | NA | 0.100197076717691 | NA | 1.76428999501883 | 7.85230649418264 | NA | 36.7289213910027 | 13.0125784087262 | 0.0260563012277168 | 201.216293452758 | 26.2490168123341 | 1.53991885354498 | 0.987473025525984 | NA | 0.315137832634898 | 1.26073404822112 | 0.170204456979998 | 0.846272633127819 | 0.0766830413635072 | 0.232442049379302 | NA | NA | NA | 0.112284519160628 | 0.0324407104066096 | 0.841426946497996 | 0.029761258748347 | 0.0581335425407313 | 3.37434852034914 | 0.931177896848347 | 1.74083272112458 | 0.227935160771575 | 0.452623862791869 | 0.047361450564341 | 0.0546078430492854 | 0.0489817518271475 | 0.00558603590409703 | 0.0382550049986643 | BDL | BDL | BDL | BDL | BDL | 0.0160372835497403 | 0.00349010295366439 | 0.146956864764999 | NA | NA | 0.325720372597511 | NA | 0.0153277047966781 | 0.354847506439423
2761 | Nanminghe | No | NCCMB | Skarn | MtⅡ-31 | Magnetite | LA-ICP-MS | Mag Nanminghe OGR | NA | NA | NA | NA | NA | NA | NA | NA | NA | NA | 0.0778607599852269 | NA | 5.82562643764733 | 13.3622582258083 | NA | 30.8687115019416 | 6.50235553561565 | 0.867477693126619 | 147.515673525683 | 24.8319941441048 | 1.62795617242852 | 0.557746523056712 | NA | 0.411649592866573 | 1.88505866998893 | 0.15562776184181 | 0.33050059291027 | 0.162834593934316 | 0.122719589324828 | NA | NA | NA | BDL | 0.0623933502358143 | 0.892300670153292 | 0.141278301896314 | 0.0400265271928684 | 4.8381822742381 | 1.26726292595219 | 2.29901480281691 | 0.230970465569047 | 0.958689159727935 | 0.0259460845390455 | 0.0334194216197883 | BDL | 0.00494869264522213 | 0.0104457642426665 | 0.00341874277748107 | 0.0394783119976284 | BDL | BDL | BDL | 0.0277308831419306 | 0.00779295756504263 | 0.283640624209534 | NA | NA | 0.274916688379234 | NA | 0.0339000092808969 | 0.337642852662998
2762 | Nanminghe | No | NCCMB | Skarn | MtⅡ-32 | Magnetite | LA-ICP-MS | Mag Nanminghe OGR | NA | NA | NA | NA | NA | NA | NA | NA | NA | NA | 0.157795763789175 | NA | 8.88842886488485 | 6.98121233043539 | NA | 24.7110644240388 | 10.3002916682387 | 0.131227683956242 | 85.6767921907087 | 25.2400671050566 | 1.15071561648708 | 0.962407249146272 | NA | 0.460577969252595 | 1.56570014715613 | 0.183874808782551 | 1.07808334835621 | 0.221078002491774 | 0.398857134127744 | NA | NA | NA | 0.0214177737831003 | 0.0277089244457385 | 0.347027710150363 | 0.0957992056691727 | BDL | 5.61645549145731 | 0.870321433199837 | 1.71002615091153 | 0.226998830331354 | 0.959961853379233 | 0.0808766560546018 | 0.092816702918834 | 0.191745851822004 | 0.00661538799554458 | 0.0274050013496013 | BDL | 0.0304463281418366 | BDL | 0.019377699291296 | 0.00281930733486807 | 0.0276450733061893 | 0.0102178574944987 | 0.130934519219925 | NA | NA | 0.630739094376945 | NA | 0.0233433784273807 | 0.299230240974561
2763 | Nanminghe | No | NCCMB | Skarn | MtⅡ-33 | Magnetite | LA-ICP-MS | Mag Nanminghe OGR | NA | NA | NA | NA | NA | NA | NA | NA | NA | NA | 0.478600541783197 | NA | 13.2955436685985 | 21.5356295323558 | NA | 23.4151709400492 | 19.6160126336805 | 0.307080389515705 | 97.0498336019172 | 26.2645352268002 | 1.94259876379303 | 0.613122642024971 | NA | 0.666305390197356 | 1.9531167442216 | 0.130664881139153 | 1.9079187464535 | 0.0813824936540532 | 0.364723423584413 | NA | NA | NA | BDL | 0.0401388620269332 | 10.2858298011108 | 0.0480880538648337 | 0.213738790102547 | 3.25908543079743 | 0.182994492086121 | 0.396075018742894 | 0.0320028648564621 | 0.138725635468646 | BDL | 0.0201364823647957 | 0.0438357913499718 | BDL | 0.0362569033603963 | 0.00373312373615156 | 0.00546296902290123 | BDL | 0.0280518629397298 | BDL | 0.0403310035520027 | 0.00330470107928217 | 0.0317410505381563 | NA | NA | 1.79891567773584 | NA | 0.0513489710451071 | 0.0426967880383378
2764 | Nanminghe | No | NCCMB | Skarn | MtⅡ-34 | Magnetite | LA-ICP-MS | Mag Nanminghe OGR | NA | NA | NA | NA | NA | NA | NA | NA | NA | NA | 0.115732284859179 | NA | 5.3951238827505 | 5.30330523992963 | NA | 36.1835126819673 | 14.1729533461151 | 0.0612708963775698 | 155.284059257296 | 26.6046004969014 | 2.71445553386475 | BDL | NA | 1.10671063013289 | 2.82035463624161 | 0.0474129201877556 | 1.02269937491224 | 0.168192500910428 | 0.195349803801484 | NA | NA | NA | BDL | 0.0434554285906024 | 0.863863809192362 | 0.119803483439989 | BDL | 11.4208633490755 | 1.83597127837005 | 2.95949285555274 | 0.271388712852756 | 0.989932416051131 | 0.0257137451501287 | 0.0174547573115475 | BDL | 0.00344130191841576 | 0.0117195187207806 | BDL | BDL | BDL | BDL | BDL | BDL | BDL | 0.299707764097681 | NA | NA | 0.0947224690016395 | NA | 0.0179168534916151 | 0.391274068798654
2765 | Nanminghe | No | NCCMB | Skarn | MtⅡ-35 | Magnetite | LA-ICP-MS | Mag Nanminghe OGR | NA | NA | NA | NA | NA | NA | NA | NA | NA | NA | 0.120015050153703 | NA | 2.02387108889645 | 5.35386664011456 | NA | 37.5112606093728 | 20.8384962964881 | 0.28808008487871 | 158.692136041477 | 24.7930449322033 | 0.796846961487096 | 0.455331832986478 | NA | 0.390817017272225 | 1.4708009109276 | 0.00687592481340633 | 0.688064790402514 | 0.0599185397290826 | 0.112201441388434 | NA | NA | NA | 0.0726936703014098 | 0.0350773096035892 | 1.37090866606358 | 0.0101771361751768 | 0.0389416514823472 | 3.76547029768956 | 0.904237058882674 | 1.67327150724319 | 0.133432144666348 | 0.393152804910285 | BDL | 0.0248543297548757 | BDL | BDL | BDL | BDL | 0.0110892050370297 | BDL | BDL | BDL | 0.0128593684536578 | BDL | 0.154134093790772 | NA | NA | 0.364742371068523 | NA | 0.0173743979776299 | 0.269164857495612
2766 | Nanminghe | No | NCCMB | Skarn | MtⅡ-36 | Magnetite | LA-ICP-MS | Mag Nanminghe OGR | NA | NA | NA | NA | NA | NA | NA | NA | NA | NA | 0.103765783580804 | NA | 4.26425004755006 | 7.88476319203858 | NA | 38.0977987525019 | 1.6611027140226 | BDL | 250.390715300027 | 22.4117842385396 | 0.770724020990842 | BDL | NA | 0.27631619555591 | 1.4298259918787 | 0.0111863230348784 | 0.0914776982924596 | 0.0519980811044871 | 0.2058310536207 | NA | NA | NA | BDL | 0.0451337954876205 | 1.23471357923439 | BDL | 0.0118474233851212 | 2.59590933482895 | 1.3329353375695 | 2.42304593480861 | 0.170045593828359 | 0.435700915233952 | BDL | 0.0157746901026262 | BDL | 0.0101630542395449 | BDL | BDL | BDL | BDL | BDL | BDL | 0.0480172116405168 | BDL | 0.163319823800578 | NA | NA | 0.0828643997216675 | NA | 0.00216602648364319 | 0.256560797225617
2767 | Nanminghe | No | NCCMB | Skarn | MtⅡ-37 | Magnetite | LA-ICP-MS | Mag Nanminghe OGR | NA | NA | NA | NA | NA | NA | NA | NA | NA | NA | 0.0668627406515121 | NA | 3.28585899084507 | 5.92474333381102 | NA | 42.7183646286715 | 9.01470452812609 | 0.401545175071288 | 237.668407896604 | 21.9198612531447 | 1.34536777081842 | 1.36538423938668 | NA | 0.662227453729216 | 0.898810182327199 | 0.0461631116432604 | 0.516957692544469 | 0.0747009229121589 | 0.294222133725983 | NA | NA | NA | BDL | 0.0612884175191698 | 0.419425128700587 | 0.0251254752220861 | 0.0350858310092041 | 2.67233871162886 | 1.0843721293447 | 1.5642685062383 | 0.18142531707457 | 0.308378331663337 | 0.032599913650092 | BDL | BDL | BDL | BDL | BDL | BDL | BDL | BDL | BDL | BDL | BDL | 0.244916168829879 | NA | NA | 0.390984198440262 | NA | 0.0176414250875968 | 0.23117659112865
2768 | Nanminghe | No | NCCMB | Skarn | MtⅡ-38 | Magnetite | LA-ICP-MS | Mag Nanminghe OGR | NA | NA | NA | NA | NA | NA | NA | NA | NA | NA | 0.179614080813345 | NA | 4.95182202885095 | 8.13138346643143 | NA | 32.2383316470726 | 4.49414889889412 | BDL | 124.169415371558 | 26.0150199862934 | 0.936388626433348 | 2.58039303865838 | NA | 1.20506882024127 | 3.03519209902419 | BDL | 0.478349405517561 | 0.150490430315072 | 0.314877101349539 | NA | NA | NA | BDL | 0.0277705081580683 | 0.671254244453327 | 0.00480548904124471 | BDL | 10.8669537760076 | 1.81357283688791 | 3.3550709561439 | 0.292818794391537 | 0.898516734935949 | BDL | 0.0114719004938848 | BDL | BDL | BDL | BDL | BDL | BDL | BDL | BDL | 0.0146199719019644 | BDL | 0.196069946569717 | NA | NA | 0.169577166773354 | NA | 0.0253314357983333 | 0.492072236971777
2769 | Nanminghe | No | NCCMB | Skarn | MtⅡ-39 | Magnetite | LA-ICP-MS | Mag Nanminghe OGR | NA | NA | NA | NA | NA | NA | NA | NA | NA | NA | 0.14919748750851 | NA | 4.32665965507074 | 79.4948008849369 | NA | 44.1530835334108 | 11.0086284749283 | 0.144603242491515 | 254.395468932872 | 22.0506689814858 | 2.48877784371251 | 4.59733315243573 | NA | 0.764775397597477 | 2.80827673353432 | 1.16319847959937 | 1.50025033357589 | 0.0780499659332288 | 1.57132361773794 | NA | NA | NA | 0.0641643916532784 | 0.0631692828648191 | 1.43534008436685 | 0.0869216169475032 | 0.01373319393477 | 7.20456377732176 | 2.38273223713023 | 5.18295779253167 | 0.771488730185637 | 3.35901622504415 | 0.423714296055737 | 0.357880321255869 | 0.269889460050056 | 0.0409205630464521 | 0.287711002417565 | 0.0453748482918952 | 0.12120984761884 | 0.00712777221368231 | 0.0995130227769398 | 0.0129253456020882 | 0.0125772285812843 | 0.00328817318380382 | 0.467491237588231 | NA | NA | 0.566471055163272 | NA | 0.0248179693386671 | 0.449291632723139
2770 | Nanminghe | No | NCCMB | Skarn | MtⅡ-40 | Magnetite | LA-ICP-MS | Mag Nanminghe OGR | NA | NA | NA | NA | NA | NA | NA | NA | NA | NA | 0.136197940037732 | NA | 4.34615420793053 | 7.37608046719418 | NA | 43.0540583903593 | 6.81854252681173 | 0.561393038879827 | 128.734947612849 | 22.9346816146387 | 2.05307057248382 | 2.04008986407114 | NA | 0.15778185415284 | 1.22641503171636 | 0.0182977423000948 | 1.11829333442712 | 0.0969793053713019 | 0.260259770270307 | NA | NA | NA | BDL | 0.0221198258626001 | 1.41105844435272 | 0.0189202889991749 | 0.0740923946602748 | 3.01641549067078 | 0.600246939255235 | 0.919287236175397 | 0.0746688000204981 | 0.126498383249696 | BDL | 0.0115676578432016 | BDL | BDL | 0.0118785284589532 | BDL | BDL | BDL | BDL | 0.00503955668008223 | 0.0401144000209597 | 0.00433118289385057 | 0.050418577175308 | NA | NA | 0.131486828413323 | NA | BDL | 0.204501940568978
2771 | Nanminghe | No | NCCMB | Skarn | MtⅡ-41 | Magnetite | LA-ICP-MS | Mag Nanminghe OGR | NA | NA | NA | NA | NA | NA | NA | NA | NA | NA | 0.107874081252132 | NA | 1.72100649169375 | 9.30594843818735 | NA | 31.7187717640454 | 18.6948820475683 | BDL | 142.241319500111 | 22.868083874641 | 3.3314979554326 | BDL | NA | 0.201014741528687 | 0.616757884689449 | BDL | BDL | 0.0615227030511791 | 0.0404444742072424 | NA | NA | NA | BDL | 0.0336741901542814 | 1.40252571039942 | 0.0155764901044391 | 0.0414979648691184 | 1.49894044835024 | 0.516297339705568 | 1.00827594831626 | 0.0784058111970461 | 0.324803460171513 | 0.0374312677078927 | BDL | BDL | 0.0022531942356995 | BDL | BDL | BDL | BDL | BDL | BDL | 0.0320496366951481 | BDL | 0.029418521445101 | NA | NA | BDL | NA | 0.00431584976695757 | 0.151507246700774
2772 | Nanminghe | No | NCCMB | Skarn | MtⅡ-42 | Magnetite | LA-ICP-MS | Mag Nanminghe OGR | NA | NA | NA | NA | NA | NA | NA | NA | NA | NA | 0.100046036660914 | NA | 2.57477389501375 | 5.57589420353928 | NA | 30.8629190768871 | 11.1769454457535 | BDL | 126.479297427231 | 25.0194613838766 | BDL | BDL | NA | 0.512092171677448 | 1.2749253964711 | BDL | 1.52064503528433 | 0.0506620208821122 | 0.259175702256306 | NA | NA | NA | 0.0757018931862317 | 0.0451973983933954 | 0.739465309797278 | BDL | 0.0497403836369733 | 4.62115749579644 | 1.15337791141974 | 1.7696692528276 | 0.155700068665897 | 0.559193956716855 | BDL | 0.00913660103147787 | BDL | BDL | 0.0290038350376311 | BDL | BDL | BDL | BDL | BDL | BDL | BDL | 0.208056506083685 | NA | NA | 0.022733237089422 | NA | 0.00228280079884041 | 0.220095991992112
2773 | Nanminghe | No | NCCMB | Skarn | MtⅡ-43 | Magnetite | LA-ICP-MS | Mag Nanminghe OGR | NA | NA | NA | NA | NA | NA | NA | NA | NA | NA | 0.513398059127496 | NA | 5.70077804316206 | 9.89733790294962 | NA | 41.8773642866786 | 10.0512948454278 | 0.100357021706074 | 299.282177862528 | 20.6039380187145 | 2.32697580434422 | 0.237982204371142 | NA | BDL | 1.50018358770459 | BDL | 1.46571710006414 | 0.062531864806669 | 0.140244373289504 | NA | NA | NA | BDL | 0.0385372553566223 | 0.971159104080324 | BDL | 0.0217167957720225 | 2.6445978753253 | 0.424460270435562 | 0.86952385696118 | 0.137207764853904 | 0.162170479577226 | 0.0457371143760435 | 0.0253336489498076 | BDL | BDL | 0.0129250602718181 | BDL | 0.0106093672047967 | BDL | BDL | BDL | 0.0323502306790124 | 0.00118308753790174 | 0.0185026728825219 | NA | NA | BDL | NA | 0.0180440463960263 | 0.11838027128415
2774 | Zhangmatun | No | NCCMB | Skarn | JN-15-1 | Magnetite | LA-ICP-MS | Mag Zhangmatun OGR | NA | NA | NA | 4284 | 3684 | BDL | NA | NA | NA | 1110 | NA | 380 | 28 | BDL | 343 | 80 | 56 | NA | 24 | 38 | NA | NA | NA | NA | 7 | 2.684 | NA | 1 | NA | NA | NA | NA | NA | NA | 3 | NA | NA | 3 | 1.641 | 2.141 | 0.207 | 0.802 | 0.179 | 0.042 | 0.207 | NA | 0.579 | 0.055 | 0.241 | NA | 0.294 | 0.06 | NA | NA | NA | NA | NA | BDL | NA | 1 | BDL
2775 | Zhangmatun | No | NCCMB | Skarn | JN-15-2 | Magnetite | LA-ICP-MS | Mag Zhangmatun OGR | NA | NA | NA | 877 | 758 | BDL | NA | NA | NA | 178 | NA | 117 | 44 | 4 | 243 | 76 | 29 | NA | 22 | 33 | NA | NA | NA | NA | 3 | 0.446 | NA | BDL | NA | NA | NA | NA | NA | NA | 3 | NA | NA | 1 | 0.223 | 0.21 | 0.051 | 0.009 | 0.033 | BDL | BDL | NA | 0.088 | 0.003 | BDL | NA | 0.054 | 0.013 | NA | NA | NA | NA | NA | BDL | NA | BDL | BDL
2776 | Zhangmatun | No | NCCMB | Skarn | JN-15-3 | Magnetite | LA-ICP-MS | Mag Zhangmatun OGR | NA | NA | NA | 546 | 266 | 334 | NA | NA | NA | 105 | NA | 91 | 212 | 3 | 241 | 74 | 473 | NA | 27 | 23 | NA | NA | NA | NA | 4 | 0.129 | NA | BDL | NA | NA | NA | NA | NA | NA | BDL | NA | NA | 5 | 0.147 | 0.315 | 0.014 | 0.141 | BDL | BDL | BDL | NA | 0.037 | 0.013 | 0.097 | NA | 0.021 | 0.014 | NA | NA | NA | NA | NA | BDL | NA | BDL | BDL
2777 | Zhangmatun | No | NCCMB | Skarn | JN-4-1 | Magnetite | LA-ICP-MS | Mag Zhangmatun OGR | NA | NA | NA | 18050 | 4161 | 4037 | NA | NA | NA | 2121 | NA | 162 | 189 | 10 | 803 | 25 | BDL | NA | 164 | 3 | NA | NA | NA | NA | 10 | 2.906 | NA | 6 | NA | NA | NA | NA | NA | NA | 7 | NA | NA | 4 | 1.926 | 4.096 | 0.621 | 3.132 | 0.622 | 0.103 | 0.485 | NA | 0.491 | 0.057 | 0.102 | NA | 0.093 | 0.036 | NA | NA | NA | NA | NA | BDL | NA | 3 | BDL
2778 | Zhangmatun | No | NCCMB | Skarn | JN-4-2 | Magnetite | LA-ICP-MS | Mag Zhangmatun OGR | NA | NA | NA | 18460 | 3467 | 2646 | NA | NA | NA | 336 | NA | 158 | 164 | 7 | 821 | 8 | BDL | NA | 164 | 2 | NA | NA | NA | NA | 2 | 0.179 | NA | 1 | NA | NA | NA | NA | NA | NA | 7 | NA | NA | BDL | 0.201 | 0.148 | 0.04 | BDL | 0.08 | BDL | BDL | NA | 0.083 | 0.014 | BDL | NA | 0.093 | 0.023 | NA | NA | NA | NA | NA | BDL | NA | BDL | BDL
2779 | Zhangmatun | No | NCCMB | Skarn | JN-6-1 | Magnetite | LA-ICP-MS | Mag Zhangmatun OGR | NA | NA | NA | 10470 | 7132 | 2246 | NA | NA | NA | 929 | NA | 266 | 276 | 11 | 821 | 58 | BDL | NA | 262 | 11 | NA | NA | NA | NA | 9 | 0.369 | NA | 2 | NA | NA | NA | NA | NA | NA | 5 | NA | NA | 4 | 0.192 | 0.463 | 0.114 | BDL | BDL | 0.103 | 0.59 | NA | BDL | BDL | 0.115 | NA | 0.023 | BDL | NA | NA | NA | NA | NA | BDL | NA | BDL | BDL
2780 | Zhangmatun | No | NCCMB | Skarn | JN-6-2 | Magnetite | LA-ICP-MS | Mag Zhangmatun OGR | NA | NA | NA | 14315 | 4902 | 4833 | NA | NA | NA | 1012 | NA | 292 | 267 | 7 | 861 | 25 | BDL | NA | 79 | 10 | NA | NA | NA | NA | 14 | 0.499 | NA | 2 | NA | NA | NA | NA | NA | NA | 4 | NA | NA | 3 | 0.338 | 1.438 | 0.059 | 0.381 | 0.134 | 0.012 | BDL | NA | 0.116 | 0.021 | 0.095 | NA | BDL | 0.015 | NA | NA | NA | NA | NA | BDL | NA | BDL | BDL
2781 | Zhangmatun | No | NCCMB | Skarn | JN-6-3 | Magnetite | LA-ICP-MS | Mag Zhangmatun OGR | NA | NA | NA | 14160 | 6134 | 2684 | NA | NA | NA | 1524 | NA | 235 | 255 | 6 | 916 | 46 | BDL | NA | 267 | 15 | NA | NA | NA | NA | 11 | 0.692 | NA | 3 | NA | NA | NA | NA | NA | NA | 5 | NA | NA | 4 | 0.906 | 1.721 | 0.171 | 0.86 | 0.449 | BDL | BDL | NA | 0.245 | 0.018 | 0.05 | NA | 0.108 | 0.022 | NA | NA | NA | NA | NA | BDL | NA | 1 | BDL
2782 | Zhangmatun | No | NCCMB | Skarn | JN-13-1 | Magnetite | LA-ICP-MS | Mag Zhangmatun OGR | NA | NA | NA | 15864 | 7126 | 1445 | NA | NA | NA | 1079 | NA | 523 | 518 | 4 | 2067 | 115 | 14 | NA | 794 | 11 | NA | NA | NA | NA | 6 | BDL | NA | BDL | NA | NA | NA | NA | NA | NA | 3 | NA | NA | 2 | 0.255 | BDL | BDL | 0.336 | 0.06 | 0.065 | BDL | NA | BDL | 0.028 | 0.118 | NA | BDL | 0.013 | NA | NA | NA | NA | NA | BDL | NA | BDL | BDL
2783 | Zhangmatun | No | NCCMB | Skarn | JN-13-2 | Magnetite | LA-ICP-MS | Mag Zhangmatun OGR | NA | NA | NA | 17520 | 7753 | 3511 | NA | NA | NA | 533 | NA | 474 | 522 | 7 | 2063 | 102 | BDL | NA | 653 | 12 | NA | NA | NA | NA | 14 | 0.198 | NA | 1 | NA | NA | NA | NA | NA | NA | 4 | NA | NA | 24 | 0.089 | 0.341 | 0.011 | BDL | BDL | BDL | 1.136 | NA | BDL | 0.001 | 0.062 | NA | 0.018 | 0.022 | NA | NA | NA | NA | NA | 1 | NA | BDL | BDL
2784 | Zhangmatun | No | NCCMB | Skarn | JN-13-3 | Magnetite | LA-ICP-MS | Mag Zhangmatun OGR | NA | NA | NA | 16444 | 8090 | 1264 | NA | NA | NA | 902 | NA | 522 | 542 | 10 | 2071 | 107 | BDL | NA | 902 | 14 | NA | NA | NA | NA | 13 | 0.174 | NA | 1 | NA | NA | NA | NA | NA | NA | 7 | NA | NA | 4 | 0.246 | 0.352 | 0.084 | 0.248 | BDL | 0.033 | 0.417 | NA | 0.109 | 0.025 | BDL | NA | 0.118 | BDL | NA | NA | NA | NA | NA | BDL | NA | BDL | BDL
2785 | Zhangmatun | No | NCCMB | Skarn | JN-16-1 | Magnetite | LA-ICP-MS | Mag Zhangmatun OGR | NA | NA | NA | 1477 | 1502 | 491 | NA | NA | NA | 431 | NA | 466 | 83 | 29 | 122 | 55 | 2 | NA | 7 | 25 | NA | NA | NA | NA | 7 | 0.137 | NA | BDL | NA | NA | NA | NA | NA | NA | 1 | NA | NA | 7 | 0.6 | 0.276 | 0.024 | BDL | 0.094 | BDL | 0.01 | NA | 0.008 | 0.027 | BDL | NA | BDL | 0.012 | NA | NA | NA | NA | NA | BDL | NA | BDL | BDL
2786 | Zhangmatun | No | NCCMB | Skarn | JN-16-2 | Magnetite | LA-ICP-MS | Mag Zhangmatun OGR | NA | NA | NA | 3115 | 2255 | 4209 | NA | NA | NA | 1180 | NA | 596 | 109 | 8 | 123 | 53 | BDL | NA | 21 | 44 | NA | NA | NA | NA | 29 | 0.513 | NA | 1 | NA | NA | NA | NA | NA | NA | 1 | NA | NA | 23 | 0.549 | 1.241 | 0.083 | 0.382 | 0.344 | BDL | BDL | NA | 0.094 | 0.02 | 0.049 | NA | BDL | BDL | NA | NA | NA | NA | NA | BDL | NA | BDL | BDL
2787 | Zhangmatun | No | NCCMB | Skarn | JN-16-3 | Magnetite | LA-ICP-MS | Mag Zhangmatun OGR | NA | NA | NA | 2725 | 2479 | 3654 | NA | NA | NA | 997 | NA | 604 | 68 | 9 | 138 | 53 | BDL | NA | 20 | 35 | NA | NA | NA | NA | 26 | 0.357 | NA | BDL | NA | NA | NA | NA | NA | NA | 1 | NA | NA | 12 | 0.226 | 0.583 | BDL | 0.393 | 0.162 | 0.057 | 0.208 | NA | 0.047 | BDL | 0.036 | NA | BDL | 0.005 | NA | NA | NA | NA | NA | BDL | NA | BDL | BDL
2788 | Zhangmatun | No | NCCMB | Skarn | JN-8-1 | Magnetite | LA-ICP-MS | Mag Zhangmatun OGR | NA | NA | NA | 16181 | 5833 | 1777 | NA | NA | NA | 719 | NA | 229 | 483 | 6 | 1267 | 41 | BDL | NA | 435 | 12 | NA | NA | NA | NA | 3 | 0.088 | NA | BDL | NA | NA | NA | NA | NA | NA | 5 | NA | NA | 2 | BDL | 0.17 | 0.004 | BDL | 0.015 | BDL | BDL | NA | BDL | BDL | 0.02 | NA | 0.017 | 0.006 | NA | NA | NA | NA | NA | BDL | NA | BDL | BDL
2789 | Zhangmatun | No | NCCMB | Skarn | JN-8-2 | Magnetite | LA-ICP-MS | Mag Zhangmatun OGR | NA | NA | NA | 15654 | 4445 | 2497 | NA | NA | NA | 375 | NA | 253 | 471 | 8 | 1251 | 55 | BDL | NA | 299 | 12 | NA | NA | NA | NA | 5 | 0.052 | NA | 1 | NA | NA | NA | NA | NA | NA | 3 | NA | NA | 5 | 0.132 | 0.078 | BDL | 0.162 | 0.037 | 0.033 | BDL | NA | BDL | 0.003 | BDL | NA | BDL | 0.016 | NA | NA | NA | NA | NA | BDL | NA | BDL | BDL
2790 | Zhangmatun | No | NCCMB | Skarn | JN-8-3 | Magnetite | LA-ICP-MS | Mag Zhangmatun OGR | NA | NA | NA | 26009 | BDL | 944 | NA | NA | NA | 70520 | NA | 8 | BDL | 17 | 1360 | 17 | 9 | NA | 71 | BDL | NA | NA | NA | NA | 50 | NA | NA | BDL | NA | NA | NA | NA | NA | NA | 2 | NA | NA | 9 | NA | NA | NA | NA | NA | NA | NA | NA | NA | NA | NA | NA | NA | NA | NA | NA | NA | NA | NA | BDL | NA | BDL | BDL
2791 | Pha Lek | No | Other | Skarn | PLS-D4-B02-1-1 | Magnetite | LA-ICP-MS | Mag Pha Lek MD | NA | NA | NA | 28.92 | 1846.9 | 2102.85 | NA | NA | NA | 346.16 | 0.53 | 1304.61 | 979.25 | 42.99 | 222.86 | 32.39 | 90.02 | 7.45 | 112.82 | 28.5 | NA | NA | NA | NA | 1.68 | NA | NA | 0.13 | NA | NA | NA | NA | NA | NA | 7.8 | NA | NA | 0.08 | NA | NA | NA | NA | NA | NA | NA | NA | NA | NA | NA | NA | NA | NA | 0.22 | NA | 0.97 | NA | NA | 4.05 | NA | 0.24 | NA
2792 | Pha Lek | No | Other | Skarn | PLS-D4-B02-2-2 | Magnetite | LA-ICP-MS | Mag Pha Lek MD | NA | NA | NA | 29.59 | 2866.71 | 843.93 | NA | NA | NA | 210.41 | 0.6 | 1354.34 | 966.9 | 12.08 | 248.76 | 32.52 | 99.11 | 8.76 | 178.5 | 29.99 | NA | NA | NA | NA | 0.08 | NA | NA | 0.11 | NA | NA | NA | NA | NA | NA | 6.58 | NA | NA | 0.03 | NA | NA | NA | NA | NA | NA | NA | NA | NA | NA | NA | NA | NA | NA | 0.15 | NA | 0.23 | NA | NA | 3.19 | NA | 0.1 | NA
2793 | Pha Lek | No | Other | Skarn | PLS-D4-B02-3-3 | Magnetite | LA-ICP-MS | Mag Pha Lek MD | NA | NA | NA | 34.77 | 3835.26 | 2524.17 | NA | NA | NA | 230.14 | 0.99 | 1401.96 | 1219.19 | 26.98 | 243.68 | 35.07 | 93.38 | 7.2 | 130 | 32.83 | NA | NA | NA | NA | 0.19 | NA | NA | 0.06 | NA | NA | NA | NA | NA | NA | 5.68 | NA | NA | 0.12 | NA | NA | NA | NA | NA | NA | NA | NA | NA | NA | NA | NA | NA | NA | 0.03 | NA | 14.59 | NA | NA | 2.68 | NA | 0.24 | NA
2794 | Pha Lek | No | Other | Skarn | PLS-D4-B02-4-4 | Magnetite | LA-ICP-MS | Mag Pha Lek MD | NA | NA | NA | 68.9 | 2942.37 | 1142.49 | NA | NA | NA | BDL | 1.16 | 1159.59 | 1053.11 | 40.39 | 256.5 | 33.41 | 91.04 | 7.31 | 181.86 | 34.09 | NA | NA | NA | NA | 0.32 | NA | NA | 0.1 | NA | NA | NA | NA | NA | NA | 5.35 | NA | NA | 0.74 | NA | NA | NA | NA | NA | NA | NA | NA | NA | NA | NA | NA | NA | NA | 0.04 | NA | 0.19 | NA | NA | 4.85 | NA | 0.21 | NA
2795 | Pha Lek | No | Other | Skarn | PLS-D4-B02-5-5 | Magnetite | LA-ICP-MS | Mag Pha Lek MD | NA | NA | NA | 17.22 | 3486.9 | 1479.71 | NA | NA | NA | BDL | 1.05 | 1233.81 | 1133.05 | 8.25 | 257.65 | 31.38 | 89.67 | 6.28 | 181 | 27.63 | NA | NA | NA | NA | 0.09 | NA | NA | 0.04 | NA | NA | NA | NA | NA | NA | 3.47 | NA | NA | 0.05 | NA | NA | NA | NA | NA | NA | NA | NA | NA | NA | NA | NA | NA | NA | 0.62 | NA | 0.18 | NA | NA | 3.29 | NA | 0.13 | NA
2796 | Pha Lek | No | Other | Skarn | PLS-D4-B02-6-6 | Magnetite | LA-ICP-MS | Mag Pha Lek MD | NA | NA | NA | 21.91 | 3639.91 | 2644.17 | NA | NA | NA | BDL | 0.45 | 1306.21 | 1065.96 | 106.59 | 253.9 | 32.77 | 87.35 | 7.31 | 256.52 | 27.91 | NA | NA | NA | NA | 0.02 | NA | NA | 0.1 | NA | NA | NA | NA | NA | NA | 5.68 | NA | NA | 0.08 | NA | NA | NA | NA | NA | NA | NA | NA | NA | NA | NA | NA | NA | NA | 0.01 | NA | 2.21 | NA | NA | 3.19 | NA | 0.09 | NA
2797 | Pha Lek | No | Other | Skarn | PLS-D4-B02-7-7 | Magnetite | LA-ICP-MS | Mag Pha Lek MD | NA | NA | NA | 29.68 | 3490.53 | 1608.94 | NA | NA | NA | BDL | 0.6 | 1790.85 | 1126.09 | 19.25 | 272.57 | 33.44 | 83.17 | 8.49 | 175.02 | 29.61 | NA | NA | NA | NA | 0.13 | NA | NA | 0.08 | NA | NA | NA | NA | NA | NA | 4.18 | NA | NA | 0.43 | NA | NA | NA | NA | NA | NA | NA | NA | NA | NA | NA | NA | NA | NA | 0.03 | NA | 0.4 | NA | NA | 3.43 | NA | 0.11 | NA
2798 | Pha Lek | No | Other | Skarn | PLS-D4-B02-8-8 | Magnetite | LA-ICP-MS | Mag Pha Lek MD | NA | NA | NA | 37.83 | 4579.13 | 738 | NA | NA | NA | 149.52 | 0.16 | 1846.07 | 1141.19 | 57.05 | 319.36 | 32.74 | 92.07 | 7.83 | 240.12 | 29.74 | NA | NA | NA | NA | 0.07 | NA | NA | 0.13 | NA | NA | NA | NA | NA | NA | 9.13 | NA | NA | 0.25 | NA | NA | NA | NA | NA | NA | NA | NA | NA | NA | NA | NA | NA | NA | 0.42 | NA | 0.78 | NA | NA | 3.08 | NA | 0.19 | NA
2799 | Pha Lek | No | Other | Skarn | PLS-D4-B02-9-9 | Magnetite | LA-ICP-MS | Mag Pha Lek MD | NA | NA | NA | 27.52 | 3657.43 | 2119.57 | NA | NA | NA | BDL | 0.36 | 1922.78 | 1060.14 | 62.73 | 291.75 | 33.62 | 94.44 | 8.16 | 219.33 | 31.26 | NA | NA | NA | NA | 0.02 | NA | NA | 1.02 | NA | NA | NA | NA | NA | NA | 6.84 | NA | NA | 0.2 | NA | NA | NA | NA | NA | NA | NA | NA | NA | NA | NA | NA | NA | NA | 0.05 | NA | 0.74 | NA | NA | 3.79 | NA | 0.15 | NA
2800 | Pha Lek | No | Other | Skarn | PLS-D4-B02-10-10 | Magnetite | LA-ICP-MS | Mag Pha Lek MD | NA | NA | NA | 39.18 | 4371.51 | BDL | NA | NA | NA | BDL | 0.65 | 1801.04 | 1073.53 | 63.25 | 277.72 | 33.76 | 94.24 | 8.16 | 310.15 | 31.8 | NA | NA | NA | NA | 0.66 | NA | NA | 0.1 | NA | NA | NA | NA | NA | NA | 6.27 | NA | NA | 0.17 | NA | NA | NA | NA | NA | NA | NA | NA | NA | NA | NA | NA | NA | NA | 0.53 | NA | 0.1 | NA | NA | 2.95 | NA | 0.14 | NA
2801 | Pha Lek | No | Other | Skarn | PLS-D4-B02-11-11 | Magnetite | LA-ICP-MS | Mag Pha Lek MD | NA | NA | NA | 20.99 | 3682.47 | 1698.2 | NA | NA | NA | 147.22 | 0.8 | 1829.87 | 1083.35 | 16.25 | 285.95 | 32.4 | 89.13 | 7.02 | 241.43 | 31.03 | NA | NA | NA | NA | 0.02 | NA | NA | 0.12 | NA | NA | NA | NA | NA | NA | 7.09 | NA | NA | 0.32 | NA | NA | NA | NA | NA | NA | NA | NA | NA | NA | NA | NA | NA | NA | BDL | NA | 0.15 | NA | NA | 3.15 | NA | 0.11 | NA
2802 | Pha Lek | No | Other | Skarn | PLS-D4-B02-12-12 | Magnetite | LA-ICP-MS | Mag Pha Lek MD | NA | NA | NA | 26.34 | 4156.42 | 2079.22 | NA | NA | NA | 220.8 | 0.48 | 1457.63 | 1140.57 | 16.84 | 274.07 | 33.41 | 90.92 | 8.36 | 353.87 | 31.65 | NA | NA | NA | NA | 0.01 | NA | NA | 0.07 | NA | NA | NA | NA | NA | NA | 6.87 | NA | NA | 0.19 | NA | NA | NA | NA | NA | NA | NA | NA | NA | NA | NA | NA | NA | NA | 0.05 | NA | 0.16 | NA | NA | 3.82 | NA | 0.11 | NA
2803 | Pha Lek | No | Other | Skarn | PLS-D4-B02-13-13 | Magnetite | LA-ICP-MS | Mag Pha Lek MD | NA | NA | NA | 34.56 | 3785.68 | 1797.54 | NA | NA | NA | 464.02 | 0.51 | 1416.87 | 1121.62 | 19.83 | 279.55 | 33.96 | 87.82 | 7.84 | 404.37 | 30.47 | NA | NA | NA | NA | 0.05 | NA | NA | 0.07 | NA | NA | NA | NA | NA | NA | 7.04 | NA | NA | 2.07 | NA | NA | NA | NA | NA | NA | NA | NA | NA | NA | NA | NA | NA | NA | 0.03 | NA | 0.1 | NA | NA | 3.29 | NA | 0.04 | NA
2804 | Pha Lek | No | Other | Skarn | PLS-D4-B02-14-14 | Magnetite | LA-ICP-MS | Mag Pha Lek MD | NA | NA | NA | 64.19 | 4483.72 | 2007.94 | NA | NA | NA | BDL | 0.8 | 1593.77 | 1158.04 | 41.41 | 251.74 | 36.18 | 94.89 | 6.66 | 318.86 | 33.77 | NA | NA | NA | NA | 0.01 | NA | NA | 0.17 | NA | NA | NA | NA | NA | NA | 8.43 | NA | NA | BDL | NA | NA | NA | NA | NA | NA | NA | NA | NA | NA | NA | NA | NA | NA | 0.03 | NA | 0.14 | NA | NA | 3.36 | NA | 0.08 | NA
2805 | Pha Lek | No | Other | Skarn | PLS-D4-B02-15-15 | Magnetite | LA-ICP-MS | Mag Pha Lek MD | NA | NA | NA | 21.56 | 3882.13 | 157.95 | NA | NA | NA | 26.4 | 1.15 | 1427.96 | 1131.51 | 45.09 | 285.15 | 31.88 | 99.07 | 7.18 | 227.39 | 28.69 | NA | NA | NA | NA | 0.04 | NA | NA | 0.1 | NA | NA | NA | NA | NA | NA | 5.22 | NA | NA | 0.05 | NA | NA | NA | NA | NA | NA | NA | NA | NA | NA | NA | NA | NA | NA | 0.04 | NA | 0.16 | NA | NA | 3.41 | NA | 0.12 | NA
2806 | Pha Lek | No | Other | Skarn | PLS-D4-B02-16-16 | Magnetite | LA-ICP-MS | Mag Pha Lek MD | NA | NA | NA | 34.97 | 3753.76 | 2051.89 | NA | NA | NA | BDL | 0.71 | 1378.48 | 968.3 | 29.47 | 262.24 | 33.88 | 90.4 | 6.39 | 212.78 | 30.96 | NA | NA | NA | NA | 0.02 | NA | NA | 0.17 | NA | NA | NA | NA | NA | NA | 8.31 | NA | NA | 0.08 | NA | NA | NA | NA | NA | NA | NA | NA | NA | NA | NA | NA | NA | NA | 0.04 | NA | 0.33 | NA | NA | 3.33 | NA | 0.1 | NA
2807 | Pha Lek | No | Other | Skarn | PLS-D4-B02-17-17 | Magnetite | LA-ICP-MS | Mag Pha Lek MD | NA | NA | NA | 23.25 | 2671.96 | 2728.13 | NA | NA | NA | 279.4 | 0.79 | 2230.37 | 1398.47 | 67.93 | 313.59 | 36.35 | 89.63 | 9.16 | 339.07 | 33.67 | NA | NA | NA | NA | 0.12 | NA | NA | 0.38 | NA | NA | NA | NA | NA | NA | 9.59 | NA | NA | 0.34 | NA | NA | NA | NA | NA | NA | NA | NA | NA | NA | NA | NA | NA | NA | 0.08 | NA | 0.7 | NA | NA | 3.77 | NA | 0.13 | NA
2808 | Pha Lek | No | Other | Skarn | PLS-D4-B02-18-18 | Magnetite | LA-ICP-MS | Mag Pha Lek MD | NA | NA | NA | 23.55 | 2644.79 | 1909.4 | NA | NA | NA | BDL | 0.47 | 1977.12 | 1334.12 | 24.74 | 290.99 | 34.01 | 95.92 | 7.08 | 200.46 | 35.44 | NA | NA | NA | NA | 0.18 | NA | NA | 0.17 | NA | NA | NA | NA | NA | NA | 6.08 | NA | NA | 0.15 | NA | NA | NA | NA | NA | NA | NA | NA | NA | NA | NA | NA | NA | NA | BDL | NA | 1.85 | NA | NA | 3.83 | NA | 0.19 | NA
2809 | Pha Lek | No | Other | Skarn | PLS-D4-B02-19-19 | Magnetite | LA-ICP-MS | Mag Pha Lek MD | NA | NA | NA | 53.28 | 2476.46 | 2206.84 | NA | NA | NA | 141.72 | 0.65 | 1771.46 | 1142.46 | 58.3 | 259.56 | 33.11 | 82.14 | 12.53 | 162.83 | 33.39 | NA | NA | NA | NA | 0.31 | NA | NA | 0.17 | NA | NA | NA | NA | NA | NA | 10 | NA | NA | 0.13 | NA | NA | NA | NA | NA | NA | NA | NA | NA | NA | NA | NA | NA | NA | 0.05 | NA | 0.14 | NA | NA | 4.61 | NA | 0.34 | NA
2810 | Pha Lek | No | Other | Skarn | PLS-D4-B02-20-20 | Magnetite | LA-ICP-MS | Mag Pha Lek MD | NA | NA | NA | 22.34 | 2816.7 | 1282.55 | NA | NA | NA | BDL | 1.24 | 1671.68 | 1138.7 | 50.3 | 265.71 | 34.11 | 89.18 | 9.03 | 261.75 | 32.67 | NA | NA | NA | NA | 0.07 | NA | NA | 0.12 | NA | NA | NA | NA | NA | NA | 8 | NA | NA | 0.23 | NA | NA | NA | NA | NA | NA | NA | NA | NA | NA | NA | NA | NA | NA | 0.21 | NA | 0.36 | NA | NA | 3.17 | NA | 0.08 | NA
2811 | Pha Lek | No | Other | Skarn | PLS-D4-B02-21-21 | Magnetite | LA-ICP-MS | Mag Pha Lek MD | NA | NA | NA | 40.98 | 3510.05 | 2362.03 | NA | NA | NA | 264.31 | 0.77 | 1756.99 | 1124.95 | 22.4 | 273.02 | 32.19 | 96.15 | 8.44 | 106.65 | 31.27 | NA | NA | NA | NA | 0.16 | NA | NA | 0.11 | NA | NA | NA | NA | NA | NA | 6.28 | NA | NA | 0.05 | NA | NA | NA | NA | NA | NA | NA | NA | NA | NA | NA | NA | NA | NA | 0.09 | NA | 0.52 | NA | NA | 2.91 | NA | 0.09 | NA
2812 | Pha Lek | No | Other | Skarn | PLS-D4-B01-1-1 | Magnetite | LA-ICP-MS | Mag Pha Lek MD | NA | NA | NA | 111.37 | 1101.07 | 2822.4 | NA | NA | NA | 75.59 | 0.23 | 296.11 | 605.04 | 24.81 | 275.36 | 38.06 | 93.55 | 63.64 | 62.61 | 26.2 | NA | NA | NA | NA | 0.11 | NA | NA | 0.2 | NA | NA | NA | NA | NA | NA | 6.43 | NA | NA | 0.62 | NA | NA | NA | NA | NA | NA | NA | NA | NA | NA | NA | NA | NA | NA | 0.01 | NA | 0.14 | NA | NA | 6.3 | NA | 0.17 | NA
2813 | Pha Lek | No | Other | Skarn | PLS-D4-B01-2-2 | Magnetite | LA-ICP-MS | Mag Pha Lek MD | NA | NA | NA | 120.01 | 2036.98 | 2042.13 | NA | NA | NA | 104.9 | BDL | 286.34 | 559.46 | 2.79 | 303.19 | 41.23 | 97.9 | 41.08 | 221.4 | 34.74 | NA | NA | NA | NA | 0.25 | NA | NA | 0.05 | NA | NA | NA | NA | NA | NA | 6.5 | NA | NA | 0.49 | NA | NA | NA | NA | NA | NA | NA | NA | NA | NA | NA | NA | NA | NA | 0.01 | NA | 0.08 | NA | NA | 4.42 | NA | 0.37 | NA
2814 | Pha Lek | No | Other | Skarn | PLS-D4-B01-3-3 | Magnetite | LA-ICP-MS | Mag Pha Lek MD | NA | NA | NA | 273.07 | 2102.35 | 4263.31 | NA | NA | NA | 202.41 | 0.33 | 371.65 | 670.85 | 9.01 | 272.35 | 39.42 | 92.06 | 101.34 | 201.35 | 31.28 | NA | NA | NA | NA | 0.19 | NA | NA | 0.32 | NA | NA | NA | NA | NA | NA | 8.13 | NA | NA | 1.32 | NA | NA | NA | NA | NA | NA | NA | NA | NA | NA | NA | NA | NA | NA | 0.52 | NA | 2.03 | NA | NA | 7.12 | NA | 0.31 | NA
2815 | Pha Lek | No | Other | Skarn | PLS-D4-B01-4-4 | Magnetite | LA-ICP-MS | Mag Pha Lek MD | NA | NA | NA | 199.94 | 1860.64 | 3895.12 | NA | NA | NA | 144.84 | 0.46 | 469.66 | 647.36 | 13.11 | 284.66 | 41.37 | 94.17 | 100 | 143.19 | 30.09 | NA | NA | NA | NA | 0.14 | NA | NA | 0.23 | NA | NA | NA | NA | NA | NA | 10.09 | NA | NA | 0.64 | NA | NA | NA | NA | NA | NA | NA | NA | NA | NA | NA | NA | NA | NA | 0.12 | NA | BDL | NA | NA | 6.35 | NA | 0.21 | NA
2816 | Pha Lek | No | Other | Skarn | PLS-D4-B01-5-5 | Magnetite | LA-ICP-MS | Mag Pha Lek MD | NA | NA | NA | 64.35 | 1135.07 | 2372.18 | NA | NA | NA | 530.52 | 0.26 | 367.37 | 570.91 | 5.18 | 270.01 | 38 | 96.32 | 33.89 | 87.8 | 26.87 | NA | NA | NA | NA | 0.74 | NA | NA | 0.18 | NA | NA | NA | NA | NA | NA | 3.8 | NA | NA | 0.9 | NA | NA | NA | NA | NA | NA | NA | NA | NA | NA | NA | NA | NA | NA | 1.39 | NA | 1.1 | NA | NA | 8.02 | NA | 0.18 | NA
2817 | Pha Lek | No | Other | Skarn | PLS-D4-B01-6-6 | Magnetite | LA-ICP-MS | Mag Pha Lek MD | NA | NA | NA | 72.36 | 1823.55 | 1815.45 | NA | NA | NA | 283.2 | BDL | 358.72 | 541.01 | 11.66 | 298.49 | 38.08 | 93.66 | 35.17 | 193.15 | 32.72 | NA | NA | NA | NA | 0.12 | NA | NA | 0.11 | NA | NA | NA | NA | NA | NA | 4.78 | NA | NA | 0.49 | NA | NA | NA | NA | NA | NA | NA | NA | NA | NA | NA | NA | NA | NA | 0.43 | NA | 0.43 | NA | NA | 4.55 | NA | 0.18 | NA
2818 | Pha Lek | No | Other | Skarn | PLS-D4-B01-7-7 | Magnetite | LA-ICP-MS | Mag Pha Lek MD | NA | NA | NA | 135.29 | 1871.58 | 3956.69 | NA | NA | NA | 173.71 | BDL | 337.58 | 822.15 | 10.23 | 294.32 | 40.31 | 92.85 | 112.33 | 144.64 | 32.19 | NA | NA | NA | NA | 1.26 | NA | NA | 0.27 | NA | NA | NA | NA | NA | NA | 6.53 | NA | NA | 0.38 | NA | NA | NA | NA | NA | NA | NA | NA | NA | NA | NA | NA | NA | NA | 0.11 | NA | 0.11 | NA | NA | 7.08 | NA | 0.39 | NA
2819 | Pha Lek | No | Other | Skarn | PLS-D4-B01-8-8 | Magnetite | LA-ICP-MS | Mag Pha Lek MD | NA | NA | NA | 31.6 | 1858.58 | 4620.1 | NA | NA | NA | 74.62 | BDL | 298 | 588.24 | 16.13 | 271.79 | 35.43 | 97.98 | 29.77 | 57.15 | 24.42 | NA | NA | NA | NA | 0.13 | NA | NA | 0.13 | NA | NA | NA | NA | NA | NA | 17.64 | NA | NA | 0.49 | NA | NA | NA | NA | NA | NA | NA | NA | NA | NA | NA | NA | NA | NA | 0.23 | NA | 0.25 | NA | NA | 6.77 | NA | 0.42 | NA
2820 | Pha Lek | No | Other | Skarn | PLS-D4-B01-9-9 | Magnetite | LA-ICP-MS | Mag Pha Lek MD | NA | NA | NA | 74.46 | 1371.96 | 1413.27 | NA | NA | NA | 315.83 | 0.03 | 700.75 | 645.57 | 113.16 | 289.42 | 34.74 | 94.75 | 81.41 | 110.93 | 29.6 | NA | NA | NA | NA | 1.8 | NA | NA | 0.53 | NA | NA | NA | NA | NA | NA | 6.29 | NA | NA | 1.16 | NA | NA | NA | NA | NA | NA | NA | NA | NA | NA | NA | NA | NA | NA | 0.03 | NA | 2.16 | NA | NA | 14.36 | NA | 0.29 | NA
2821 | Pha Lek | No | Other | Skarn | PLS-D4-B01-10-10 | Magnetite | LA-ICP-MS | Mag Pha Lek MD | NA | NA | NA | 88.7 | 1894.9 | 1283.49 | NA | NA | NA | 475.72 | BDL | 293.23 | 576.82 | 9.85 | 297.08 | 35.43 | 89.2 | 53.88 | 133.45 | 32.28 | NA | NA | NA | NA | 0.51 | NA | NA | 0.32 | NA | NA | NA | NA | NA | NA | 2.19 | NA | NA | 0.47 | NA | NA | NA | NA | NA | NA | NA | NA | NA | NA | NA | NA | NA | NA | BDL | NA | 1.36 | NA | NA | 4.05 | NA | 0.05 | NA
2822 | Pha Lek | No | Other | Skarn | PLS-D4-B01-11-11 | Magnetite | LA-ICP-MS | Mag Pha Lek MD | NA | NA | NA | 133 | 1711.23 | 2645.75 | NA | NA | NA | 212.13 | 0.5 | 265.26 | 381.41 | 34.57 | 285.93 | 35.73 | 95.87 | 90.7 | 178.53 | 30.2 | NA | NA | NA | NA | 0.13 | NA | NA | 0.13 | NA | NA | NA | NA | NA | NA | 5.12 | NA | NA | 0.39 | NA | NA | NA | NA | NA | NA | NA | NA | NA | NA | NA | NA | NA | NA | 0.36 | NA | 0.01 | NA | NA | 6.06 | NA | 0.14 | NA
2823 | Pha Lek | No | Other | Skarn | PLS-D4-B01-12-12 | Magnetite | LA-ICP-MS | Mag Pha Lek MD | NA | NA | NA | 66.75 | 2043.08 | 2413.6 | NA | NA | NA | BDL | 0.24 | 260.4 | 504.23 | 4.28 | 282.77 | 38.4 | 96.19 | 40.04 | 214.59 | 37.73 | NA | NA | NA | NA | 0.27 | NA | NA | 0.07 | NA | NA | NA | NA | NA | NA | 5.1 | NA | NA | 2.15 | NA | NA | NA | NA | NA | NA | NA | NA | NA | NA | NA | NA | NA | NA | 0.2 | NA | 0.56 | NA | NA | 4.35 | NA | 0.09 | NA
2824 | Pha Lek | No | Other | Skarn | PLS-D4-B01-13-13 | Magnetite | LA-ICP-MS | Mag Pha Lek MD | NA | NA | NA | 311.63 | 1661.72 | 3379.11 | NA | NA | NA | 495.02 | BDL | 324.92 | 528.29 | 14.73 | 276.44 | 40.87 | 88.48 | 122.29 | 77.14 | 27.21 | NA | NA | NA | NA | 0.52 | NA | NA | 0.32 | NA | NA | NA | NA | NA | NA | 10.3 | NA | NA | 1.09 | NA | NA | NA | NA | NA | NA | NA | NA | NA | NA | NA | NA | NA | NA | 0.09 | NA | 0.1 | NA | NA | 6.39 | NA | 0.41 | NA
2825 | Pha Lek | No | Other | Skarn | PLS-D4-B01-14-14 | Magnetite | LA-ICP-MS | Mag Pha Lek MD | NA | NA | NA | 53.75 | 2474.12 | 1319.31 | NA | NA | NA | BDL | 0.15 | 439.98 | 739.57 | 19.91 | 275.27 | 40.01 | 94.65 | 73.2 | 146.77 | 47.32 | NA | NA | NA | NA | 0.55 | NA | NA | 0.03 | NA | NA | NA | NA | NA | NA | 2.25 | NA | NA | 0.56 | NA | NA | NA | NA | NA | NA | NA | NA | NA | NA | NA | NA | NA | NA | 0.01 | NA | 0.22 | NA | NA | 6.15 | NA | 0.18 | NA
2826 | Pha Lek | No | Other | Skarn | PLS-D4-B01-15-15 | Magnetite | LA-ICP-MS | Mag Pha Lek MD | NA | NA | NA | 190.1 | 1444.21 | 2830.92 | NA | NA | NA | BDL | 0.14 | 271.07 | 469.83 | 14.81 | 261.59 | 40.61 | 88.52 | 37.25 | 77.37 | 26.73 | NA | NA | NA | NA | 0.07 | NA | NA | 0.1 | NA | NA | NA | NA | NA | NA | 5.88 | NA | NA | BDL | NA | NA | NA | NA | NA | NA | NA | NA | NA | NA | NA | NA | NA | NA | 0.2 | NA | 3.05 | NA | NA | 6.73 | NA | 0.23 | NA
2827 | Pha Lek | No | Other | Skarn | PLS-D4-B01-16-16 | Magnetite | LA-ICP-MS | Mag Pha Lek MD | NA | NA | NA | 108.09 | 2155.5 | 3404.42 | NA | NA | NA | 185.74 | BDL | 277.69 | 360 | 20.8 | 304.97 | 38.7 | 89.61 | 19.59 | 230.24 | 37.48 | NA | NA | NA | NA | 0.41 | NA | NA | 0.17 | NA | NA | NA | NA | NA | NA | 5.67 | NA | NA | 1.99 | NA | NA | NA | NA | NA | NA | NA | NA | NA | NA | NA | NA | NA | NA | 0.07 | NA | 14.17 | NA | NA | 6.25 | NA | 0.41 | NA
2828 | Pha Lek | No | Other | Skarn | PLS-D4-B01-17-17 | Magnetite | LA-ICP-MS | Mag Pha Lek MD | NA | NA | NA | 64.49 | 1929.07 | 2455.41 | NA | NA | NA | BDL | BDL | 211.22 | 326.49 | 15.53 | 270.85 | 35.72 | 82.02 | 59.14 | 242.28 | 36.57 | NA | NA | NA | NA | 0.32 | NA | NA | 0.11 | NA | NA | NA | NA | NA | NA | 6.31 | NA | NA | 0.82 | NA | NA | NA | NA | NA | NA | NA | NA | NA | NA | NA | NA | NA | NA | 0.03 | NA | 0.06 | NA | NA | 5.09 | NA | 0.13 | NA
2829 | Pha Lek | No | Other | Skarn | PLS-D4-B01-18-18 | Magnetite | LA-ICP-MS | Mag Pha Lek MD | NA | NA | NA | 41.66 | 2093.9 | 271.79 | NA | NA | NA | 395.05 | 0.05 | 149.88 | 341.24 | 2.88 | 267.77 | 40.09 | 97.03 | 53.4 | 283.6 | 36 | NA | NA | NA | NA | 0.21 | NA | NA | 0.05 | NA | NA | NA | NA | NA | NA | 3.96 | NA | NA | 0.67 | NA | NA | NA | NA | NA | NA | NA | NA | NA | NA | NA | NA | NA | NA | 0.02 | NA | 1.42 | NA | NA | 3.67 | NA | 0.1 | NA
2830 | Pha Lek | No | Other | Skarn | PLS-D4-B01-19-19 | Magnetite | LA-ICP-MS | Mag Pha Lek MD | NA | NA | NA | 43.99 | 2441.36 | 2043.94 | NA | NA | NA | BDL | 0.47 | 304.97 | 521.51 | 3.56 | 286.91 | 37.42 | 86.58 | 66.93 | 326.37 | 40.15 | NA | NA | NA | NA | 0.19 | NA | NA | 0.18 | NA | NA | NA | NA | NA | NA | 7.51 | NA | NA | 0.48 | NA | NA | NA | NA | NA | NA | NA | NA | NA | NA | NA | NA | NA | NA | BDL | NA | 0.09 | NA | NA | 3.84 | NA | 0.1 | NA
2831 | Pha Lek | No | Other | Skarn | PLS-D4-B01-20-20 | Magnetite | LA-ICP-MS | Mag Pha Lek MD | NA | NA | NA | 32.22 | 2580.03 | 2648.31 | NA | NA | NA | BDL | BDL | 229.22 | 336.69 | 14.78 | 282.13 | 38.43 | 98.48 | 42.95 | 409.25 | 43.86 | NA | NA | NA | NA | 0.15 | NA | NA | 0.11 | NA | NA | NA | NA | NA | NA | 4.65 | NA | NA | 0.23 | NA | NA | NA | NA | NA | NA | NA | NA | NA | NA | NA | NA | NA | NA | 0.01 | NA | 0.01 | NA | NA | 5 | NA | 0.2 | NA
2832 | Pha Lek | No | Other | Skarn | PLS-D4-B01-21-21 | Magnetite | LA-ICP-MS | Mag Pha Lek MD | NA | NA | NA | 45.74 | 2023.45 | 1916.38 | NA | NA | NA | 319.97 | 0.09 | 226.3 | 688.18 | 6.44 | 286.57 | 34.66 | 91.05 | 36.3 | 163.33 | 35.54 | NA | NA | NA | NA | 0.16 | NA | NA | 0.06 | NA | NA | NA | NA | NA | NA | 2.26 | NA | NA | 0.13 | NA | NA | NA | NA | NA | NA | NA | NA | NA | NA | NA | NA | NA | NA | 1.9 | NA | 0.22 | NA | NA | 1.9 | NA | 0.03 | NA
2833 | Pha Lek | No | Other | Skarn | PLS-D4-B01-22-22 | Magnetite | LA-ICP-MS | Mag Pha Lek MD | NA | NA | NA | 71.28 | 1991.7 | 812.49 | NA | NA | NA | 539.93 | 0.25 | 212.48 | 702.81 | 17.51 | 304.2 | 37.03 | 95.47 | 4.95 | 140.83 | 30.12 | NA | NA | NA | NA | 0.51 | NA | NA | 0.01 | NA | NA | NA | NA | NA | NA | 4.7 | NA | NA | 0.19 | NA | NA | NA | NA | NA | NA | NA | NA | NA | NA | NA | NA | NA | NA | 0.36 | NA | 0.12 | NA | NA | 0.54 | NA | 0.03 | NA
2834 | Pha Lek | No | Other | Skarn | PLS-D4-B01-23-23 | Magnetite | LA-ICP-MS | Mag Pha Lek MD | NA | NA | NA | 466.76 | 2572.68 | 2015.17 | NA | NA | NA | BDL | BDL | 278.26 | 518.32 | 8.33 | 294.27 | 35.33 | 98.34 | 1.02 | 232.31 | 34.58 | NA | NA | NA | NA | 0.05 | NA | NA | 0.27 | NA | NA | NA | NA | NA | NA | 7.07 | NA | NA | 0.1 | NA | NA | NA | NA | NA | NA | NA | NA | NA | NA | NA | NA | NA | NA | 0.01 | NA | 0.03 | NA | NA | 0.04 | NA | 0.09 | NA
2835 | Pha Lek | No | Other | Skarn | PLS-D4-B01-24-24 | Magnetite | LA-ICP-MS | Mag Pha Lek MD | NA | NA | NA | 1385.39 | 3262.06 | 6407.81 | NA | NA | NA | 1163.72 | 0.03 | 321.93 | 787.17 | BDL | 373.33 | 36.01 | 93.91 | 4.45 | 319.21 | 28.62 | NA | NA | NA | NA | 0.38 | NA | NA | 0.36 | NA | NA | NA | NA | NA | NA | 8.22 | NA | NA | 0.85 | NA | NA | NA | NA | NA | NA | NA | NA | NA | NA | NA | NA | NA | NA | 0.12 | NA | 0.44 | NA | NA | 0.3 | NA | 0.27 | NA
2836 | Pha Lek | No | Other | Skarn | PLS-D4-B01-25-25 | Magnetite | LA-ICP-MS | Mag Pha Lek MD | NA | NA | NA | 1447.97 | 3456.32 | 6579.02 | NA | NA | NA | 807.73 | 0.2 | 348.65 | 706.19 | BDL | 365.58 | 37.95 | 93.94 | 7.51 | 207.72 | 25.8 | NA | NA | NA | NA | 0.39 | NA | NA | 0.3 | NA | NA | NA | NA | NA | NA | 7.43 | NA | NA | 0.87 | NA | NA | NA | NA | NA | NA | NA | NA | NA | NA | NA | NA | NA | NA | 0.04 | NA | 16.48 | NA | NA | 0.35 | NA | 0.12 | NA
2837 | Pha Lek | No | Other | Skarn | PLS-D4-B01-26-26 | Magnetite | LA-ICP-MS | Mag Pha Lek MD | NA | NA | NA | 49.25 | 2551.43 | 265.69 | NA | NA | NA | 384.52 | 0.19 | 300.05 | 677.55 | 3.66 | 335.68 | 36.44 | 85.29 | 0.32 | 111.2 | 37.75 | NA | NA | NA | NA | BDL | NA | NA | 0.57 | NA | NA | NA | NA | NA | NA | 3.27 | NA | NA | 0.12 | NA | NA | NA | NA | NA | NA | NA | NA | NA | NA | NA | NA | NA | NA | 0.35 | NA | 0.06 | NA | NA | 0.11 | NA | BDL | NA
2838 | Sangan | No | Other | Skarn | CNF-04- | Magnetite | LA-ICP-MS | Mag Sangan Geochemistry | NA | NA | NA | NA | NA | 1363.96 | NA | NA | NA | 66.18346 | 0.045189 | 180.6818 | NA | NA | NA | NA | NA | 0.077512 | NA | NA | NA | NA | NA | 0.648341 | 1.531414 | 0.027616 | 0.026957 | 0.045095 | 0.049269 | NA | NA | NA | NA | NA | NA | NA | NA | 2.53562 | 0.054447 | 0.099793 | 0.009948 | 0.046758 | 0.016318 | 0.003483 | 0.016946 | 0.002354 | 0.007343 | 0.002259 | 0.00477 | 0.001349 | 0.008253 | 0.00204 | 0.004174 | 0.009163 | 0.057114 | NA | NA | NA | NA | 0.023285 | 0.015879
2839 | Sangan | No | Other | Skarn | CNF-05- | Magnetite | LA-ICP-MS | Mag Sangan Geochemistry | NA | NA | NA | NA | NA | 2065.614 | NA | NA | NA | 121.5717 | 0.067784 | 178.3344 | NA | NA | NA | NA | NA | 0.150631 | NA | NA | NA | NA | NA | 0.533171 | 2.049208 | 0.018044 | 0.083161 | 0.116739 | 0.082847 | NA | NA | NA | NA | NA | NA | NA | NA | 3.113039 | 0.113287 | 0.104186 | 0.008536 | 0.034833 | 0.011925 | 0.00317 | 0.011611 | 0.001444 | 0.00728 | 0.001883 | 0.008191 | 0.002354 | 0.009414 | 0.002416 | 0.006025 | 0.019519 | 0.063704 | NA | NA | NA | NA | 0.006057 | 0.026863
2840 | Sangan | No | Other | Skarn | CNF-06- | Magnetite | LA-ICP-MS | Mag Sangan Geochemistry | NA | NA | NA | NA | NA | 1717.343 | NA | NA | NA | 342.1613 | 0.061821 | 165.8729 | NA | NA | NA | NA | NA | 0.082847 | NA | NA | NA | NA | NA | 0.744368 | 6.750148 | 0.022218 | 0.235047 | 0.241009 | 0.103559 | NA | NA | NA | NA | NA | NA | NA | NA | 6.52734 | 0.320718 | 0.275215 | 0.02294 | 0.065587 | 0.009414 | 0.002887 | 0.012553 | 0.001789 | 0.006904 | 0.002008 | 0.004864 | 0.001506 | 0.010419 | 0.001695 | 0.005649 | 0.033296 | 0.071863 | NA | NA | NA | NA | 0.020618 | 0.009822
2841 | Sangan | No | Other | Skarn | B3-07- | Magnetite | LA-ICP-MS | Mag Sangan Geochemistry | NA | NA | NA | NA | NA | 1483.879 | NA | NA | NA | 58.01118 | 0.124263 | 2.968693 | NA | NA | NA | NA | NA | 0.036338 | NA | NA | NA | NA | NA | 0.276429 | 0.605419 | 0.05149 | 0.156059 | 0.014373 | 0.043476 | NA | NA | NA | NA | NA | NA | NA | NA | 1.275078 | 0.044157 | 0.064111 | 0.008273 | 0.048343 | 0.013951 | 0.003082 | 0.012329 | 0.003439 | 0.016449 | 0.001947 | 0.007495 | 0.001428 | 0.006619 | 0.001914 | 0.005321 | 0.002109 | 0.160277 | NA | NA | NA | NA | 0.050776 | 0.018266
2842 | Sangan | No | Other | Skarn | B3-08- | Magnetite | LA-ICP-MS | Mag Sangan Geochemistry | NA | NA | NA | NA | NA | 1437.175 | NA | NA | NA | 21.71526 | 0.017196 | 5.47667 | NA | NA | NA | NA | NA | 0.055156 | NA | NA | NA | NA | NA | 0.15833 | 0.598281 | 0.008663 | 0.02628 | 0.025274 | 0.032445 | NA | NA | NA | NA | NA | NA | NA | NA | 0.899368 | 0.03053 | 0.037344 | 0.002174 | 0.01739 | 0.007592 | 0.003147 | 0.007592 | 0.001687 | 0.006262 | 0.001622 | 0.003796 | 0.001752 | 0.007981 | 0.001784 | 0.005159 | 0.001298 | 0.672904 | NA | NA | NA | NA | 0.003666 | 0.010123
2843 | Sangan | No | Other | Skarn | B3-09- | Magnetite | LA-ICP-MS | Mag Sangan Geochemistry | NA | NA | NA | NA | NA | 1328.42 | NA | NA | NA | 51.60334 | 0.041529 | 11.49192 | NA | NA | NA | NA | NA | 0.079814 | NA | NA | NA | NA | NA | 0.196615 | 0.815012 | 0.005937 | 0.021965 | 0.049381 | 0.046072 | NA | NA | NA | NA | NA | NA | NA | NA | 0.947386 | 0.043411 | 0.056292 | 0.005159 | 0.021024 | 0.008144 | 0.003082 | 0.005743 | 0.002823 | 0.005872 | 0.0012 | 0.003666 | 0.001395 | 0.006976 | 0.001038 | 0.004477 | 0.001525 | 2.209486 | NA | NA | NA | NA | 0.009604 | 0.012589
2844 | Sangan | No | Other | Skarn | Cs31-010- | Magnetite | LA-ICP-MS | Mag Sangan Geochemistry | NA | NA | NA | NA | NA | 1051.798 | NA | NA | NA | 68.14866 | 0.067685 | 51.17734 | NA | NA | NA | NA | NA | 0.118778 | NA | NA | NA | NA | NA | 1.722416 | 1.917307 | 0.009297 | 0.061101 | 0.003476 | 0.057941 | NA | NA | NA | NA | NA | NA | NA | NA | 3.510673 | 0.125889 | 0.181986 | 0.018778 | 0.069792 | 0.009481 | 0.00187 | 0.008691 | 0.001106 | 0.005926 | 0.001528 | 0.003424 | 0.001264 | 0.00532 | 0.001185 | 0.009587 | 0.00237 | 0.031867 | NA | NA | NA | NA | 0.00661 | 0.057045
2845 | Sangan | No | Other | Skarn | Cs31-011- | Magnetite | LA-ICP-MS | Mag Sangan Geochemistry | NA | NA | NA | NA | NA | 1400.187 | NA | NA | NA | 117.1743 | 0.052147 | 48.29875 | NA | NA | NA | NA | NA | 0.165394 | NA | NA | NA | NA | NA | 1.677643 | 2.794316 | 0.008875 | 0.127469 | 0.010482 | 0.0532 | NA | NA | NA | NA | NA | NA | NA | NA | 8.514632 | 0.112194 | 0.196471 | 0.022439 | 0.086648 | 0.013168 | 0.002344 | 0.010271 | 0.00137 | 0.00532 | 0.002002 | 0.003608 | 0.001238 | 0.004346 | 0.001422 | 0.005847 | 0.001817 | 0.042402 | NA | NA | NA | NA | 0.009165 | 0.059916
2846 | Sangan | No | Other | Skarn | A3-022- | Magnetite | LA-ICP-MS | Mag Sangan Geochemistry | NA | NA | NA | NA | NA | 5207.304 | NA | NA | NA | 529.2728 | 0.75127 | 35.45489 | NA | NA | NA | NA | NA | 63.87688 | NA | NA | NA | NA | NA | 0.520838 | 3.342835 | 1.167941 | 0.161933 | 0.048927 | 3.56064 | NA | NA | NA | NA | NA | NA | NA | NA | 28.82288 | 0.43561 | 0.580814 | 0.07418 | 0.318816 | 0.111112 | 0.059028 | 0.171403 | 0.029988 | 0.20802 | 0.048927 | 0.115216 | 0.013131 | 0.079231 | 0.008807 | 0.007955 | 0.003472 | 6.234277 | NA | NA | NA | NA | 0.051768 | 1.619334
2847 | Sangan | No | Other | Skarn | A3-023- | Magnetite | LA-ICP-MS | Mag Sangan Geochemistry | NA | NA | NA | NA | NA | 2172.098 | NA | NA | NA | 115.2473 | 0.473489 | 13.28611 | NA | NA | NA | NA | NA | 26.49647 | NA | NA | NA | NA | NA | 0.179295 | 1.275265 | 0.684981 | 0.014205 | 0.005556 | 1.291048 | NA | NA | NA | NA | NA | NA | NA | NA | 4.842218 | 1.991812 | 2.992453 | 0.328286 | 1.376276 | 0.321973 | 0.122476 | 0.266732 | 0.037248 | 0.160355 | 0.02418 | 0.043877 | 0.006692 | 0.041036 | 0.005082 | 0.009628 | 0.002904 | 0.344069 | NA | NA | NA | NA | 0.147097 | 0.467176
2848 | Sarviyan | No | Other | Skarn | SN1-1 | Magnetite | LA-ICP-MS | Mag Sarviyan JGE | NA | NA | 67.71 | 2355 | 5588 | 1660 | NA | NA | 28.73 | 751.2 | NA | 533.1 | 44.32 | 132.2 | 646 | 21.9 | 2.9 | NA | NA | 12.27 | NA | NA | NA | NA | NA | NA | NA | NA | NA | NA | NA | NA | NA | NA | NA | NA | NA | NA | 0.092 | 0.277 | 0.026 | 0.096 | 0.008 | 0.004 | BDL | BDL | BDL | BDL | BDL | BDL | 0.003 | BDL | NA | NA | NA | NA | NA | NA | NA | NA | NA
2849 | Sarviyan | No | Other | Skarn | SN1-2 | Magnetite | LA-ICP-MS | Mag Sarviyan JGE | NA | NA | 52.53 | 1593 | 5236 | 1508 | NA | NA | 18 | 398 | NA | 526.7 | 28.39 | 12.49 | 502 | 20 | 2.83 | NA | NA | 12.2 | NA | NA | NA | NA | NA | NA | NA | NA | NA | NA | NA | NA | NA | NA | NA | NA | NA | NA | 0.073 | 0.183 | 0.024 | 0.095 | BDL | BDL | BDL | BDL | BDL | BDL | BDL | BDL | BDL | BDL | NA | NA | NA | NA | NA | NA | NA | NA | NA
2850 | Sarviyan | No | Other | Skarn | SN1-3 | Magnetite | LA-ICP-MS | Mag Sarviyan JGE | NA | NA | 6.85 | 1353 | 4801 | 678 | NA | NA | 13.87 | 68.8 | NA | 328.8 | 24.51 | 1.98 | 469 | 18.7 | 2.75 | NA | NA | 11.87 | NA | NA | NA | NA | NA | NA | NA | NA | NA | NA | NA | NA | NA | NA | NA | NA | NA | NA | 0.015 | 0.048 | 0.006 | 0.017 | BDL | BDL | BDL | BDL | BDL | BDL | BDL | BDL | BDL | NA | NA | NA | NA | NA | NA | NA | NA | NA | NA
2851 | Sarviyan | No | Other | Skarn | SN2-1 | Magnetite | LA-ICP-MS | Mag Sarviyan JGE | NA | NA | 65.73 | 1697 | 5398 | 1814 | NA | NA | 33.91 | 265.5 | NA | 477.3 | 47.8 | 50.6 | 526 | 19.1 | 3.66 | NA | NA | 11.53 | NA | NA | NA | NA | NA | NA | NA | NA | NA | NA | NA | NA | NA | NA | NA | NA | NA | NA | 0.034 | 0.125 | 0.113 | 0.045 | BDL | 0.003 | 0.01 | 0.001 | BDL | 0.002 | 0.002 | BDL | 0.005 | BDL | NA | NA | NA | NA | NA | NA | NA | NA | NA
2852 | Sarviyan | No | Other | Skarn | SN2-2 | Magnetite | LA-ICP-MS | Mag Sarviyan JGE | NA | NA | 37.38 | 1473 | 5393 | 1242 | NA | NA | 26.7 | 174 | NA | 477 | 45.6 | 15.1 | 474 | 15.8 | 3.1 | NA | NA | 11.47 | NA | NA | NA | NA | NA | NA | NA | NA | NA | NA | NA | NA | NA | NA | NA | NA | NA | NA | 0.027 | 0.06 | 0.007 | 0.023 | BDL | BDL | BDL | BDL | BDL | BDL | BDL | BDL | BDL | BDL | NA | NA | NA | NA | NA | NA | NA | NA | NA
2853 | Sarviyan | No | Other | Skarn | SN2-3 | Magnetite | LA-ICP-MS | Mag Sarviyan JGE | NA | NA | 15.64 | 1473 | 3368 | 848 | NA | NA | 1.68 | 113.7 | NA | 465.2 | 41.9 | 14.9 | 358 | 10.9 | 2.43 | NA | NA | 11.12 | NA | NA | NA | NA | NA | NA | NA | NA | NA | NA | NA | NA | NA | NA | NA | NA | NA | NA | 0.011 | 0.028 | 0.004 | 0.006 | 0.008 | 0.002 | 0.007 | 0.001 | BDL | 0.002 | 0.002 | NA | BDL | BDL | NA | NA | NA | NA | NA | NA | NA | NA | NA
2854 | Sarviyan | No | Other | Skarn | SN3-1 | Magnetite | LA-ICP-MS | Mag Sarviyan JGE | NA | NA | 75.5 | 3191 | 3833 | 4404 | NA | NA | 61.71 | 1772.5 | NA | 63.5 | 5.92 | 0.5 | 775 | 20.8 | 3.58 | NA | NA | 4.31 | NA | NA | NA | NA | NA | NA | NA | NA | NA | NA | NA | NA | NA | NA | NA | NA | NA | NA | 0.712 | 1.676 | 0.226 | 0.723 | 0.077 | 0.023 | 0.057 | 0.006 | 0.049 | 0.011 | 0.017 | 0.003 | 0.02 | BDL | NA | NA | NA | NA | NA | NA | NA | NA | NA
2855 | Sarviyan | No | Other | Skarn | SN3-2 | Magnetite | LA-ICP-MS | Mag Sarviyan JGE | NA | NA | BDL | 2421 | 3564 | 1395 | NA | NA | BDL | 58.2 | NA | 49.4 | 5.82 | 0.3 | 642 | 19.9 | 2.58 | NA | NA | 4.09 | NA | NA | NA | NA | NA | NA | NA | NA | NA | NA | NA | NA | NA | NA | NA | NA | NA | NA | 0.027 | 0.06 | 0.01 | BDL | BDL | BDL | BDL | BDL | BDL | BDL | BDL | BDL | BDL | BDL | NA | NA | NA | NA | NA | NA | NA | NA | NA
2856 | Sarviyan | No | Other | Skarn | SN3-3 | Magnetite | LA-ICP-MS | Mag Sarviyan JGE | NA | NA | 3.47 | 2420 | 3238 | 1085 | NA | NA | 5.04 | 29.2 | NA | 25.6 | 2.65 | 0.3 | 590 | 19.5 | 2.3 | NA | NA | 4.05 | NA | NA | NA | NA | NA | NA | NA | NA | NA | NA | NA | NA | NA | NA | NA | NA | NA | NA | 0.007 | 0.009 | 0.002 | 0.044 | BDL | 0.023 | BDL | 0.006 | 0.049 | 0.011 | 0.017 | 0.003 | BDL | BDL | NA | NA | NA | NA | NA | NA | NA | NA | NA
2857 | Sarviyan | No | Other | Skarn | SN4-1 | Magnetite | LA-ICP-MS | Mag Sarviyan JGE | NA | NA | 17.8 | 2415 | 4461 | 1014 | NA | NA | 11.5 | 115.9 | NA | 500.5 | 73.1 | 31.35 | 641 | 18.4 | 2.95 | NA | NA | 12.25 | NA | NA | NA | NA | NA | NA | NA | NA | NA | NA | NA | NA | NA | NA | NA | NA | NA | NA | 0.028 | 0.084 | 0.007 | 0.021 | BDL | BDL | BDL | 0.001 | BDL | 0.001 | 0.002 | 0.001 | 0.007 | 0.001 | NA | NA | NA | NA | NA | NA | NA | NA | NA
2858 | Sarviyan | No | Other | Skarn | SN4-2 | Magnetite | LA-ICP-MS | Mag Sarviyan JGE | NA | NA | 13 | 1482 | 4406 | 990 | NA | NA | BDL | 69.6 | NA | 58.2 | 70.3 | 23.9 | 544 | 15 | 2.82 | NA | NA | 12.2 | NA | NA | NA | NA | NA | NA | NA | NA | NA | NA | NA | NA | NA | NA | NA | NA | NA | NA | 0.027 | 0.071 | 0.004 | 0.021 | BDL | 0.001 | BDL | BDL | BDL | BDL | BDL | BDL | BDL | BDL | NA | NA | NA | NA | NA | NA | NA | NA | NA
2859 | Sarviyan | No | Other | Skarn | SN4-3 | Magnetite | LA-ICP-MS | Mag Sarviyan JGE | NA | NA | 11.8 | 1297 | 4206 | 970 | NA | NA | 3.25 | 49.1 | NA | 496.5 | 69.1 | 19.9 | 446 | 14.4 | 2.36 | NA | NA | 12.12 | NA | NA | NA | NA | NA | NA | NA | NA | NA | NA | NA | NA | NA | NA | NA | NA | NA | NA | 0.017 | 0.05 | 0.003 | 0.02 | BDL | 0.001 | BDL | 0.001 | BDL | BDL | 0.002 | 0.001 | BDL | 0.001 | NA | NA | NA | NA | NA | NA | NA | NA | NA
2860 | Sarviyan | No | Other | Skarn | SN5-1 | Magnetite | LA-ICP-MS | Mag Sarviyan JGE | NA | NA | 29.96 | 1727 | 5697 | 2405 | NA | NA | 21.8 | 319.2 | NA | 550.5 | 45.5 | 56.98 | 512 | 17.4 | 3.48 | NA | NA | 11.34 | NA | NA | NA | NA | NA | NA | NA | NA | NA | NA | NA | NA | NA | NA | NA | NA | NA | NA | 0.101 | 0.228 | 0.032 | 0.106 | 0.021 | BDL | 0.005 | 0.002 | 0.008 | 0.001 | 0.002 | BDL | BDL | BDL | NA | NA | NA | NA | NA | NA | NA | NA | NA
2861 | Sarviyan | No | Other | Skarn | SN5-2 | Magnetite | LA-ICP-MS | Mag Sarviyan JGE | NA | NA | 23.8 | 1358 | 5495 | 2030 | NA | NA | 13 | 301 | NA | 69.6 | 44.2 | 27.45 | 492 | 15.3 | 3.41 | NA | NA | 11.2 | NA | NA | NA | NA | NA | NA | NA | NA | NA | NA | NA | NA | NA | NA | NA | NA | NA | NA | 0.087 | 0.222 | 0.026 | 0.075 | BDL | BDL | BDL | BDL | BDL | BDL | BDL | BDL | BDL | BDL | NA | NA | NA | NA | NA | NA | NA | NA | NA
2862 | Sarviyan | No | Other | Skarn | SN5-3 | Magnetite | LA-ICP-MS | Mag Sarviyan JGE | NA | NA | 9.69 | 1232 | 5300 | 707 | NA | NA | 4.8 | 93.3 | NA | 503.5 | 43.6 | 9.9 | 481 | 14.2 | 2.88 | NA | NA | 11.2 | NA | NA | NA | NA | NA | NA | NA | NA | NA | NA | NA | NA | NA | NA | NA | NA | NA | NA | 0.029 | 0.071 | 0.007 | 0.027 | BDL | BDL | 0.005 | 0.001 | 0.008 | 0.001 | 0.002 | BDL | BDL | BDL | NA | NA | NA | NA | NA | NA | NA | NA | NA
2863 | Sarviyan | No | Other | Skarn | SN6-1 | Magnetite | LA-ICP-MS | Mag Sarviyan JGE | NA | NA | 27.2 | 2257 | 5763 | 1569 | NA | NA | 40.94 | 94.1 | NA | 513.7 | 38.7 | 5.71 | 549 | 14.9 | 3.18 | NA | NA | 14.1 | NA | NA | NA | NA | NA | NA | NA | NA | NA | NA | NA | NA | NA | NA | NA | NA | NA | NA | 0.013 | 0.029 | BDL | 0.015 | BDL | BDL | BDL | BDL | BDL | 0.001 | BDL | 0.001 | 0.009 | BDL | NA | NA | NA | NA | NA | NA | NA | NA | NA
2864 | Sarviyan | No | Other | Skarn | SN6-2 | Magnetite | LA-ICP-MS | Mag Sarviyan JGE | NA | NA | 9.69 | 2037 | 5740 | 1559 | NA | NA | 2.54 | 87.7 | NA | 469 | 36.3 | 0.88 | 514 | 14.9 | 3.16 | NA | NA | 13.9 | NA | NA | NA | NA | NA | NA | NA | NA | NA | NA | NA | NA | NA | NA | NA | NA | NA | NA | 0.05 | 0.019 | BDL | BDL | BDL | BDL | BDL | BDL | BDL | BDL | BDL | BDL | BDL | BDL | NA | NA | NA | NA | NA | NA | NA | NA | NA
2865 | Sarviyan | No | Other | Skarn | SN6-3 | Magnetite | LA-ICP-MS | Mag Sarviyan JGE | NA | NA | 8.74 | 1693 | 5373 | 1207 | NA | NA | 2.54 | 77.1 | NA | 468.5 | 35.3 | 0.47 | 505 | 13.7 | 2.75 | NA | NA | 13.76 | NA | NA | NA | NA | NA | NA | NA | NA | NA | NA | NA | NA | NA | NA | NA | NA | NA | NA | 0.003 | 0.014 | BDL | 0.15 | BDL | BDL | BDL | BDL | BDL | 0.001 | BDL | 0.001 | 0.006 | BDL | NA | NA | NA | NA | NA | NA | NA | NA | NA
2866 | Shizhuyuan | No | Nanling | Skarn | -149 | Magnetite | LA-ICP-MS | Mag Shizhuyuan OGR | NA | NA | 184.02662848 | 111.10188981 | 1281.8655331 | 13344.531477 | 92.460213921 | NA | 159.216 | 77.410433771 | NA | 113.56318937 | NA | NA | 787.85768398 | NA | NA | NA | NA | NA | NA | NA | NA | NA | NA | NA | NA | NA | NA | NA | NA | NA | NA | NA | 64.944656551 | NA | NA | NA | NA | NA | NA | NA | NA | NA | NA | NA | NA | NA | NA | NA | NA | NA | NA | NA | NA | NA | NA | NA | NA | NA | NA
2867 | Shizhuyuan | No | Nanling | Skarn | -150 | Magnetite | LA-ICP-MS | Mag Shizhuyuan OGR | NA | NA | 155.66045138 | 106.96638357 | 950.16591927 | 14836.380007 | 46.89147492 | NA | 134.10409392 | 4408.50878 | NA | 179.80463644 | NA | NA | 780.22460554 | NA | NA | NA | NA | NA | NA | NA | NA | NA | NA | NA | NA | NA | NA | NA | NA | NA | NA | NA | 57.713565386 | NA | NA | NA | NA | NA | NA | NA | NA | NA | NA | NA | NA | NA | NA | NA | NA | NA | NA | NA | NA | NA | NA | NA | NA | NA | NA
2868 | Shizhuyuan | No | Nanling | Skarn | -151 | Magnetite | LA-ICP-MS | Mag Shizhuyuan OGR | NA | NA | 166.90606018 | 114.42274042 | 1184.139887 | 10548.167973 | 32.375482434 | NA | 241.45268504 | 770.91995377 | NA | 25.235037026 | NA | NA | 404.36105635 | NA | NA | NA | NA | NA | NA | NA | NA | NA | NA | NA | NA | NA | NA | NA | NA | NA | NA | NA | 26.139852887 | NA | NA | NA | NA | NA | NA | NA | NA | NA | NA | NA | NA | NA | NA | NA | NA | NA | NA | NA | NA | NA | NA | NA | NA | NA | NA
2869 | Shizhuyuan | No | Nanling | Skarn | -152 | Magnetite | LA-ICP-MS | Mag Shizhuyuan OGR | NA | NA | 106.09358177 | 1472.1716403 | 1455.1731308 | 12844.856917 | NA | NA | 1358.1420442 | 2418.1073089 | NA | 477.68695209 | NA | NA | 786.43411293 | NA | NA | NA | NA | NA | NA | NA | NA | NA | NA | NA | NA | NA | NA | NA | NA | NA | NA | NA | 210.90732949 | NA | NA | NA | NA | NA | NA | NA | NA | NA | NA | NA | NA | NA | NA | NA | NA | NA | NA | NA | NA | NA | NA | NA | NA | NA | NA
2870 | Shizhuyuan | No | Nanling | Skarn | -153 | Magnetite | LA-ICP-MS | Mag Shizhuyuan OGR | NA | NA | 31.812909482 | 2549.9547563 | 2773.9811012 | 11315.003444 | NA | NA | 3758.964556 | 1303.6843045 | NA | 367.47464607 | NA | NA | 549.28375487 | NA | NA | NA | NA | NA | NA | NA | NA | NA | NA | NA | NA | NA | NA | NA | NA | NA | NA | NA | 73.927242574 | NA | NA | NA | NA | NA | NA | NA | NA | NA | NA | NA | NA | NA | NA | NA | NA | NA | NA | NA | NA | NA | NA | NA | NA | NA | NA
2871 | Shizhuyuan | No | Nanling | Skarn | -154 | Magnetite | LA-ICP-MS | Mag Shizhuyuan OGR | NA | NA | 315.9536209 | 1923.2526261 | 3582.8202517 | 30910.878246 | 53.8707746 | NA | 2464.2634127 | 6271.1720332 | NA | 894.82085671 | NA | NA | 1346.7858745 | NA | NA | NA | NA | NA | NA | NA | NA | NA | NA | NA | NA | NA | NA | NA | NA | NA | NA | NA | 566.59774247 | NA | NA | NA | NA | NA | NA | NA | NA | NA | NA | NA | NA | NA | NA | NA | NA | NA | NA | NA | NA | NA | NA | NA | NA | NA | NA
2872 | Shizhuyuan | No | Nanling | Skarn | -155 | Magnetite | LA-ICP-MS | Mag Shizhuyuan OGR | NA | NA | 68.301171878 | 3836.2139285 | 3793.0095642 | 14048.177313 | 75.983752875 | NA | 5036.0923987 | 828.68081243 | NA | 751.65249371 | NA | NA | 771.17360254 | NA | NA | NA | NA | NA | NA | NA | NA | NA | NA | NA | NA | NA | NA | NA | NA | NA | NA | NA | 158.09125554 | NA | NA | NA | NA | NA | NA | NA | NA | NA | NA | NA | NA | NA | NA | NA | NA | NA | NA | NA | NA | NA | NA | NA | NA | NA | NA
2873 | Shizhuyuan | No | Nanling | Skarn | -156 | Magnetite | LA-ICP-MS | Mag Shizhuyuan OGR | NA | NA | 180.30637211 | 940.06717427 | 1560.7110467 | 9979.751485 | 101.32060738 | NA | 561.7879419 | 940.76995338 | NA | 461.75140558 | NA | NA | 974.00194876 | NA | NA | NA | NA | NA | NA | NA | NA | NA | NA | NA | NA | NA | NA | NA | NA | NA | NA | NA | 209.08602978 | NA | NA | NA | NA | NA | NA | NA | NA | NA | NA | NA | NA | NA | NA | NA | NA | NA | NA | NA | NA | NA | NA | NA | NA | NA | NA
2874 | Shizhuyuan | No | Nanling | Skarn | -157 | Magnetite | LA-ICP-MS | Mag Shizhuyuan OGR | NA | NA | 204.8239075 | 872.77021573 | 1973.0086269 | 14829.365835 | 44.018095628 | NA | 670.24285377 | 2701.1918292 | NA | 702.45660218 | NA | NA | 1078.1098485 | NA | NA | NA | NA | NA | NA | NA | NA | NA | NA | NA | NA | NA | NA | NA | NA | NA | NA | NA | 357.30589764 | NA | NA | NA | NA | NA | NA | NA | NA | NA | NA | NA | NA | NA | NA | NA | NA | NA | NA | NA | NA | NA | NA | NA | NA | NA | NA
2875 | Shizhuyuan | No | Nanling | Skarn | -158 | Magnetite | LA-ICP-MS | Mag Shizhuyuan OGR | NA | NA | 19.276432068 | 154.18527644 | 436.26085365 | 2466.7878764 | 61.251492708 | NA | 169.67401352 | 910.10954956 | NA | 437.38877266 | NA | NA | 732.26796244 | NA | NA | NA | NA | NA | NA | NA | NA | NA | NA | NA | NA | NA | NA | NA | NA | NA | NA | NA | 63.677205834 | NA | NA | NA | NA | NA | NA | NA | NA | NA | NA | NA | NA | NA | NA | NA | NA | NA | NA | NA | NA | NA | NA | NA | NA | NA | NA
2876 | Shizhuyuan | No | Nanling | Skarn | -159 | Magnetite | LA-ICP-MS | Mag Shizhuyuan OGR | NA | NA | 129.18422677 | 724.30588404 | 1151.442366 | 8706.9053606 | 50.282869976 | NA | 479.95215658 | 1077.3568022 | NA | 509.33774008 | NA | NA | 801.06588325 | NA | NA | NA | NA | NA | NA | NA | NA | NA | NA | NA | NA | NA | NA | NA | NA | NA | NA | NA | 150.38194079 | NA | NA | NA | NA | NA | NA | NA | NA | NA | NA | NA | NA | NA | NA | NA | NA | NA | NA | NA | NA | NA | NA | NA | NA | NA | NA
2877 | Shizhuyuan | No | Nanling | Skarn | -160 | Magnetite | LA-ICP-MS | Mag Shizhuyuan OGR | NA | NA | 179.04495431 | 369.32843667 | 1751.3748275 | 7358.4636916 | 54.027306378 | NA | 217.29207954 | 1233.3089181 | NA | 684.0266186 | NA | NA | 1032.9477738 | NA | NA | NA | NA | NA | NA | NA | NA | NA | NA | NA | NA | NA | NA | NA | NA | NA | NA | NA | 179.75493915 | NA | NA | NA | NA | NA | NA | NA | NA | NA | NA | NA | NA | NA | NA | NA | NA | NA | NA | NA | NA | NA | NA | NA | NA | NA | NA
2878 | Shizhuyuan | No | Nanling | Skarn | -161 | Magnetite | LA-ICP-MS | Mag Shizhuyuan OGR | NA | NA | 245.86842681 | 663.43287065 | 1753.2057199 | 12685.175293 | 40.695025012 | NA | 498.12059181 | 2552.2635126 | NA | 728.90323041 | NA | NA | 982.24902696 | NA | NA | NA | NA | NA | NA | NA | NA | NA | NA | NA | NA | NA | NA | NA | NA | NA | NA | NA | 285.85134512 | NA | NA | NA | NA | NA | NA | NA | NA | NA | NA | NA | NA | NA | NA | NA | NA | NA | NA | NA | NA | NA | NA | NA | NA | NA | NA
2879 | Shizhuyuan | No | Nanling | Skarn | -162 | Magnetite | LA-ICP-MS | Mag Shizhuyuan OGR | NA | NA | 235.10123405 | 1146.1242747 | 3491.8445177 | 24267.040026 | 39.243055665 | NA | 1135.9666492 | 6332.696754 | NA | 1264.9693126 | NA | NA | 1391.0419183 | NA | NA | NA | NA | NA | NA | NA | NA | NA | NA | NA | NA | NA | NA | NA | NA | NA | NA | NA | 549.58790506 | NA | NA | NA | NA | NA | NA | NA | NA | NA | NA | NA | NA | NA | NA | NA | NA | NA | NA | NA | NA | NA | NA | NA | NA | NA | NA
2880 | Shizhuyuan | No | Nanling | Skarn | -163 | Magnetite | LA-ICP-MS | Mag Shizhuyuan OGR | NA | NA | 64.651596003 | 735.84198595 | 1818.045321 | 9113.7281095 | 63.222828624 | NA | 854.77288957 | 1658.0377321 | NA | 474.2509563 | NA | NA | 838.84554355 | NA | NA | NA | NA | NA | NA | NA | NA | NA | NA | NA | NA | NA | NA | NA | NA | NA | NA | NA | 224.42929091 | NA | NA | NA | NA | NA | NA | NA | NA | NA | NA | NA | NA | NA | NA | NA | NA | NA | NA | NA | NA | NA | NA | NA | NA | NA | NA
2881 | Shizhuyuan | No | Nanling | Skarn | -164 | Magnetite | LA-ICP-MS | Mag Shizhuyuan OGR | NA | NA | 130.76909225 | 676.01728216 | 2078.7361483 | 14036.350496 | 33.382576893 | NA | 416.97487669 | 2648.2603482 | NA | 429.5563134 | NA | NA | 1134.7317715 | NA | NA | NA | NA | NA | NA | NA | NA | NA | NA | NA | NA | NA | NA | NA | NA | NA | NA | NA | 307.18462957 | NA | NA | NA | NA | NA | NA | NA | NA | NA | NA | NA | NA | NA | NA | NA | NA | NA | NA | NA | NA | NA | NA | NA | NA | NA | NA
2882 | Shizhuyuan | No | Nanling | Skarn | -165 | Magnetite | LA-ICP-MS | Mag Shizhuyuan OGR | NA | NA | 168.39203314 | 4084.356774 | 4788.6600613 | 20541.487588 | 42.845798712 | NA | 4719.3476394 | 4389.42 | NA | 1007.8762157 | NA | NA | 1095.4914969 | NA | NA | NA | NA | NA | NA | NA | NA | NA | NA | NA | NA | NA | NA | NA | NA | NA | NA | NA | 430.75039462 | NA | NA | NA | NA | NA | NA | NA | NA | NA | NA | NA | NA | NA | NA | NA | NA | NA | NA | NA | NA | NA | NA | NA | NA | NA | NA
2883 | Shizhuyuan | No | Nanling | Skarn | -166 | Magnetite | LA-ICP-MS | Mag Shizhuyuan OGR | NA | NA | 370.90702171 | 1628.7235138 | 3256.8955157 | 36652.893144 | 28.059099282 | NA | 2041.4599478 | 5149.659501 | NA | 410.83816135 | NA | NA | 1389.5830316 | NA | NA | NA | NA | NA | NA | NA | NA | NA | NA | NA | NA | NA | NA | NA | NA | NA | NA | NA | 447.5653014 | NA | NA | NA | NA | NA | NA | NA | NA | NA | NA | NA | NA | NA | NA | NA | NA | NA | NA | NA | NA | NA | NA | NA | NA | NA | NA
2884 | Shizhuyuan | No | Nanling | Skarn | -167 | Magnetite | LA-ICP-MS | Mag Shizhuyuan OGR | NA | NA | 116.65150882 | 570.89949481 | 1482.3435008 | 11002.216452 | 23.70210833 | NA | 501.22121014 | 2329.1848074 | NA | 1039.0148453 | NA | NA | 1002.1749836 | NA | NA | NA | NA | NA | NA | NA | NA | NA | NA | NA | NA | NA | NA | NA | NA | NA | NA | NA | 304.88468941 | NA | NA | NA | NA | NA | NA | NA | NA | NA | NA | NA | NA | NA | NA | NA | NA | NA | NA | NA | NA | NA | NA | NA | NA | NA | NA
2885 | Shizhuyuan | No | Nanling | Skarn | -168 | Magnetite | LA-ICP-MS | Mag Shizhuyuan OGR | NA | NA | 167.91246957 | 1499.5167895 | 2581.8237339 | 24578.882202 | 22.49664994 | NA | 1526.2065957 | 5318.0190155 | NA | 1206.3614316 | NA | NA | 1199.3834432 | NA | NA | NA | NA | NA | NA | NA | NA | NA | NA | NA | NA | NA | NA | NA | NA | NA | NA | NA | 620.72540363 | NA | NA | NA | NA | NA | NA | NA | NA | NA | NA | NA | NA | NA | NA | NA | NA | NA | NA | NA | NA | NA | NA | NA | NA | NA | NA
2886 | Shizhuyuan | No | Nanling | Skarn | -169 | Magnetite | LA-ICP-MS | Mag Shizhuyuan OGR | NA | NA | 334.2566071 | 2027.9689594 | 3750.5143103 | 33891.923275 | 75.966831178 | NA | 2550.5655728 | 6698.5081374 | NA | 1594.2684729 | NA | NA | 1496.9441716 | NA | NA | NA | NA | NA | NA | NA | NA | NA | NA | NA | NA | NA | NA | NA | NA | NA | NA | NA | 872.49095761 | NA | NA | NA | NA | NA | NA | NA | NA | NA | NA | NA | NA | NA | NA | NA | NA | NA | NA | NA | NA | NA | NA | NA | NA | NA | NA
2887 | Shizhuyuan | No | Nanling | Skarn | -170 | Magnetite | LA-ICP-MS | Mag Shizhuyuan OGR | NA | NA | 78.824003045 | 1855.0355115 | 2380.2483239 | 16124.98944 | 54.415904447 | NA | 1932.0439291 | 2606.2572219 | NA | 850.63080715 | NA | NA | 1000.7582532 | NA | NA | NA | NA | NA | NA | NA | NA | NA | NA | NA | NA | NA | NA | NA | NA | NA | NA | NA | 351.2764658 | NA | NA | NA | NA | NA | NA | NA | NA | NA | NA | NA | NA | NA | NA | NA | NA | NA | NA | NA | NA | NA | NA | NA | NA | NA | NA
2888 | Shizhuyuan | No | Nanling | Skarn | -171 | Magnetite | LA-ICP-MS | Mag Shizhuyuan OGR | NA | NA | 287.72914523 | 2162.2147999 | 2800.575378 | 18804.267635 | 43.806163693 | NA | 898.93355227 | 5547.2659941 | NA | 475.40114707 | NA | NA | 1174.867086 | NA | NA | NA | NA | NA | NA | NA | NA | NA | NA | NA | NA | NA | NA | NA | NA | NA | NA | NA | 148.82946876 | NA | NA | NA | NA | NA | NA | NA | NA | NA | NA | NA | NA | NA | NA | NA | NA | NA | NA | NA | NA | NA | NA | NA | NA | NA | NA
2889 | Shizhuyuan | No | Nanling | Skarn | -172 | Magnetite | LA-ICP-MS | Mag Shizhuyuan OGR | NA | NA | 435.82559609 | 1597.9069702 | 2903.5356872 | 14158.847898 | 50.933443355 | NA | 1148.8962657 | 3466.9177961 | NA | 554.85920497 | NA | NA | 985.12927104 | NA | NA | NA | NA | NA | NA | NA | NA | NA | NA | NA | NA | NA | NA | NA | NA | NA | NA | NA | 134.68171854 | NA | NA | NA | NA | NA | NA | NA | NA | NA | NA | NA | NA | NA | NA | NA | NA | NA | NA | NA | NA | NA | NA | NA | NA | NA | NA
2890 | Shizhuyuan | No | Nanling | Skarn | -173 | Magnetite | LA-ICP-MS | Mag Shizhuyuan OGR | NA | NA | 744.90116199 | 1864.4722972 | 3823.3481481 | 21523.16228 | 44.772834355 | NA | 1661.9011835 | 5089.3284001 | NA | 633.27708008 | NA | NA | 1654.4291483 | NA | NA | NA | NA | NA | NA | NA | NA | NA | NA | NA | NA | NA | NA | NA | NA | NA | NA | NA | 202.9011912 | NA | NA | NA | NA | NA | NA | NA | NA | NA | NA | NA | NA | NA | NA | NA | NA | NA | NA | NA | NA | NA | NA | NA | NA | NA | NA
2891 | Shizhuyuan | No | Nanling | Skarn | -174 | Magnetite | LA-ICP-MS | Mag Shizhuyuan OGR | NA | NA | 620.27017686 | 2563.0381595 | 3398.3944217 | 21333.399143 | 22.608038763 | NA | 897.78203393 | 6986.0924964 | NA | 571.73639274 | NA | NA | 1332.7738794 | NA | NA | NA | NA | NA | NA | NA | NA | NA | NA | NA | NA | NA | NA | NA | NA | NA | NA | NA | 172.83972519 | NA | NA | NA | NA | NA | NA | NA | NA | NA | NA | NA | NA | NA | NA | NA | NA | NA | NA | NA | NA | NA | NA | NA | NA | NA | NA
2892 | Shizhuyuan | No | Nanling | Skarn | -175 | Magnetite | LA-ICP-MS | Mag Shizhuyuan OGR | NA | NA | 179.28020667 | 5434.1833298 | 5552.4629545 | 20498.769225 | 18.884105688 | NA | 5545.0475511 | 2549.0196489 | NA | 506.0662356 | NA | NA | 1127.3936512 | NA | NA | NA | NA | NA | NA | NA | NA | NA | NA | NA | NA | NA | NA | NA | NA | NA | NA | NA | 90.590504071 | NA | NA | NA | NA | NA | NA | NA | NA | NA | NA | NA | NA | NA | NA | NA | NA | NA | NA | NA | NA | NA | NA | NA | NA | NA | NA
2893 | Shizhuyuan | No | Nanling | Skarn | -176 | Magnetite | LA-ICP-MS | Mag Shizhuyuan OGR | NA | NA | 287.37440078 | 947.46103231 | 2510.9039775 | 14448.788801 | 37.173237081 | NA | 670.13032698 | 3647.2671266 | NA | 535.9102271 | NA | NA | 1200.3867668 | NA | NA | NA | NA | NA | NA | NA | NA | NA | NA | NA | NA | NA | NA | NA | NA | NA | NA | NA | 156.03807767 | NA | NA | NA | NA | NA | NA | NA | NA | NA | NA | NA | NA | NA | NA | NA | NA | NA | NA | NA | NA | NA | NA | NA | NA | NA | NA
2894 | Shizhuyuan | No | Nanling | Skarn | -177 | Magnetite | LA-ICP-MS | Mag Shizhuyuan OGR | NA | NA | 685.26857813 | 1747.6267138 | 4454.8752049 | 18686.680293 | 68.605161541 | NA | 1258.8089044 | 4532.5550111 | NA | 444.97098847 | NA | NA | 1498.6782273 | NA | NA | NA | NA | NA | NA | NA | NA | NA | NA | NA | NA | NA | NA | NA | NA | NA | NA | NA | 177.54040811 | NA | NA | NA | NA | NA | NA | NA | NA | NA | NA | NA | NA | NA | NA | NA | NA | NA | NA | NA | NA | NA | NA | NA | NA | NA | NA
2895 | Shizhuyuan | No | Nanling | Skarn | -178 | Magnetite | LA-ICP-MS | Mag Shizhuyuan OGR | NA | NA | 860.80908189 | 1471.8535821 | 4197.24136 | 18922.410063 | 50.207206173 | NA | 1131.1249144 | 4795.7469838 | NA | 455.50859122 | NA | NA | 1673.7584338 | NA | NA | NA | NA | NA | NA | NA | NA | NA | NA | NA | NA | NA | NA | NA | NA | NA | NA | NA | 192.32924346 | NA | NA | NA | NA | NA | NA | NA | NA | NA | NA | NA | NA | NA | NA | NA | NA | NA | NA | NA | NA | NA | NA | NA | NA | NA | NA
2896 | Shizhuyuan | No | Nanling | Skarn | -179 | Magnetite | LA-ICP-MS | Mag Shizhuyuan OGR | NA | NA | 898.10455799 | 1991.410324 | 4439.653512 | 19427.898563 | 52.283357021 | NA | 1452.9678614 | 5226.4260019 | NA | 424.59878679 | NA | NA | 1381.024994 | NA | NA | NA | NA | NA | NA | NA | NA | NA | NA | NA | NA | NA | NA | NA | NA | NA | NA | NA | 149.93002078 | NA | NA | NA | NA | NA | NA | NA | NA | NA | NA | NA | NA | NA | NA | NA | NA | NA | NA | NA | NA | NA | NA | NA | NA | NA | NA
2897 | Shizhuyuan | No | Nanling | Skarn | -180 | Magnetite | LA-ICP-MS | Mag Shizhuyuan OGR | NA | NA | 580.00968236 | 1633.3409024 | 3467.1201269 | 18264.536233 | 60.500355585 | NA | 834.77142341 | 4953.2798989 | NA | 416.86199622 | NA | NA | 1354.3190454 | NA | NA | NA | NA | NA | NA | NA | NA | NA | NA | NA | NA | NA | NA | NA | NA | NA | NA | NA | 192.74680198 | NA | NA | NA | NA | NA | NA | NA | NA | NA | NA | NA | NA | NA | NA | NA | NA | NA | NA | NA | NA | NA | NA | NA | NA | NA | NA
2898 | Shizhuyuan | No | Nanling | Skarn | -181 | Magnetite | LA-ICP-MS | Mag Shizhuyuan OGR | NA | NA | 697.15892717 | 1920.7095911 | 3620.0636456 | 16903.268482 | 43.724669892 | NA | 911.2511138 | 5126.6439896 | NA | 387.3943827 | NA | NA | 1160.9540513 | NA | NA | NA | NA | NA | NA | NA | NA | NA | NA | NA | NA | NA | NA | NA | NA | NA | NA | NA | 125.51447612 | NA | NA | NA | NA | NA | NA | NA | NA | NA | NA | NA | NA | NA | NA | NA | NA | NA | NA | NA | NA | NA | NA | NA | NA | NA | NA
2899 | Shizhuyuan | No | Nanling | Skarn | -182 | Magnetite | LA-ICP-MS | Mag Shizhuyuan OGR | NA | NA | 289.97356761 | 1095.5832799 | 2945.462719 | 10226.512828 | 29.597614562 | NA | 786.00350264 | 2359.863747 | NA | 442.0913283 | NA | NA | 1038.9752395 | NA | NA | NA | NA | NA | NA | NA | NA | NA | NA | NA | NA | NA | NA | NA | NA | NA | NA | NA | 122.89804968 | NA | NA | NA | NA | NA | NA | NA | NA | NA | NA | NA | NA | NA | NA | NA | NA | NA | NA | NA | NA | NA | NA | NA | NA | NA | NA
2900 | Shizhuyuan | No | Nanling | Skarn | -183 | Magnetite | LA-ICP-MS | Mag Shizhuyuan OGR | NA | NA | 96.567149405 | 2440.8712112 | 5849.0189998 | 23017.861303 | 95.896202374 | NA | 95.581626098 | 181.78351167 | NA | 150.42657131 | NA | NA | 319.68397395 | NA | NA | NA | NA | NA | NA | NA | NA | NA | NA | NA | NA | NA | NA | NA | NA | NA | NA | NA | 28.989027535 | NA | NA | NA | NA | NA | NA | NA | NA | NA | NA | NA | NA | NA | NA | NA | NA | NA | NA | NA | NA | NA | NA | NA | NA | NA | NA
2901 | Shizhuyuan | No | Nanling | Skarn | -184 | Magnetite | LA-ICP-MS | Mag Shizhuyuan OGR | NA | NA | 90.803605011 | 589.06343306 | 1467.8051964 | 15573.096424 | 50.04366442 | NA | 58.995017431 | 321.82286345 | NA | 184.28833221 | NA | NA | 202.81572416 | NA | NA | NA | NA | NA | NA | NA | NA | NA | NA | NA | NA | NA | NA | NA | NA | NA | NA | NA | 30.557296352 | NA | NA | NA | NA | NA | NA | NA | NA | NA | NA | NA | NA | NA | NA | NA | NA | NA | NA | NA | NA | NA | NA | NA | NA | NA | NA
2902 | Shizhuyuan | No | Nanling | Skarn | -185 | Magnetite | LA-ICP-MS | Mag Shizhuyuan OGR | NA | NA | 135.06233538 | 839.04765938 | 2039.2520611 | 19671.989322 | 50.24596146 | NA | 73.462322638 | 412.18257191 | NA | 201.70599 | NA | NA | 186.5846756 | NA | NA | NA | NA | NA | NA | NA | NA | NA | NA | NA | NA | NA | NA | NA | NA | NA | NA | NA | 28.112279088 | NA | NA | NA | NA | NA | NA | NA | NA | NA | NA | NA | NA | NA | NA | NA | NA | NA | NA | NA | NA | NA | NA | NA | NA | NA | NA
2903 | Shizhuyuan | No | Nanling | Skarn | -186 | Magnetite | LA-ICP-MS | Mag Shizhuyuan OGR | NA | NA | 137.34255831 | 689.46966877 | 1647.8841083 | 17833.740337 | 68.30755575 | NA | 76.938970783 | 210.80677121 | NA | 195.68504442 | NA | NA | 164.1415084 | NA | NA | NA | NA | NA | NA | NA | NA | NA | NA | NA | NA | NA | NA | NA | NA | NA | NA | NA | 27.704717257 | NA | NA | NA | NA | NA | NA | NA | NA | NA | NA | NA | NA | NA | NA | NA | NA | NA | NA | NA | NA | NA | NA | NA | NA | NA | NA
2904 | Shizhuyuan | No | Nanling | Skarn | -187 | Magnetite | LA-ICP-MS | Mag Shizhuyuan OGR | NA | NA | 146.83635364 | 328.17745441 | 943.06181153 | 18510.374008 | 21.920648905 | NA | 77.375698104 | 375.67992941 | NA | 173.89505791 | NA | NA | 167.85549117 | NA | NA | NA | NA | NA | NA | NA | NA | NA | NA | NA | NA | NA | NA | NA | NA | NA | NA | NA | 31.313661383 | NA | NA | NA | NA | NA | NA | NA | NA | NA | NA | NA | NA | NA | NA | NA | NA | NA | NA | NA | NA | NA | NA | NA | NA | NA | NA
2905 | Shizhuyuan | No | Nanling | Skarn | -188 | Magnetite | LA-ICP-MS | Mag Shizhuyuan OGR | NA | NA | 120.38003786 | 597.30274934 | 1498.8023899 | 16215.539694 | 80.015959235 | NA | 78.172629492 | 585.31432081 | NA | 178.26787244 | NA | NA | 154.63497997 | NA | NA | NA | NA | NA | NA | NA | NA | NA | NA | NA | NA | NA | NA | NA | NA | NA | NA | NA | 23.748020489 | NA | NA | NA | NA | NA | NA | NA | NA | NA | NA | NA | NA | NA | NA | NA | NA | NA | NA | NA | NA | NA | NA | NA | NA | NA | NA
2906 | Shizhuyuan | No | Nanling | Skarn | -189 | Magnetite | LA-ICP-MS | Mag Shizhuyuan OGR | NA | NA | 103.82744512 | 432.30683934 | 1184.9943334 | 13402.2529 | 35.315500351 | NA | 71.857728797 | 658.7970073 | NA | 184.96669438 | NA | NA | 174.36558184 | NA | NA | NA | NA | NA | NA | NA | NA | NA | NA | NA | NA | NA | NA | NA | NA | NA | NA | NA | 23.780438333 | NA | NA | NA | NA | NA | NA | NA | NA | NA | NA | NA | NA | NA | NA | NA | NA | NA | NA | NA | NA | NA | NA | NA | NA | NA | NA
2907 | Taipingshan | No | MLYRMB | Skarn | TP402-49-01 | Magnetite | LA-ICP-MS | Mag HX MD | NA | NA | NA | 5240 | 5670 | NA | NA | NA | NA | 1164 | NA | 326 | 1516 | 89.12 | 2091 | 48.9 | 6.8 | NA | 140 | 8.4 | NA | NA | NA | 0.43 | 5.88 | 0.17 | 0.69 | 0.14 | NA | NA | NA | NA | NA | NA | NA | NA | NA | 3.51 | 0.144 | 0.508 | 0.016 | 0.145 | 0.028 | 0.002 | 0.052 | 0.004 | 0.016 | 0.008 | 0.024 | 0.012 | 0.018 | 0.046 | NA | NA | NA | NA | NA | NA | NA | NA | NA
2908 | Taipingshan | No | MLYRMB | Skarn | TP402-49-02 | Magnetite | LA-ICP-MS | Mag HX MD | NA | NA | NA | 5311 | 5680 | NA | NA | NA | NA | 621 | NA | 336 | 1560 | 25.92 | 1894 | 41.6 | 6.4 | NA | 116 | 7 | NA | NA | NA | 0.36 | 2.31 | 0.1 | 0.28 | 0.08 | NA | NA | NA | NA | NA | NA | NA | NA | NA | 4.27 | 0.041 | 0.224 | 0.017 | BDL | BDL | 0.008 | 0.053 | BDL | BDL | 0.017 | 0.026 | BDL | 0.465 | 0.006 | NA | NA | NA | NA | NA | NA | NA | NA | NA
2909 | Taipingshan | No | MLYRMB | Skarn | TP402-49-03 | Magnetite | LA-ICP-MS | Mag HX MD | NA | NA | NA | 4058 | 5177 | NA | NA | NA | NA | 2135 | NA | 347 | 1559 | 94.38 | 1940 | 42.4 | 5.6 | NA | 51 | 8 | NA | NA | NA | 0.09 | 1.06 | 0.03 | 0.15 | 0.28 | NA | NA | NA | NA | NA | NA | NA | NA | NA | 0.39 | 0.028 | 0.075 | 0.017 | 0.063 | BDL | 0.007 | 0.053 | 0.004 | 0.015 | 0.054 | 0.022 | 0.018 | 0.305 | BDL | NA | NA | NA | NA | NA | NA | NA | NA | NA
2910 | Taipingshan | No | MLYRMB | Skarn | TP402-49-04 | Magnetite | LA-ICP-MS | Mag HX MD | NA | NA | NA | 7411 | 6249 | NA | NA | NA | NA | 495 | NA | 349 | 1533 | 14.14 | 1955 | 46.9 | 7.9 | NA | 162 | 7.5 | NA | NA | NA | 6.82 | 4.25 | 0.16 | 0.76 | 0.41 | NA | NA | NA | NA | NA | NA | NA | NA | NA | 32.1 | 0.12 | 0.392 | 0.02 | BDL | 0.028 | 0.006 | 0.084 | 0.003 | 0.015 | 0.01 | 0.01 | 0.009 | 0.058 | BDL | NA | NA | NA | NA | NA | NA | NA | NA | NA
2911 | Taipingshan | No | MLYRMB | Skarn | TP402-49-05 | Magnetite | LA-ICP-MS | Mag HX MD | NA | NA | NA | 5560 | 5767 | NA | NA | NA | NA | 383 | NA | 328 | 1554 | 13.51 | 2092 | 54.3 | 6.9 | NA | 105 | 8 | NA | NA | NA | 0.57 | 1.5 | 0.25 | 0.55 | 0.38 | NA | NA | NA | NA | NA | NA | NA | NA | NA | 6.12 | 0.098 | 0.187 | 0.025 | 0.063 | 0.073 | 0.013 | 0.134 | 0.008 | 0.028 | 0.011 | 0.03 | 0.009 | 0.058 | 0.007 | NA | NA | NA | NA | NA | NA | NA | NA | NA
2912 | Taipingshan | No | MLYRMB | Skarn | TP003-24-01 | Magnetite | LA-ICP-MS | Mag HX MD | NA | NA | NA | 6165 | 6381 | NA | NA | NA | NA | 389 | NA | 372 | 1618 | 2.47 | 2101 | 56.9 | 5.7 | NA | 229 | 7.7 | NA | NA | NA | 2.26 | 0.99 | 0.11 | 0.55 | 0.34 | NA | NA | NA | NA | NA | NA | NA | NA | NA | 5.62 | 0.058 | 0.103 | 0.013 | 0.037 | 0.073 | 0.011 | 0.02 | 0.007 | 0.03 | 0.003 | 0.009 | 0.009 | 0.013 | BDL | NA | NA | NA | NA | NA | NA | NA | NA | NA
2913 | Taipingshan | No | MLYRMB | Skarn | TP003-24-02 | Magnetite | LA-ICP-MS | Mag HX MD | NA | NA | NA | 5235 | 6173 | NA | NA | NA | NA | 463 | NA | 357 | 1573 | 2.13 | 2084 | 57.6 | 6.5 | NA | 206 | 7.4 | NA | NA | NA | 0.13 | 1.13 | 0.01 | 5.07 | 0.42 | NA | NA | NA | NA | NA | NA | NA | NA | NA | 0.61 | 0.036 | 0.131 | BDL | 0.047 | 0.026 | 0.007 | 0.024 | BDL | 0.028 | 0.003 | 0.009 | 0.007 | 0.017 | 0.007 | NA | NA | NA | NA | NA | NA | NA | NA | NA
2914 | Taipingshan | No | MLYRMB | Skarn | TP003-24-03 | Magnetite | LA-ICP-MS | Mag HX MD | NA | NA | NA | 4928 | 5626 | NA | NA | NA | NA | 334 | NA | 372 | 1585 | 4.26 | 2067 | 56.8 | 5.9 | NA | 206 | 7.6 | NA | NA | NA | 0.16 | 0.93 | 0.24 | 0.46 | 0.18 | NA | NA | NA | NA | NA | NA | NA | NA | NA | 1.1 | 0.095 | 0.206 | 0.009 | 0.087 | 0.026 | BDL | 0.035 | 0.006 | 0.036 | 0.014 | 0.044 | 0.008 | 0.022 | 0.046 | NA | NA | NA | NA | NA | NA | NA | NA | NA
2915 | Taipingshan | No | MLYRMB | Skarn | TP003-24-04 | Magnetite | LA-ICP-MS | Mag HX MD | NA | NA | NA | 4655 | 5006 | NA | NA | NA | NA | 249 | NA | 334 | 1537 | 3.13 | 1899 | 51.6 | 5.1 | NA | 73 | 7.2 | NA | NA | NA | 0.34 | 1 | 0.05 | 0.43 | 0.16 | NA | NA | NA | NA | NA | NA | NA | NA | NA | 1.22 | 0.062 | 0.169 | 0.003 | 0.017 | 0.02 | BDL | 0.024 | 0.005 | 0.033 | 0.003 | BDL | 0.007 | BDL | 0.029 | NA | NA | NA | NA | NA | NA | NA | NA | NA
2916 | Taipingshan | No | MLYRMB | Skarn | TP003-24-05 | Magnetite | LA-ICP-MS | Mag HX MD | NA | NA | NA | 4310 | 5226 | NA | NA | NA | NA | 144 | NA | 347 | 1574 | 29.14 | 2127 | 47.1 | 5.7 | NA | 76 | 7.4 | NA | NA | NA | 0.13 | 1.08 | 0.01 | 0.14 | 0.1 | NA | NA | NA | NA | NA | NA | NA | NA | NA | 0.75 | 0.084 | 0.137 | 0.003 | 0.049 | 0.02 | BDL | 0.036 | BDL | BDL | 0.014 | 0.024 | 0.008 | 0.012 | BDL | NA | NA | NA | NA | NA | NA | NA | NA | NA
2917 | Taipingshan | No | MLYRMB | Skarn | TP003-24-06 | Magnetite | LA-ICP-MS | Mag HX MD | NA | NA | NA | 5177 | 5297 | NA | NA | NA | NA | 280 | NA | 344 | 1595 | 5.91 | 1891 | 42.4 | 6.3 | NA | 248 | 6.7 | NA | NA | NA | 2.25 | 4.87 | 0.17 | 0.86 | 0.71 | NA | NA | NA | NA | NA | NA | NA | NA | NA | 47.2 | 0.139 | 0.479 | 0.02 | 0.138 | 0.057 | 0.016 | 0.015 | 0.003 | 0.023 | 0.008 | 0.017 | 0.013 | 0.012 | 0.003 | NA | NA | NA | NA | NA | NA | NA | NA | NA
2918 | Talate | No | CAOB | Skarn | 11TL-19 | Magnetite | LA-ICP-MS | Mag Talate OGR | NA | NA | NA | NA | NA | NA | NA | NA | NA | NA | 0.1 | 177 | 117 | 12 | 2488 | NA | 6.3 | NA | 3.5542685487 | 1.798769196 | 2.6541216926 | 0.28165116612 | 0.34985184973 | 0.33339294837 | 0.15828449263 | 0.1421175845 | 0.96741863766 | 0.36319374449 | 0.12779675185 | NA | NA | NA | NA | NA | 0.14687135523 | 0.51594829956 | 0.66769179218 | 1.4154811734 | 0.75584165788 | 0.16988714215 | 0.22284168267 | 0.89199636556 | 0.34936213354 | 0.27982165857 | 0.11344564699 | 0.12837966921 | NA | NA | NA | 0.54772392724 | 0.83266289866 | 0.26942382216 | 0.46422465985 | NA | NA | NA | NA | NA | 1.1999958183 | 0.45123688445 | 0.63298497526
2919 | Talate | No | CAOB | Skarn | 11TL-19 | Magnetite | LA-ICP-MS | Mag Talate OGR | NA | NA | NA | NA | NA | NA | NA | NA | NA | NA | 0.3 | 159 | 117 | 14 | 2342 | 0.2 | 6.79 | 0.15751654997 | 26.816294781 | 1.9852632592 | 2.6813669516 | 0.13379168486 | 0.37121975932 | 0.18946376722 | 0.24674938851 | 0.95588921519 | 0.18386192329 | NA | 0.97197336553 | NA | NA | NA | NA | NA | 0.19742495125 | 0.19424332361 | NA | 0.17716181337 | 0.13633668624 | 0.19223612811 | 0.18216959428 | 0.17347947549 | 0.55617421151 | 0.45629637479 | NA | 0.15264799662 | 0.85219645777 | NA | 0.57679699732 | 0.87261378685 | NA | NA | NA | 0.11483177529 | NA | NA | NA | 0.22927885233 | 0.13799987185 | NA | NA
2920 | Talate | No | CAOB | Skarn | 11TL-19 | Magnetite | LA-ICP-MS | Mag Talate OGR | NA | NA | NA | NA | NA | NA | NA | NA | NA | NA | 0.5 | 151 | 115 | 34 | 281 | NA | 7.9 | 1.1915168796 | 1725.9764464 | 12.487241124 | 3.2413279711 | 3.4514287873 | 0.59435473626 | 0.48582755937 | 8.6852323152 | 0.56335753825 | NA | 0.11345361421 | 0.19483441927 | NA | NA | NA | NA | NA | 0.19537596562 | 8.3281658815 | 0.13522728922 | 164.73996568 | 0.26916148378 | 0.49319985286 | 0.46787338563 | 0.16327129366 | 0.41535739224 | 0.47523799574 | 0.73437953429 | 0.27873374882 | 0.85686785629 | 0.48512955144 | 0.19826421572 | 0.96812843323 | NA | NA | NA | NA | NA | NA | NA | 1.8839367925 | 7274.6774716 | 0.16633995859 | 0.53447654617
2921 | Talate | No | CAOB | Skarn | 11TL-19 | Magnetite | LA-ICP-MS | Mag Talate OGR | NA | NA | NA | NA | NA | NA | NA | NA | NA | NA | 0.1 | 188 | 12 | 15 | 3138 | 0.4 | 6.98 | 0.24677896997 | 59.389352396 | 1.2419435991 | 3.4678926728 | 1.248936955 | NA | 0.14892256129 | 1.6473214467 | 0.45989887792 | 0.38346279265 | 0.62863522564 | 0.15746854151 | NA | NA | NA | NA | NA | 0.19658856421 | 1.5456472359 | 0.92693184535 | 4.2795337421 | 0.16948762873 | 0.38478463177 | 0.43838726516 | 0.29715545472 | 0.64174931465 | 0.64881965192 | 0.12115368695 | 0.19186429973 | NA | 0.17176733288 | 0.2189388284 | NA | NA | NA | 0.43259451741 | 0.28439524368 | NA | NA | NA | NA | 6.7499867961 | 0.14794223812 | 0.15133569292
2922 | Talate | No | CAOB | Skarn | 11TL-19 | Magnetite | LA-ICP-MS | Mag Talate OGR | NA | NA | NA | NA | NA | NA | NA | NA | NA | NA | 0.3 | 162 | 118 | 7 | 261 | NA | 6.24 | NA | 282.96477457 | 1.6566597472 | 2.4265854965 | 0.52978533761 | 0.2852772163 | 0.22891997461 | 0.33521436592 | 0.96443966193 | NA | 0.51727239169 | 0.18829149932 | NA | NA | NA | NA | NA | 0.21341243225 | 2.8928469415 | 0.39794168912 | 3.7895169834 | 0.18759333138 | 0.62336124431 | 0.16123721322 | 0.5878293953 | NA | 0.24543594615 | 0.13293813719 | 0.38141827241 | NA | 0.38237332582 | NA | NA | NA | 0.21336631355 | 0.67375723412 | NA | NA | NA | NA | 0.27174178394 | 172.95673913 | 0.1258316513 | 0.52931333889
2923 | Talate | No | CAOB | Skarn | 11TL-19 | Magnetite | LA-ICP-MS | Mag Talate OGR | NA | NA | NA | NA | NA | NA | NA | NA | NA | NA | 0.1 | 22 | 129 | 12 | 2284 | 0.2 | 4.74 | NA | 25.296946552 | 1.6899168315 | 3.1499312111 | 0.29519127948 | 0.81611945319 | 0.22766577683 | NA | NA | NA | 0.11832583939 | 0.11564735573 | NA | NA | NA | NA | NA | 0.1855933553 | 0.36835517792 | 0.95332559827 | 0.12763792786 | 0.2616196792 | NA | NA | NA | NA | 0.22697778687 | 0.23826137495 | 0.45218169748 | 0.13762455744 | 0.3517952294 | 0.47856346854 | NA | 0.25449875939 | 0.28759687112 | 0.45497868618 | 0.2585267848 | NA | NA | NA | 0.23284376259 | 0.14924831198 | NA | 0.53796863736
2924 | Talate | No | CAOB | Skarn | 11TL-19 | Magnetite | LA-ICP-MS | Mag Talate OGR | NA | NA | NA | NA | NA | NA | NA | NA | NA | NA | 0.2 | 195 | 127 | 1 | 2349 | NA | 6.18 | 0.36269686931 | 28.795252844 | 1.6823741929 | 3.2434169665 | 0.33272633955 | 0.29895438519 | 0.44714414365 | 0.16823229985 | 0.22296398257 | 0.1479388343 | NA | 0.68483639997 | NA | NA | NA | NA | NA | 0.14931555674 | 0.92837397584 | NA | 0.47666999532 | 0.16111696332 | NA | NA | NA | 0.26486823313 | 0.15532455348 | NA | NA | 0.26265919786 | 0.53478456348 | 0.71198178877 | NA | NA | NA | 0.13971834366 | 0.5628954847 | NA | NA | NA | 0.29726571946 | 0.18524587245 | NA | 0.23223796425
2925 | Talate | No | CAOB | Skarn | 11TL-19 | Magnetite | LA-ICP-MS | Mag Talate OGR | NA | NA | NA | NA | NA | NA | NA | NA | NA | NA | 0.7 | 23 | 128 | 9.33 | 2475 | 0.2 | 6.7 | 0.17568222165 | 26.852561185 | 1.2965353639 | 3.1248643589 | 0.17144619656 | NA | NA | 0.14552392839 | NA | 0.12129895452 | 0.2734675917 | 0.85633165742 | NA | NA | NA | NA | NA | 0.13834595545 | 0.26237131264 | NA | 0.18128817933 | NA | NA | 0.32436398635 | NA | NA | NA | NA | NA | 0.36793581216 | 0.24992211286 | 0.11468896926 | 0.46427262167 | 0.13184692156 | NA | NA | 0.59379488982 | NA | NA | NA | NA | 0.86425122632 | NA | 0.1654679112
2926 | Talate | No | CAOB | Skarn | 11TL-19 | Magnetite | LA-ICP-MS | Mag Talate OGR | NA | NA | NA | NA | NA | NA | NA | NA | NA | NA | 0.3 | 242 | 128 | 7.93 | 2275 | 0.7 | 7.19 | 0.92166626346 | 33.936449989 | 1.41192317 | 2.7136179188 | 0.54541968522 | NA | 0.29844147529 | 0.35682963832 | NA | 0.21555626241 | NA | 0.16397977278 | NA | NA | NA | NA | NA | 0.17827637327 | NA | 0.12996416118 | 0.11599283732 | NA | NA | NA | NA | 0.14325293559 | 0.34717572312 | NA | 0.69262123572 | 0.89829966525 | 0.78511958435 | 0.77715232865 | 0.17575587953 | 0.67726471185 | 0.11988552893 | 0.88365999228 | NA | NA | NA | NA | 0.44924326323 | 0.63678629889 | 0.46749228738 | NA
2927 | Talate | No | CAOB | Skarn | 11TL-19 | Magnetite | LA-ICP-MS | Mag Talate OGR | NA | NA | NA | NA | NA | NA | NA | NA | NA | NA | NA | 266 | 134 | 26 | 2157 | 0.1 | 7.5 | NA | 46.848396183 | 11.259985864 | 3.3928978773 | 0.23486994218 | 0.33792648867 | NA | 0.79784114549 | NA | 0.25256793715 | NA | 0.11244345918 | NA | NA | NA | NA | NA | 0.14199528933 | 0.72421542313 | 0.15666955894 | 0.68747286284 | NA | 0.22289824926 | NA | 0.18226256294 | 0.21511356874 | NA | 0.85848446764 | 0.32216183725 | 0.43994237335 | NA | 0.93948317892 | NA | 0.4264798859 | 0.17999855753 | 0.61776291453 | 0.73118338265 | NA | NA | NA | NA | 0.35246848881 | NA | 0.32176512875
2928 | Talate | No | CAOB | Skarn | 11TL-27 | Magnetite | LA-ICP-MS | Mag Talate OGR | NA | NA | NA | NA | NA | NA | NA | NA | NA | NA | 0.1 | 293 | 132 | 77 | 233 | 0.49 | 3.59 | NA | 2.4321169397 | 14.185689743 | 0.68926756526 | 0.44338911171 | NA | 0.43375915662 | 0.18146422528 | 0.78561989563 | 0.73692726111 | NA | 0.13247295726 | NA | NA | NA | NA | NA | 0.28831496328 | 0.1822994938 | 0.21934653713 | 0.44126424718 | 0.34613364882 | 0.37758519667 | 0.72152787855 | 0.17676335854 | NA | NA | 0.13677922756 | 0.13776989954 | 0.97715712887 | NA | NA | 0.28935651258 | NA | 0.16642792339 | NA | NA | NA | NA | NA | 0.351433875 | 0.55116835733 | NA | NA
2929 | Talate | No | CAOB | Skarn | 11TL-27 | Magnetite | LA-ICP-MS | Mag Talate OGR | NA | NA | NA | NA | NA | NA | NA | NA | NA | NA | 0.1 | 1 | 131 | 74 | 2163 | 0.12 | 5.17 | NA | 9.3569491639 | 13.395254336 | 0.69113356479 | 0.11399947115 | 0.17725912228 | 0.32598619734 | 0.17298426129 | 0.19169394471 | 0.38127659357 | 0.55638487672 | 0.85944623331 | NA | NA | NA | NA | NA | 0.16971596693 | 0.96531756814 | 0.17924987516 | 2.8532536462 | 0.32152233186 | 0.99795737125 | 0.15134128276 | 0.37286833971 | NA | NA | 0.21876492645 | NA | 0.14925928883 | NA | NA | NA | NA | NA | 0.25532986887 | 0.2154694455 | NA | NA | NA | 0.83435544857 | 0.15253234413 | NA | 0.11999761369
2930 | Talate | No | CAOB | Skarn | 11TL-27 | Magnetite | LA-ICP-MS | Mag Talate OGR | NA | NA | NA | NA | NA | NA | NA | NA | NA | NA | 0.5 | 287 | 134 | 1 | 2275 | 0.23 | 3.61 | 0.34676995237 | 14.646883467 | 14.363987636 | 0.81112872796 | NA | NA | 1.245563685 | 0.34248174794 | 0.26932182768 | 0.48324641685 | 0.15577121669 | 0.47629321916 | NA | NA | NA | NA | NA | 0.26552985949 | 0.47298449987 | 0.29335579658 | 12.882553737 | 0.34932496339 | 0.73699763697 | 0.64952511659 | 0.24365859939 | NA | 0.83841225784 | NA | 0.378673123 | 0.42122173793 | NA | 0.23876783168 | NA | 0.48899858428 | 0.13583273877 | 0.84549867579 | 0.3645462456 | NA | NA | NA | NA | 0.36948773718 | 0.27722753718 | 0.3356971575
2931 | Talate | No | CAOB | Skarn | 11TL-27 | Magnetite | LA-ICP-MS | Mag Talate OGR | NA | NA | NA | NA | NA | NA | NA | NA | NA | NA | 0.2 | 262 | 133 | 94 | 2217 | 0.36 | 3.75 | NA | 17.745136252 | 14.144462718 | 0.77694421283 | 0.12611157775 | 0.66477195564 | 0.61279433364 | 0.15121654928 | NA | NA | 0.21811228272 | 0.13727378684 | NA | NA | NA | NA | NA | 0.26583585518 | 0.87559851878 | 0.21327334295 | 0.25878533662 | 0.14976248267 | 0.12349583734 | NA | NA | NA | NA | NA | NA | NA | NA | 0.36689544982 | NA | NA | NA | 0.48479571645 | NA | NA | NA | NA | NA | 0.31337649824 | NA | 0.33253766382
2932 | Talate | No | CAOB | Skarn | 11TL-27 | Magnetite | LA-ICP-MS | Mag Talate OGR | NA | NA | NA | NA | NA | NA | NA | NA | NA | NA | 0.2 | 52 | 132 | 227 | 2558 | 0.49 | 3.21 | 0.14233729815 | 24.391232487 | 14.535534174 | 0.75246796764 | 0.22971598558 | 0.12392539446 | NA | 0.12932472764 | 0.98867149376 | 0.25776513558 | 0.26477565952 | 0.17285256363 | NA | NA | NA | NA | NA | 0.21245766689 | 0.43338622274 | 0.25935623129 | 0.11467845178 | 0.16953561349 | 0.1456176349 | NA | 0.39984985414 | NA | 0.11863274524 | 0.13897288417 | NA | 0.27813671844 | 0.18137742543 | 0.21516592459 | 0.13561735367 | 0.88483287815 | 0.22121591949 | 0.25433119752 | 0.84285326246 | NA | NA | NA | NA | 0.22582463774 | 0.4571824987 | 0.23727978988
2933 | Talate | No | CAOB | Skarn | 11TL-27 | Magnetite | LA-ICP-MS | Mag Talate OGR | NA | NA | NA | NA | NA | NA | NA | NA | NA | NA | 0.4 | 377 | 132 | 244 | 22 | 0.12 | 3.98 | NA | 12.678368937 | 14.494173967 | 0.59788797377 | 0.18314985417 | 0.52367894145 | 0.6566524982 | 0.22539272976 | 0.3696874784 | 1.2932694345 | 0.94993633998 | 0.4273282688 | NA | NA | NA | NA | NA | 0.2422371919 | 0.31539694286 | 0.15542418757 | 9.1919167464 | 0.65352591986 | 0.62174165863 | NA | NA | NA | NA | NA | 0.32772351218 | 0.99422848873 | 0.48379887195 | 0.56521972167 | 0.49556472579 | NA | 0.13213352945 | 0.57772424119 | 0.71464999594 | NA | NA | NA | 0.11849944948 | 0.24723555812 | 0.16322361562 | 0.11299387411
2934 | Talate | No | CAOB | Skarn | 11TL-27 | Magnetite | LA-ICP-MS | Mag Talate OGR | NA | NA | NA | NA | NA | NA | NA | NA | NA | NA | 0.3 | 21 | 132 | 35 | 3268 | 0.15 | 4.5 | 0.65643978825 | 17.732766885 | 14.473438936 | 0.46867614496 | 2.1693184617 | 0.15293458657 | 0.23955837535 | 4.8423573122 | 0.5813468926 | 77.851136366 | NA | 0.17492766915 | NA | NA | NA | NA | NA | 0.16883259838 | 0.18528778523 | 0.24814433668 | 15.161381694 | NA | 0.48355145388 | 0.12259675688 | NA | NA | 0.17434529 | NA | 0.11271493292 | 0.12169286532 | 0.17459466138 | NA | NA | NA | 0.16835483995 | NA | NA | NA | NA | NA | 0.54138893726 | 0.39471362367 | 0.42889992372 | NA
2935 | Talate | No | CAOB | Skarn | 11TL-27 | Magnetite | LA-ICP-MS | Mag Talate OGR | NA | NA | NA | NA | NA | NA | NA | NA | NA | NA | NA | 332 | 134 | 37 | 284 | 0.74 | 3.84 | 0.19523588249 | 3.6537177148 | 14.536846669 | 0.75559167232 | 0.81538855527 | 0.71455178934 | 0.22389751993 | 0.65823856528 | NA | NA | NA | 0.11915555555 | NA | NA | NA | NA | NA | 0.25424925154 | 0.11225561126 | 0.4584228585 | 0.21571555427 | NA | 0.34494318569 | NA | 0.19238713894 | 0.48851443571 | 0.14471725826 | NA | NA | NA | NA | 0.41692883476 | NA | NA | 0.14445672518 | NA | 0.15763596291 | NA | NA | NA | NA | 0.63515676491 | 0.48315655887 | 0.63823467242
2936 | Talate | No | CAOB | Skarn | 11TL-27 | Magnetite | LA-ICP-MS | Mag Talate OGR | NA | NA | NA | NA | NA | NA | NA | NA | NA | NA | NA | 246 | 133 | 32 | 2267 | 0.17 | 4.57 | 0.26317522556 | 18.767249481 | 14.885333931 | 0.2917615563 | 0.25913183647 | NA | NA | 0.15296416522 | NA | 0.57947254616 | NA | 0.15653796616 | NA | NA | NA | NA | NA | 0.25961582627 | 0.13131615369 | 0.18297117848 | 0.75967873296 | NA | NA | 0.17363399426 | 0.11437852286 | NA | NA | NA | NA | 0.49226253582 | NA | NA | 0.12538266432 | NA | NA | NA | 0.21149115366 | NA | NA | NA | 0.68151334919 | 0.16944465475 | 0.88282675433 | NA
2937 | Talate | No | CAOB | Skarn | 11TL-27 | Magnetite | LA-ICP-MS | Mag Talate OGR | NA | NA | NA | NA | NA | NA | NA | NA | NA | NA | 0.5 | 329 | 131 | 51 | 2161 | 1.61 | 2.83 | NA | 15.686557746 | 14.893316422 | 0.96659921822 | 0.33671482719 | NA | 0.46119437538 | 0.13319841467 | 0.12498523842 | 0.13449229848 | NA | 0.14964271734 | NA | NA | NA | NA | NA | 0.26733869514 | 0.29332718453 | 0.12982418766 | 0.74812447553 | 0.18335545249 | 0.39681753136 | 0.19166132545 | 0.26557747794 | NA | 0.29519358623 | NA | 0.3568298679 | NA | 0.2378787227 | NA | NA | 0.13317255975 | 0.29212355787 | 0.62424742729 | 0.28489126423 | NA | NA | NA | NA | 0.26984852896 | NA | 0.4659578839
2938 | Talate | No | CAOB | Skarn | 11TL-30 | Magnetite | LA-ICP-MS | Mag Talate OGR | NA | NA | NA | NA | NA | NA | NA | NA | NA | NA | 0.8 | 519 | 97 | 16 | 2176 | 1.72 | 3.74 | 0.91766191653 | 19.567633357 | 15.576812369 | 0.45257685673 | 0.22849376716 | NA | NA | 0.12969821976 | 0.46716689717 | 0.63948725784 | 0.8633497945 | 0.81955564555 | NA | NA | NA | NA | NA | 0.37977612889 | 0.25554476265 | 0.17439736589 | 0.57889269487 | 0.74381291865 | 0.14633281486 | 0.17521273836 | 0.41751731147 | NA | NA | NA | NA | 0.24367684797 | NA | 0.12544254367 | NA | 0.12349259714 | NA | 0.34997344694 | NA | NA | NA | NA | 0.83559735128 | 0.64333967546 | 0.21242665352 | 0.5644722696
2939 | Talate | No | CAOB | Skarn | 11TL-30 | Magnetite | LA-ICP-MS | Mag Talate OGR | NA | NA | NA | NA | NA | NA | NA | NA | NA | NA | 0.18 | 589 | 135 | 13 | 211 | 7.14 | 3.25 | NA | 15.83495974 | 15.893654153 | 1.1849259829 | 0.17998574156 | NA | NA | 0.15778633522 | NA | 0.31866661894 | NA | 0.19822414752 | NA | NA | NA | NA | NA | 0.34353895814 | 0.74584531438 | 0.1695242564 | 0.22696493971 | 0.84999556973 | NA | NA | NA | NA | 0.51617637555 | 0.96526987535 | 0.31451843172 | 0.93232863535 | 0.71593442353 | NA | NA | 0.42758946821 | 0.14595121382 | NA | 0.86537568766 | NA | NA | NA | 0.45277317488 | 0.16357498821 | 0.39368915562 | 0.17488818636
2940 | Talate | No | CAOB | Skarn | 11TL-30 | Magnetite | LA-ICP-MS | Mag Talate OGR | NA | NA | NA | NA | NA | NA | NA | NA | NA | NA | 0.26 | 735 | 29 | 12 | 2282 | 1.63 | 5.32 | 0.96843963166 | 12.678286318 | 13.787453988 | 0.77296315943 | 0.25644723621 | NA | 0.14248818594 | 0.42431574932 | 0.15765366542 | 0.59271531276 | 0.14739812968 | 0.12588684684 | NA | NA | NA | NA | NA | 0.23552767499 | 0.16998241296 | 0.27953525766 | 0.28139943199 | 0.17183843928 | 0.23336546692 | 0.22487155665 | 0.14989449364 | 0.5472252997 | NA | 0.25337594552 | 0.29994542572 | 0.61746716634 | 0.83731814789 | NA | 0.27156256981 | NA | 0.28694894298 | 0.74151962813 | 0.55667481617 | NA | NA | NA | NA | 0.63928578184 | 0.44848333195 | 0.23834963772
2941 | Talate | No | CAOB | Skarn | 11TL-30 | Magnetite | LA-ICP-MS | Mag Talate OGR | NA | NA | NA | NA | NA | NA | NA | NA | NA | NA | 0.11 | 532 | 12 | 14 | 2961 | 9.45 | 2.34 | 0.25131237867 | 38.472516892 | 14.538626825 | 1.3436977833 | 0.18199384485 | 0.96575515635 | 0.22481357498 | 0.19485965344 | 0.39874457797 | 0.33538938813 | 0.85934112965 | 0.19231668833 | NA | NA | NA | NA | NA | 0.35122992525 | 0.21425625987 | NA | 0.1631334966 | 0.38969747592 | 0.53617371526 | NA | 0.98441826773 | NA | 0.91443155151 | 0.22159255848 | NA | 0.52895912135 | NA | NA | NA | 0.67186475278 | 0.52593498343 | 0.83334271797 | 0.63768299481 | NA | NA | NA | 0.42998755542 | 0.39245914533 | 0.57337648679 | 0.15294142262
2942 | Talate | No | CAOB | Skarn | 11TL-30 | Magnetite | LA-ICP-MS | Mag Talate OGR | NA | NA | NA | NA | NA | NA | NA | NA | NA | NA | 0.5 | 588 | 142 | 25 | 2419 | 2.93 | 4.9 | 0.29397867586 | 26.675392921 | 18.251277345 | 0.45468659525 | 0.34588511159 | 0.29927288333 | NA | 0.12486888289 | 0.25166361182 | 0.554249354 | 0.26849178156 | 0.1785111826 | NA | NA | NA | NA | NA | 0.45867562933 | 0.44242918569 | 0.71151328571 | 0.55568955368 | 0.75122271414 | 0.14322829475 | 0.14225152368 | 0.71381225259 | 0.17218873256 | 0.12114226434 | 0.23123641944 | NA | 0.29931913849 | 0.77455335345 | 0.57948166713 | 0.19796433386 | NA | 0.14363675392 | 0.74165634298 | NA | NA | NA | NA | NA | 0.2712437757 | 0.1965522815 | 0.56791698338
2943 | Talate | No | CAOB | Skarn | 11TL-30 | Magnetite | LA-ICP-MS | Mag Talate OGR | NA | NA | NA | NA | NA | NA | NA | NA | NA | NA | 0.6 | 568 | 141 | 47 | 2921 | 3.97 | 3.75 | 0.5793867728 | 21.739891788 | 21.565487193 | 0.79326595733 | 0.69511119227 | NA | 4.1571612199 | 0.13664923419 | 0.69147381612 | 0.16473651637 | 0.19886262785 | 0.71276339112 | NA | NA | NA | NA | NA | 0.45197716768 | 1.7989869812 | 0.53233246549 | 21.989945872 | 0.26395393365 | 0.71691512497 | 0.83853256986 | 0.35937344256 | 0.54149523967 | 0.98544644829 | 0.1253182635 | 0.59872328631 | 0.8844138682 | 0.43299758483 | 0.86846716122 | 0.44531129846 | NA | 0.36265883788 | NA | 0.33995422662 | NA | NA | NA | NA | 0.15521176878 | 0.85993819349 | 0.52292876164
2944 | Talate | No | CAOB | Skarn | 11TL-30 | Magnetite | LA-ICP-MS | Mag Talate OGR | NA | NA | NA | NA | NA | NA | NA | NA | NA | NA | 0.5 | 585 | 121 | 18 | 238 | 6.53 | 3.98 | 0.55174363574 | 3.5812929468 | 16.146833599 | 0.86174376912 | 0.16186459492 | 0.39239112818 | 0.16634881546 | 0.15429567428 | 0.46983968219 | NA | 0.63655453925 | 0.16718296365 | NA | NA | NA | NA | NA | 0.53389243243 | 0.43855263818 | NA | 0.33822661575 | NA | 0.18166623292 | 0.5382953757 | NA | 0.51772961623 | NA | NA | 0.28839232467 | NA | NA | NA | 0.18951341928 | NA | NA | NA | 0.33653346199 | NA | NA | NA | NA | 0.28111377881 | 0.311961225 | NA
2945 | Talate | No | CAOB | Skarn | 11TL-30 | Magnetite | LA-ICP-MS | Mag Talate OGR | NA | NA | NA | NA | NA | NA | NA | NA | NA | NA | 0.4 | 66 | 133 | 6.23 | 342 | 7.27 | 6.22 | 0.1258972439 | 4.8639342377 | 17.425563873 | 0.77343566843 | 0.21764968834 | NA | 0.71834324227 | 0.22333663556 | NA | NA | 0.15443319646 | 0.15825289716 | NA | NA | NA | NA | NA | 0.48791373576 | 0.15447467949 | NA | 0.43782193251 | 0.236196295 | 0.94132662737 | 0.21538287414 | NA | NA | NA | 0.27683675698 | 0.12187587871 | 0.33999776424 | NA | NA | 0.35649446255 | 0.13429298944 | NA | NA | 0.23725394253 | NA | NA | NA | NA | 0.13729428116 | 0.65193263936 | NA
2946 | Talate | No | CAOB | Skarn | 11TL-30 | Magnetite | LA-ICP-MS | Mag Talate OGR | NA | NA | NA | NA | NA | NA | NA | NA | NA | NA | 0.4 | 715 | 124 | 24 | 394 | 13.48 | 4.88 | 0.24856871241 | 65.975463194 | 17.317819695 | 0.67144565565 | 3.6112151838 | NA | 0.49538448184 | 0.82212934837 | 0.54166821549 | 0.13775191379 | 0.85744963521 | 1.5862514822 | NA | NA | NA | NA | NA | 0.53813421624 | 0.19121417267 | 0.12389618531 | 1.2964413954 | 0.22794185839 | 0.64459324552 | 0.88756594838 | 0.24762687126 | 0.82134818459 | NA | 0.26773946328 | 0.45632267738 | NA | NA | 0.14935619456 | NA | NA | 0.4776898858 | 0.91913329165 | NA | NA | NA | NA | 0.15177894622 | 0.13266994838 | 0.85626519435 | 0.16634881923
2947 | Talate | No | CAOB | Skarn | 11TL-30 | Magnetite | LA-ICP-MS | Mag Talate OGR | NA | NA | NA | NA | NA | NA | NA | NA | NA | NA | 0.6 | 3 | 87 | 34 | 253 | 6.67 | 3.9 | NA | 21.221183977 | 12.433441649 | 0.6969583732 | 0.41884363821 | 0.25932793948 | 0.75579954792 | 0.11184955476 | 0.13987218188 | 0.18869914666 | 0.21146763437 | 0.1383496374 | NA | NA | NA | NA | NA | 0.42891987251 | 0.36187435155 | 0.29845981549 | 0.13928367933 | 0.79834652873 | 0.18982714166 | 0.19353866596 | 0.13592623598 | 0.32619694216 | NA | 0.29373233982 | 0.36859218638 | NA | 0.17335723672 | 0.11469298677 | 0.16654343922 | NA | NA | NA | 0.1333236527 | NA | NA | NA | NA | 0.27118359961 | 0.41355286773 | 0.59289653351
2948 | Talate | No | CAOB | Skarn | 11TL-20 | Magnetite | LA-ICP-MS | Mag Talate OGR | NA | NA | NA | NA | NA | NA | NA | NA | NA | NA | 0.5 | 457 | 124 | 7.94 | 4233 | 6.97 | 3.11 | NA | 49.222886337 | 22.418953684 | 0.46736484623 | 2.1225384495 | NA | 0.46362421834 | 0.31654313639 | 0.66296414123 | 0.12588463536 | 0.31417788615 | 18.816833899 | NA | NA | NA | NA | NA | 0.34672799116 | 0.14493267511 | NA | 3.2748184926 | 0.81737448912 | 0.16122861575 | 0.16891511349 | 0.93358893322 | 0.27125776389 | 0.19264229695 | NA | NA | 0.12384643386 | 0.52936595952 | NA | 0.37911384255 | 0.12912135873 | NA | NA | NA | NA | NA | NA | 0.91396371674 | 0.19961491743 | 0.19669286716 | 0.15628537345
2949 | Talate | No | CAOB | Skarn | 11TL-20 | Magnetite | LA-ICP-MS | Mag Talate OGR | NA | NA | NA | NA | NA | NA | NA | NA | NA | NA | 0.1 | 365 | 125 | 1 | 3296 | 4.84 | 4.15 | 0.56521935251 | 4.4162113736 | 2.8712626414 | 0.51953536112 | 8.2468719992 | 0.73531746958 | 0.18238611871 | 0.72996229794 | 0.42649381822 | NA | 0.35143488523 | 0.26341489398 | NA | NA | NA | NA | NA | 0.37354178898 | 0.46351793673 | 0.25954694 | 3.9228934133 | 2.5949456874 | 4.7199377826 | 0.53696981426 | 2.2422161959 | 0.51941419814 | 0.73632512156 | 0.22669182643 | 0.14848416627 | 0.36261756619 | 0.11626438483 | NA | 0.23363396153 | 0.2492475722 | 0.14369529528 | NA | 0.8645793548 | NA | NA | NA | NA | 0.45795593457 | 1.4894487516 | 0.21988336999
2950 | Talate | No | CAOB | Skarn | 11TL-20 | Magnetite | LA-ICP-MS | Mag Talate OGR | NA | NA | NA | NA | NA | NA | NA | NA | NA | NA | 0.5 | 529 | 121 | 8.9 | 4454 | 9.93 | 3.92 | NA | 58.31672258 | 22.378353839 | 0.93358937853 | 2.4867666538 | 0.13791172566 | 0.93936529497 | 2.1174987314 | NA | 0.8992862319 | 0.64148877297 | 0.28412188825 | NA | NA | NA | NA | NA | 0.29187972855 | 0.12646125242 | 0.44424467463 | 5.5888686366 | 0.14451546198 | 0.25867893364 | 0.36173673747 | 0.14322446386 | 0.62235892459 | 0.15217371329 | 0.37954715364 | NA | 0.6828486829 | 0.85295361154 | NA | 0.16811559342 | 0.12886917786 | NA | 0.1677469519 | 0.11787814153 | NA | NA | NA | NA | 0.14844289647 | 0.43194462579 | 0.21354245339
2951 | Talate | No | CAOB | Skarn | 11TL-20 | Magnetite | LA-ICP-MS | Mag Talate OGR | NA | NA | NA | NA | NA | NA | NA | NA | NA | NA | 0.6 | 296 | 134 | 66 | 1677 | 1.74 | 4.42 | 0.29283165184 | 11.517914584 | 18.835611366 | 0.14845818147 | 4.5536392968 | NA | 0.62589635333 | 0.64648185241 | 0.63316497844 | 0.63374639994 | 0.15576434288 | 0.56175479971 | NA | NA | NA | NA | NA | 0.289714335 | 0.21526141375 | 0.93984242567 | 9.3137339528 | 0.36364897448 | 0.88728738417 | 0.98353593626 | 0.38623145174 | 0.39566318752 | 0.16467648414 | 0.5668265355 | NA | 0.16893177386 | 0.29825818263 | 0.14771211312 | NA | 0.15554156846 | 0.19826824436 | 0.15818134574 | NA | NA | NA | NA | 0.33323636848 | 0.71736165585 | 0.64296546186 | 0.47482542682
2952 | Talate | No | CAOB | Skarn | 11TL-20 | Magnetite | LA-ICP-MS | Mag Talate OGR | NA | NA | NA | NA | NA | NA | NA | NA | NA | NA | 0.5 | 432 | 118 | 17 | 1776 | 1.71 | 5.11 | 0.16377471748 | 15.835682488 | 17.336439872 | 0.34259895967 | 1.2117554777 | NA | NA | 0.61611272592 | 0.33513841422 | NA | 0.12389162733 | 0.96752173728 | NA | NA | NA | NA | NA | 0.26742164241 | 0.22858457612 | NA | 0.68762398887 | 0.17858264847 | 0.42865313993 | NA | 0.26733727492 | 0.12349128824 | 0.92479848536 | 0.35291881883 | 0.95275373434 | NA | 0.23486718449 | NA | NA | NA | 0.18747623966 | NA | NA | NA | NA | NA | 0.83959212987 | 0.91891113253 | NA | 0.17171732465
2953 | Talate | No | CAOB | Skarn | 11TL-20 | Magnetite | LA-ICP-MS | Mag Talate OGR | NA | NA | NA | NA | NA | NA | NA | NA | NA | NA | 1.52 | 97 | 15 | 164 | 3942 | 2.85 | 4.49 | 1.3853854917 | 7.8336864658 | 2.3541385966 | 2.2575161172 | 5.6361399958 | NA | 1.2536639159 | 0.75698443686 | 27.984818454 | 1.6221167758 | 0.37523953825 | 3.9498753925 | NA | NA | NA | NA | NA | 0.58814522853 | 0.68434334916 | 0.13221178561 | 9.2336619723 | 0.29112222961 | 0.63119732852 | 0.14228594248 | 0.68942233493 | 2.8192266995 | 1.1254417156 | 6.6963474871 | 0.95538227979 | 5.9859173492 | 0.85554667523 | 2.2835656835 | 0.27555253753 | 1.8435647839 | 0.24728676699 | 0.28755385424 | 0.36373996362 | NA | NA | NA | NA | 0.82261467486 | 0.88918659295 | 0.57915238378
2954 | Talate | No | CAOB | Skarn | 11TL-20 | Magnetite | LA-ICP-MS | Mag Talate OGR | NA | NA | NA | NA | NA | NA | NA | NA | NA | NA | 0.4 | 548 | 127 | 81 | 329 | 4.69 | 5.35 | 0.57533443783 | 61.944378571 | 23.252588253 | 0.97641999278 | 3.4198221277 | NA | 1.9413473762 | 0.64156495784 | 0.92491322591 | 0.48574675946 | 0.57699794758 | 0.26233132814 | NA | NA | NA | NA | NA | 0.31492938351 | 0.69537996822 | 0.38818453289 | 7.1564121994 | 0.85731217663 | 1.4651343831 | 0.15242752975 | 0.63861666694 | 0.12968871495 | 0.29264866118 | 0.74376117683 | 0.15688928377 | NA | NA | NA | 0.53545863714 | 0.21534714847 | 0.63566617721 | NA | 0.34281829912 | NA | NA | NA | NA | 0.37233468831 | 0.47115554639 | 0.47755796563
2955 | Talate | No | CAOB | Skarn | 11TL-20 | Magnetite | LA-ICP-MS | Mag Talate OGR | NA | NA | NA | NA | NA | NA | NA | NA | NA | NA | 0.7 | 318 | 116 | 58 | 188 | 1.12 | 4.93 | 0.58331595379 | 24.634222952 | 2.9461565561 | 0.2533288242 | 4.4472224823 | 0.13813238576 | 0.46585539293 | 0.43336871379 | 0.11962953986 | 0.25399898743 | 0.22749134196 | 2.2961789749 | NA | NA | NA | NA | NA | 0.38625928244 | 0.59115358114 | 0.3761311195 | 2.8388643438 | 1.2569518285 | 2.4723164664 | 0.31178371694 | 1.42393349 | 0.18342696388 | 0.28357441442 | 0.64118519495 | 0.76469533797 | 0.17763877588 | 0.8735281839 | 0.18698464874 | 0.42623275783 | 0.22288785292 | 0.29514184946 | 0.51421882235 | NA | NA | NA | NA | 0.21515128963 | 0.43759621857 | 0.36521845626 | 0.22666119267
2956 | Talate | No | CAOB | Skarn | 11TL-20 | Magnetite | LA-ICP-MS | Mag Talate OGR | NA | NA | NA | NA | NA | NA | NA | NA | NA | NA | NA | 489 | 112 | 11 | 2854 | 2.21 | 4.77 | 0.11118357492 | 3.981986988 | 22.174832677 | 0.68441965877 | 0.74395382633 | NA | NA | 0.12525966927 | 0.73178318448 | NA | NA | 0.19123171748 | NA | NA | NA | NA | NA | 0.35326236168 | 0.88325522835 | 0.17119318792 | 0.34559321617 | NA | NA | NA | NA | 0.63622594573 | NA | NA | NA | NA | 0.96726452923 | NA | 0.14517576725 | 0.35452164139 | 0.27847123713 | NA | 0.14113291961 | NA | NA | NA | NA | 0.43279143334 | 0.18916726326 | 0.67936881865
2957 | Talate | No | CAOB | Skarn | 11TL-20 | Magnetite | LA-ICP-MS | Mag Talate OGR | NA | NA | NA | NA | NA | NA | NA | NA | NA | NA | 0.7 | 451 | 14 | 1 | 2935 | 2.42 | 4.72 | NA | 41.588165815 | 21.287898659 | 0.92588283735 | 0.21941377254 | 0.11992316326 | 0.71477913288 | 0.49474577934 | 0.35562792213 | 0.53957468789 | 0.51539318772 | 0.34344532228 | NA | NA | NA | NA | NA | 0.31463918739 | 0.328356679 | 0.12194398422 | 0.75354267919 | NA | 0.61959891759 | NA | 0.72223997715 | 0.21791118739 | NA | 0.87152963863 | NA | NA | 0.48498743378 | 0.94963229882 | NA | NA | NA | 0.12796834842 | 0.56869227748 | NA | NA | NA | 0.16316989714 | 0.21925356728 | 0.1522654688 | 0.88356424926
2958 | Talate | No | CAOB | Skarn | 11TL-22 | Magnetite | LA-ICP-MS | Mag Talate OGR | NA | NA | NA | NA | NA | NA | NA | NA | NA | NA | 0.16 | 581 | 128 | 12 | 1316 | 4.51 | 1.51 | 0.42341252949 | 53.363311876 | 12.832612916 | 8.2928135614 | 0.25679356132 | NA | 0.69772397528 | 0.2176296325 | 0.27212877555 | NA | 0.21771863949 | 0.12861261556 | NA | NA | NA | NA | NA | 1.2849838 | 1.4886163567 | NA | 7.4234197523 | NA | 0.47747748586 | 0.23363649244 | 0.11473353556 | 0.18251179425 | 0.34259734152 | NA | 0.41956334626 | 0.74177129555 | 0.18867853836 | 0.77849738113 | NA | 0.13214637295 | NA | NA | 0.1234864593 | NA | NA | NA | 1.3325594825 | 486.96176213 | NA | 0.43538584744
2959 | Talate | No | CAOB | Skarn | 11TL-22 | Magnetite | LA-ICP-MS | Mag Talate OGR | NA | NA | NA | NA | NA | NA | NA | NA | NA | NA | 0.1 | 718 | 132 | 2.19 | 1444 | 4.32 | 1.56 | NA | 67.248744971 | 12.975634739 | 8.4966855861 | 0.14975481889 | NA | NA | 0.73631646288 | 0.43411491828 | 0.13648319972 | 0.21465331984 | 0.77869888242 | NA | NA | NA | NA | NA | 1.1466453545 | 0.47545245748 | 0.55495533624 | NA | NA | NA | 0.29775655231 | 0.25752567927 | NA | NA | NA | NA | 0.14688379674 | NA | 0.32624311553 | 0.39633233354 | 0.78491299337 | 0.34828736652 | 0.21368772756 | 0.16472764823 | NA | NA | NA | NA | 0.39667282272 | NA | NA
2960 | Talate | No | CAOB | Skarn | 11TL-22 | Magnetite | LA-ICP-MS | Mag Talate OGR | NA | NA | NA | NA | NA | NA | NA | NA | NA | NA | 0.3 | 775 | 122 | 3.63 | 159 | 4.6 | 1.64 | NA | 7.418266417 | 13.342475434 | 8.3337189179 | 0.12385634622 | NA | 0.86222832488 | 0.23593364494 | 0.48435867883 | 0.13875727749 | 0.15619713714 | 0.81937988234 | NA | NA | NA | NA | NA | 1.2181953313 | NA | 0.11445373159 | 0.33983613496 | 0.42977668532 | 0.16127256777 | 0.36223536479 | 0.46868832796 | 0.93817687758 | 0.13636619942 | 0.15227899529 | 0.42468678958 | 0.55186151445 | 0.15362461449 | 0.11995749626 | NA | NA | NA | NA | 0.23185825721 | NA | NA | NA | 0.99883837594 | 0.95371353725 | 0.4964452657 | 0.18274193185
2961 | Talate | No | CAOB | Skarn | 11TL-22 | Magnetite | LA-ICP-MS | Mag Talate OGR | NA | NA | NA | NA | NA | NA | NA | NA | NA | NA | 0.49 | 992 | 254 | 34 | 186 | 0.74 | 1.31 | NA | 69.498497428 | 19.672143878 | 9.2933819643 | 0.53985659779 | NA | 5.5999174957 | 0.26252464185 | 0.64836283137 | 0.58363146462 | 0.71564333613 | 0.47681373498 | NA | NA | NA | NA | NA | 0.96943166943 | 0.83284556275 | 0.99398277898 | 18.516374396 | 0.81338854746 | 0.21369915847 | 0.51645188417 | 0.35764233278 | 0.36315595925 | 0.21779195176 | 0.16314682557 | NA | 0.18945829585 | 0.42453258558 | 0.19592613899 | 0.77664194621 | 0.17997775793 | 0.12647853448 | NA | 0.59538218132 | NA | NA | NA | 0.93332872496 | 5.8843935194 | 0.61197835312 | 0.26661978128
2962 | Talate | No | CAOB | Skarn | 11TL-22 | Magnetite | LA-ICP-MS | Mag Talate OGR | NA | NA | NA | NA | NA | NA | NA | NA | NA | NA | 0.2 | 68 | 164 | 6.22 | 1345 | 3.55 | 0.69 | 0.47749617997 | 55.733174539 | 14.424841549 | 9.5249448544 | 0.76664631927 | 0.18718381289 | 0.17684264558 | 3.1692392355 | 0.78232479615 | 64.495375579 | 0.59164983699 | 0.99969491658 | NA | NA | NA | NA | NA | 1.1846648638 | 2.1568535694 | 0.11135741228 | 158.7147454 | 0.36289652249 | 0.73415188827 | 0.72333385878 | 0.36376658815 | 0.13334921252 | 0.34268153292 | 0.12141738173 | 0.16171167751 | 0.98428999196 | 0.31686374925 | 0.11949367296 | 0.17752776597 | 0.16423877113 | 0.28963226431 | 2.2975834818 | 0.16154475962 | NA | NA | NA | 3.4791851636 | 1884.4735473 | 0.43671917436 | 0.39497586819
2963 | Talate | No | CAOB | Skarn | 11TL-22 | Magnetite | LA-ICP-MS | Mag Talate OGR | NA | NA | NA | NA | NA | NA | NA | NA | NA | NA | 0.18 | 934 | 149 | 7.41 | 1457 | 2.58 | 1.47 | NA | 61.989439774 | 13.628925339 | 8.8583881673 | 0.1879648778 | NA | 0.16625733673 | 0.91344515972 | 0.73194462391 | NA | 0.18329641323 | 0.65485682665 | NA | NA | NA | NA | NA | 1.3361791541 | 0.81494175537 | 0.6287366478 | NA | NA | NA | 0.26653923256 | 0.61678663741 | 0.94451415629 | NA | 0.2369587625 | 0.22366618188 | NA | 0.42158988757 | NA | NA | NA | 0.29661828785 | 0.17383585169 | 0.76718887387 | NA | NA | NA | 0.18918475245 | 2.124862914 | NA | NA
2964 | Talate | No | CAOB | Skarn | 11TL-22 | Magnetite | LA-ICP-MS | Mag Talate OGR | NA | NA | NA | NA | NA | NA | NA | NA | NA | NA | 0.2 | 757 | 12 | 21 | 1433 | 2.12 | 1.58 | NA | 46.252636574 | 13.351528983 | 8.3819741287 | 0.22538452386 | 0.44847588391 | 0.16961278734 | 0.24944742836 | 0.33941145922 | 0.1141674913 | 0.12927994238 | 0.16499645553 | NA | NA | NA | NA | NA | 1.3781461147 | 0.14357716345 | 0.31427358125 | 4.6291823643 | 0.19533414477 | 0.11242646229 | 0.95137167582 | 0.94423186487 | NA | 0.2422761674 | NA | 0.15974272766 | NA | 0.31375757179 | NA | NA | 0.28283987128 | NA | 0.78321279835 | 0.12725795717 | NA | NA | NA | 0.95936474899 | 9.7546717737 | 0.64464298887 | 0.72663214511
2965 | Talate | No | CAOB | Skarn | 11TL-22 | Magnetite | LA-ICP-MS | Mag Talate OGR | NA | NA | NA | NA | NA | NA | NA | NA | NA | NA | 0.19 | 681 | 128 | 2.82 | 1344 | 1.87 | 1.7 | 0.36258275565 | 63.649473162 | 13.591634476 | 8.6644992338 | NA | NA | 0.93533236914 | NA | 0.1847924267 | 0.16199789523 | 0.11742684751 | 0.11125197665 | NA | NA | NA | NA | NA | 1.2899331548 | 0.12413517518 | NA | 0.42987994995 | 0.79229287412 | 0.12146354285 | 0.2111671736 | 0.45519912893 | 0.17576489119 | 0.156863994 | 0.15755785424 | 0.39563262515 | 0.66718671355 | NA | NA | 0.14246948764 | NA | NA | NA | 0.26526884256 | NA | NA | NA | 0.11278725323 | 46.954956423 | NA | 0.94184356629
2966 | Talate | No | CAOB | Skarn | 11TL-22 | Magnetite | LA-ICP-MS | Mag Talate OGR | NA | NA | NA | NA | NA | NA | NA | NA | NA | NA | 0.12 | 916 | 126 | 0.94 | 1517 | 2.23 | 1.69 | NA | 144.73355495 | 13.522634857 | 9.1147516336 | 0.11358472949 | NA | 0.72868498112 | NA | 0.43573844332 | NA | 0.294768649 | 0.97162991378 | NA | NA | NA | NA | NA | 1.3998671858 | 0.13539685394 | NA | 0.66445143918 | NA | NA | NA | 0.62714548752 | 0.21578735275 | 0.27694468562 | NA | 0.14553519418 | NA | NA | 0.66564643826 | 0.16127675228 | NA | NA | 0.52329437467 | NA | NA | NA | NA | 0.92744927978 | 0.56522712256 | 0.14533133962 | NA
2967 | Talate | No | CAOB | Skarn | 11TL-22 | Magnetite | LA-ICP-MS | Mag Talate OGR | NA | NA | NA | NA | NA | NA | NA | NA | NA | NA | 0.14 | 89 | 125 | 3.93 | 149 | 2.4 | 1.41 | 0.49776262711 | 147.93583589 | 13.123336319 | 7.943138672 | 0.15624171886 | NA | 0.38834885816 | 0.22748122669 | NA | NA | NA | 0.93727669842 | NA | NA | NA | NA | NA | 1.7248449275 | 0.22798387557 | NA | NA | 0.37573461195 | 0.57731844667 | 0.76384723631 | 0.12815985633 | NA | 0.28253733864 | NA | 0.12882349214 | NA | 0.73795478849 | 0.99259996335 | NA | NA | 0.96843917337 | 0.56393176975 | NA | NA | NA | NA | NA | 0.49921214556 | 0.18343224476 | NA
2968 | Talate | No | CAOB | Skarn | 11TL-26 | Magnetite | LA-ICP-MS | Mag Talate OGR | NA | NA | NA | NA | NA | NA | NA | NA | NA | NA | 0.8 | 16 | 57 | 3.89 | 159 | 0.34 | 1.75 | 2.2394112945 | 22.757354216 | 17.412747828 | 0.15714241464 | 0.74648925875 | NA | NA | 0.24374263639 | NA | 0.28334879112 | 0.41329261515 | 0.81311835871 | NA | NA | NA | NA | NA | 1.5723832815 | 0.27797858538 | 0.96971449787 | 0.46438352949 | NA | 0.53173262886 | 0.25591933145 | NA | NA | NA | NA | 0.31156357715 | NA | NA | NA | NA | NA | 0.31447342854 | 0.13121228143 | NA | NA | NA | NA | NA | 0.16768844826 | NA | 0.21214886828
2969 | Talate | No | CAOB | Skarn | 11TL-26 | Magnetite | LA-ICP-MS | Mag Talate OGR | NA | NA | NA | NA | NA | NA | NA | NA | NA | NA | NA | 495 | 51 | 57 | 1131 | 0.19 | 1.3 | 35.233615847 | 15.348626714 | 14.717613558 | 0.44435791757 | 0.59895541542 | 0.26715575366 | 0.15915473349 | 0.3257518346 | 0.13856642115 | 0.91665284947 | 0.13352367178 | 0.19473647628 | NA | NA | NA | NA | NA | 0.5455844948 | 0.52343193611 | 0.62468785324 | 0.69245841298 | NA | 0.61916257518 | 0.43571246835 | 0.4125541983 | 0.83482772864 | 0.93489421153 | 0.515632842 | 0.76797612737 | 0.68263342255 | 0.71842178439 | 0.11748785565 | 0.24263763448 | NA | NA | NA | NA | NA | NA | NA | 0.98369239799 | 0.71326427379 | 0.44197265525 | 0.82692456274
2970 | Talate | No | CAOB | Skarn | 11TL-26 | Magnetite | LA-ICP-MS | Mag Talate OGR | NA | NA | NA | NA | NA | NA | NA | NA | NA | NA | 0.3 | 117 | 21 | 132 | 788 | 0.23 | 11.6 | 7312.5962689 | 525.51295277 | 9.9131197364 | 1.941391369 | 16.658393837 | NA | 1.7799695687 | 0.45411726863 | 0.15769723399 | 0.37667575235 | 0.52466884131 | 0.19462244435 | NA | NA | NA | NA | NA | 1.1644539942 | 44.567387557 | 0.26423138553 | 3.1949137769 | 0.15574285355 | 0.21938924145 | 0.28113867962 | 0.15719867163 | 0.76822441943 | NA | NA | 0.31547786263 | 0.15674456887 | 0.51218965485 | NA | NA | 0.22184933974 | 0.18586919972 | 0.11571714649 | 0.16586426668 | NA | NA | NA | 0.4344353893 | 21.976298925 | 0.11867273376 | 0.42759185955
2971 | Talate | No | CAOB | Skarn | 11TL-26 | Magnetite | LA-ICP-MS | Mag Talate OGR | NA | NA | NA | NA | NA | NA | NA | NA | NA | NA | 0.1 | 934 | 58 | 24 | 1586 | 0.45 | 2.75 | 5.2267292291 | 2.8197729975 | 17.258487825 | 0.68351221878 | 0.22753371427 | 0.11214983637 | 0.51287524142 | 0.14533935831 | NA | 0.26195398597 | NA | 0.63127553882 | NA | NA | NA | NA | NA | 1.414952478 | 0.6937386166 | 0.17388272793 | 0.18377477318 | NA | NA | 0.14261285635 | NA | NA | NA | NA | NA | 0.42834193347 | 0.14871141934 | NA | 0.14121562671 | NA | NA | 0.65243434198 | 0.18135594887 | NA | NA | NA | 0.11622718939 | 0.28325712325 | 0.57283316482 | 0.75897566415
2972 | Talate | No | CAOB | Skarn | 11TL-26 | Magnetite | LA-ICP-MS | Mag Talate OGR | NA | NA | NA | NA | NA | NA | NA | NA | NA | NA | NA | 83 | 58 | 12 | 1278 | 0.8 | 2.18 | 6.5161523816 | 16.895886447 | 14.656645674 | 0.54657174214 | 0.55129491977 | NA | NA | 0.56461367286 | 0.98383246427 | 0.93721127453 | NA | 2.5949864889 | NA | NA | NA | NA | NA | 0.83283846332 | 0.77663744217 | NA | 0.96123761387 | 0.86667913676 | 1.1962349433 | 0.38569858754 | NA | 0.45132363425 | 0.16173795596 | 0.76774298233 | 0.15263942842 | 0.67228661463 | NA | NA | NA | 0.31422354316 | 0.27556832583 | 0.11949492249 | NA | NA | NA | NA | NA | 0.16835559273 | 0.54235382567 | 0.44526828515
2973 | Talate | No | CAOB | Skarn | 11TL-26 | Magnetite | LA-ICP-MS | Mag Talate OGR | NA | NA | NA | NA | NA | NA | NA | NA | NA | NA | 0.14 | 893 | 49 | 4.3 | 146 | 0.23 | 2.65 | 0.61212277581 | 16.526932656 | 14.267359611 | 0.49552264224 | 0.15753832733 | 0.93993369183 | 0.31425896154 | 0.45798528113 | NA | NA | 0.55392949362 | 0.87997619618 | NA | NA | NA | NA | NA | 0.76298547479 | 0.17317366468 | 0.22198535326 | 0.34643936688 | 0.11413914151 | 0.47668978735 | NA | 0.33656487575 | 0.7562392377 | NA | 0.42455837234 | 0.58685131617 | NA | 0.11834998992 | NA | NA | 0.73589949487 | 0.12351628116 | NA | 0.29512118218 | NA | NA | NA | 0.68628676514 | 0.87466797459 | NA | NA
2974 | Talate | No | CAOB | Skarn | 11TL-26 | Magnetite | LA-ICP-MS | Mag Talate OGR | NA | NA | NA | NA | NA | NA | NA | NA | NA | NA | 0.18 | 1885 | 65 | 1.72 | 2316 | 0.9 | 2.79 | 0.13938576729 | 3.413269217 | 18.466557461 | 0.45348687145 | 0.14983549441 | 0.21722897636 | NA | 0.33426596183 | NA | NA | 0.37767879235 | 0.13286439843 | NA | NA | NA | NA | NA | 1.4821191912 | 0.6632322728 | NA | 1.1753683675 | 0.29349937936 | NA | NA | 0.14414486988 | 0.7849268555 | 0.43327686746 | NA | 0.11936463562 | 0.98679264774 | 0.18484121428 | NA | NA | NA | 0.12864169668 | 0.2176981977 | NA | NA | NA | NA | NA | 0.15331854177 | 0.36872923756 | NA
2975 | Talate | No | CAOB | Skarn | 11TL-26 | Magnetite | LA-ICP-MS | Mag Talate OGR | NA | NA | NA | NA | NA | NA | NA | NA | NA | NA | 0.1 | 84 | 56 | 4.74 | 1197 | 0.11 | 18.19 | 3.4215455488 | 14.621215446 | 14.449234183 | 0.53828429435 | 0.34294843433 | NA | 0.15952771312 | 0.16569839974 | 0.33167712818 | 0.29339692999 | 0.26544621219 | 0.93438615523 | NA | NA | NA | NA | NA | 1.2178979389 | 0.66795379858 | NA | 0.78112324673 | 0.29945965518 | 0.118485333 | 0.43487716552 | NA | NA | NA | 0.84278753223 | 0.12384732614 | 0.15886643359 | 0.27346797115 | NA | NA | 0.15322152929 | 0.14236686388 | 0.17599558377 | 0.76356626529 | NA | NA | NA | 0.62186442665 | 0.16766411438 | 0.53148462616 | 0.11674241857
2976 | Talate | No | CAOB | Skarn | 11TL-26 | Magnetite | LA-ICP-MS | Mag Talate OGR | NA | NA | NA | NA | NA | NA | NA | NA | NA | NA | NA | 859 | 58 | 11 | 148 | 0.28 | 2.46 | NA | 18.396369476 | 17.378728273 | 0.47742746515 | 0.25655373643 | 0.12344728761 | 0.14441841542 | 0.29822664522 | 0.91212368382 | 0.2863713496 | NA | 0.41483932539 | NA | NA | NA | NA | NA | 0.96874976137 | 0.62357175815 | 0.37112889891 | 2.1975399135 | 0.22673235823 | 0.11186252949 | 0.17364958983 | NA | 0.62236286231 | NA | 0.2711863658 | NA | NA | 0.78573574273 | NA | 0.56399839628 | NA | 0.78331757278 | 0.54214577386 | 0.49334957319 | NA | NA | NA | NA | 0.64213865665 | 0.32723911455 | NA
2977 | Talate | No | CAOB | Skarn | 11TL-26 | Magnetite | LA-ICP-MS | Mag Talate OGR | NA | NA | NA | NA | NA | NA | NA | NA | NA | NA | 0.4 | 19 | 57 | 67 | 1745 | 0.49 | 2.9 | 7.9521485883 | 26.158992697 | 19.926716396 | 0.68282289422 | 0.55139145111 | NA | 0.21882515853 | 0.61264483123 | 0.62211641593 | 0.57629817948 | NA | 0.33981768489 | NA | NA | NA | NA | NA | 1.1717514463 | 0.21564138818 | 0.73116467765 | 0.27935359199 | NA | 0.69414817615 | NA | NA | 0.93138175792 | 0.6449642359 | 0.18881441298 | 0.33444179646 | NA | 0.1456232596 | NA | 0.39562766419 | NA | 0.32564762389 | NA | 0.26922954155 | NA | NA | NA | NA | 1.5562536966 | 0.13262826769 | 0.28147559983
2978 | Talate | No | CAOB | Skarn | 11TL-171 | Magnetite | LA-ICP-MS | Mag Talate OGR | NA | NA | NA | NA | NA | NA | NA | NA | NA | NA | 2.33 | 715 | 148 | 319 | 1984 | 1.76 | 2.82 | 1.7418653334 | 1591.6345735 | 9.7296228427 | 39.34486377 | 0.32415316929 | NA | 14.912252489 | 6.585133857 | 0.67421542198 | 9.3228214961 | 2.6918171712 | 2.148668188 | NA | NA | NA | NA | NA | 2.4651974334 | 51.452135374 | 3.9194177788 | 25.327898129 | 0.47958216749 | 0.11592144978 | 0.71552798299 | 0.85213635536 | 0.11611481297 | 0.39315543357 | 0.17296634911 | 0.1295176782 | 0.18485639917 | 0.17227148326 | 0.11362915595 | 0.13721278473 | 0.11654175253 | 0.2943887114 | 6.1911544314 | 0.31221346329 | NA | NA | NA | 27.443232372 | NA | 0.55465776378 | 0.31134215858
2979 | Talate | No | CAOB | Skarn | 11TL-171 | Magnetite | LA-ICP-MS | Mag Talate OGR | NA | NA | NA | NA | NA | NA | NA | NA | NA | NA | 0.74 | 558 | 125 | 13 | 1341 | 1.6 | 0.96 | 0.33725941523 | 59.924995636 | 6.8273168462 | 18.684455315 | 0.21831415568 | NA | 0.24168535423 | 0.61216136726 | 0.17852219168 | NA | 0.16493224958 | 0.87553659272 | NA | NA | NA | NA | NA | 1.1566384878 | 0.65516213932 | NA | 0.63832437616 | 0.28467115994 | 0.2777663787 | 0.25784121625 | 0.41621449338 | NA | NA | NA | 0.17343549895 | NA | NA | NA | 0.16113556518 | 0.39521735713 | NA | 0.11178787465 | NA | NA | NA | NA | NA | 0.35511592635 | NA | 0.45361132497
2980 | Talate | No | CAOB | Skarn | 11TL-171 | Magnetite | LA-ICP-MS | Mag Talate OGR | NA | NA | NA | NA | NA | NA | NA | NA | NA | NA | 1 | 546 | 139 | 97 | 1165 | 2.71 | 3.72 | 0.33692119438 | 114.61711788 | 8.2913281653 | 19.194297612 | 0.21371517353 | NA | NA | 0.31621189397 | 0.16393616 | NA | 0.41718824252 | 0.11378496212 | NA | NA | NA | NA | NA | 0.87891544466 | 3.8321839919 | 0.15781565876 | 0.28274571433 | 0.51833177113 | 0.67632147225 | NA | 0.92988964178 | 0.96589955191 | 0.18535795272 | NA | 0.32925428496 | 0.14479642916 | 0.1688196288 | 0.52961592484 | 0.65756765577 | 0.24317686917 | 0.32746861325 | NA | NA | NA | NA | NA | 1.8758666636 | 162.9224468 | 0.16485412145 | 0.42315533258
2981 | Talate | No | CAOB | Skarn | 11TL-171 | Magnetite | LA-ICP-MS | Mag Talate OGR | NA | NA | NA | NA | NA | NA | NA | NA | NA | NA | 0.95 | 411 | 151 | 232 | 1287 | 3.4 | 1.47 | 3.8283951585 | 478.46832584 | 1.8759713167 | 21.565736611 | 0.38499921438 | NA | 0.6146171482 | 2.1991522961 | 0.71399873765 | 0.87423199775 | 1.4186386924 | 0.58893432778 | NA | NA | NA | NA | NA | 1.7746742573 | 5.1798482432 | 0.24312382487 | 19.68953558 | 0.72361359593 | 0.1757359232 | 0.31982113186 | 0.15826849722 | 0.45127487419 | 0.38832866987 | 0.16951288964 | 0.1699974538 | 0.13514772733 | 0.28796926362 | 0.72319677336 | 0.47634743437 | 0.51461356696 | 0.32712833737 | 0.17611686127 | 0.11622397695 | NA | NA | NA | 1.6873481188 | 1172.2173965 | 0.36838995284 | 0.59641566835
2982 | Talate | No | CAOB | Skarn | 11TL-171 | Magnetite | LA-ICP-MS | Mag Talate OGR | NA | NA | NA | NA | NA | NA | NA | NA | NA | NA | 1.13 | 58 | 157 | 11 | 167 | 2.97 | 0.96 | 0.14626272798 | 64.641146716 | 11.615956959 | 21.417492922 | 0.23549233165 | NA | 0.95792691987 | 1.7351981896 | 0.34646969748 | 0.33928462818 | 1.1146693269 | 0.47488828593 | NA | NA | NA | NA | NA | 1.4872115382 | 2.9299878441 | 0.16572717865 | 76.144297173 | 0.74175185818 | 0.13987561654 | 0.34518525466 | 0.97853891293 | 0.55653786166 | 0.38995881556 | 0.71379119638 | 0.12274562434 | 0.88522347613 | 0.19551686529 | 0.29191722965 | 0.34223641935 | 0.26282812732 | 0.49649831823 | 0.14389769465 | 0.84364512819 | NA | NA | NA | 0.58287636368 | 389.67852335 | 0.35527418863 | 0.48783321158
2983 | Talate | No | CAOB | Skarn | 11TL-171 | Magnetite | LA-ICP-MS | Mag Talate OGR | NA | NA | NA | NA | NA | NA | NA | NA | NA | NA | 1.3 | 54 | 153 | 26 | 1683 | 3.16 | 1.64 | 0.3559233625 | 739.67941915 | 11.895895122 | 22.125393655 | 0.3331679988 | NA | 3.1572486937 | 1.1829712739 | 1.4524241896 | 55.724656174 | 1.1347728642 | 1.428615648 | NA | NA | NA | NA | NA | 1.5947172429 | 4.6548152249 | 0.72944946117 | 82.259788495 | 0.71584219846 | 0.22733423375 | 0.25991726317 | 0.12273393355 | 0.57811347477 | 0.35674226272 | 0.13178537942 | 0.23849419176 | 0.17817243416 | 0.55713553528 | 0.22252711922 | 0.33146243994 | 0.23292337729 | 0.59345761926 | 1.3835658193 | 0.93791291756 | NA | NA | NA | 0.79572415734 | 635.13877545 | 0.22885269514 | 0.78459865574
2984 | Talate | No | CAOB | Skarn | 11TL-171 | Magnetite | LA-ICP-MS | Mag Talate OGR | NA | NA | NA | NA | NA | NA | NA | NA | NA | NA | 1.28 | 529 | 156 | 76 | 2678 | 2.45 | 0.41 | NA | 24.643775468 | 11.426121686 | 22.169999966 | 0.32942981817 | NA | 1.3766278939 | 1.6853377685 | 1.2126719478 | 74.718516281 | 0.97478416783 | 1.5947233592 | NA | NA | NA | NA | NA | 1.7698412214 | 4.3361178939 | 0.15242244723 | 56.987148376 | 0.65131324356 | 0.14883674352 | 0.12668666968 | 0.87375832925 | 0.17229284722 | 0.29661341129 | 0.78559957378 | 0.24158219685 | 0.15859885498 | 0.35438181414 | 0.13997633677 | 0.24256731897 | 0.18116794586 | 0.54568348763 | 2.4841657544 | 0.94197217347 | NA | NA | NA | 2.8225251171 | 2173.1134824 | 0.49566253753 | 1.1288893378
2985 | Talate | No | CAOB | Skarn | 11TL-171 | Magnetite | LA-ICP-MS | Mag Talate OGR | NA | NA | NA | NA | NA | NA | NA | NA | NA | NA | 1.76 | 768 | 18 | 3.78 | 1265 | 0.41 | 0.68 | NA | 4.3752438414 | 11.835492395 | 19.811989153 | NA | NA | NA | NA | NA | 0.13474158151 | 0.11564184369 | 0.54564652134 | NA | NA | NA | NA | NA | 1.1827931585 | 0.2671666153 | NA | NA | NA | NA | 0.97888281333 | NA | 0.11153376524 | NA | 0.61182322852 | 0.8498651882 | 0.89714345232 | NA | 0.31967939685 | NA | NA | NA | 0.53416266127 | 0.13596243795 | NA | NA | NA | 0.66124267425 | 0.91467138349 | NA | 0.77197758344
2986 | Talate | No | CAOB | Skarn | 11TL-171 | Magnetite | LA-ICP-MS | Mag Talate OGR | NA | NA | NA | NA | NA | NA | NA | NA | NA | NA | 1.89 | 726 | 161 | 4.6 | 1363 | 1.2 | 0.73 | 2.4452359141 | 1871.4434649 | 11.167562258 | 19.829736563 | 0.86379986434 | NA | 0.66541187225 | 0.22994421291 | 0.43947972989 | 0.22314326468 | 0.48117671841 | 0.49924792291 | NA | NA | NA | NA | NA | 1.2734588286 | 0.14638671474 | 0.77199393194 | 0.25919761867 | NA | 0.22163595997 | NA | 0.56315926894 | NA | NA | 0.3314254272 | NA | NA | 0.22528292488 | NA | NA | 0.29745622424 | 0.77941319896 | 0.11184781163 | NA | NA | NA | NA | NA | 0.725961229 | NA | NA
2987 | Talate | No | CAOB | Skarn | 11TL-171 | Magnetite | LA-ICP-MS | Mag Talate OGR | NA | NA | NA | NA | NA | NA | NA | NA | NA | NA | 1.59 | 591 | 155 | 7.69 | 1183 | 0.5 | 0.89 | 0.32641437128 | 33.631969883 | 9.6347155898 | 18.874639725 | 0.41245542663 | NA | 0.34545624188 | 0.97631919499 | 0.12261168795 | 0.27727345988 | 0.33873929345 | 0.87124221252 | NA | NA | NA | NA | NA | 1.6544542157 | 0.12292361425 | 0.29866951134 | 0.98962332496 | 0.14918568662 | 0.35862723287 | 0.37795494867 | 0.17355834852 | 0.25564867869 | 0.69989717485 | 0.17461371469 | 0.4924385512 | NA | NA | NA | 0.18452887239 | NA | NA | 0.55913475519 | NA | NA | NA | NA | 0.25975684146 | 0.19463768911 | 0.32892221433 | 0.32678195478
2988 | Talate | No | CAOB | Skarn | 11TL-46 | Magnetite | LA-ICP-MS | Mag Talate OGR | NA | NA | NA | NA | NA | NA | NA | NA | NA | NA | NA | 296 | 232 | 21 | 272 | 0.2 | 94.59 | NA | 46.267859195 | 14.432798645 | 4.1489445394 | 0.45899334921 | 0.24344479233 | 0.69726528617 | NA | 0.57861634262 | 0.16583265853 | 0.51955748752 | 0.71881249488 | NA | NA | NA | NA | NA | 0.16726799472 | 0.25887781684 | 0.15373321415 | 0.88496561721 | 0.14583365228 | 0.1713966773 | NA | NA | NA | 0.42124326692 | NA | 0.14999563623 | 0.69368716987 | 0.83624924881 | NA | 0.8824479434 | NA | NA | 0.15592349199 | NA | NA | NA | NA | 0.27641252163 | 0.58898475875 | NA | NA
2989 | Talate | No | CAOB | Skarn | 11TL-46 | Magnetite | LA-ICP-MS | Mag Talate OGR | NA | NA | NA | NA | NA | NA | NA | NA | NA | NA | NA | 245 | 216 | 115 | 2711 | 0.3 | 94.9 | 0.22282686985 | 47.542366172 | 14.149946858 | 3.6639116447 | 0.73629254665 | NA | 0.15511127394 | 0.46336855923 | 0.19669542846 | NA | NA | 0.22167963517 | NA | NA | NA | NA | NA | 0.15827148147 | 3.944267526 | 0.78896416542 | 0.76441155253 | 0.18134396635 | 0.38878964157 | 0.45427228651 | 0.17737519447 | 0.51479934836 | 0.67647639815 | 0.82981151338 | 0.48351659556 | 0.23549782587 | 0.51478975329 | NA | 0.38569455224 | 0.1829223326 | NA | 0.1313484416 | 0.15232669782 | NA | NA | NA | NA | 12.527843688 | 0.12693271594 | 0.18237542672
2990 | Talate | No | CAOB | Skarn | 11TL-46 | Magnetite | LA-ICP-MS | Mag Talate OGR | NA | NA | NA | NA | NA | NA | NA | NA | NA | NA | NA | 216 | 191 | 54 | 2846 | 0.2 | 111.5 | NA | 38.197872794 | 13.461227985 | 3.2621277422 | 0.36818777192 | NA | NA | 0.31359127528 | 0.41953769545 | NA | 0.52337611176 | 0.11484294427 | NA | NA | NA | NA | NA | 0.13852727815 | 2.1443542365 | NA | 0.11766371561 | 0.73384767412 | 0.16698527552 | 0.26928167519 | 0.12759995374 | 0.22687372645 | 0.15557682573 | NA | 0.26964964519 | 0.25814347378 | NA | 0.74523863752 | NA | 0.16248467197 | 0.55238495998 | 0.37968921595 | NA | NA | NA | NA | 0.55318538666 | 158.15927322 | 0.16282686947 | 0.19562436228
2991 | Talate | No | CAOB | Skarn | 11TL-46 | Magnetite | LA-ICP-MS | Mag Talate OGR | NA | NA | NA | NA | NA | NA | NA | NA | NA | NA | 0.7 | 544 | 199 | 24 | 2718 | NA | 74.13 | NA | 46.786398811 | 14.366387582 | 3.7734189174 | 0.33656519391 | 0.56563846476 | 0.31241427488 | 0.38463763337 | 0.62681818821 | NA | NA | 0.19443692223 | NA | NA | NA | NA | NA | 0.16288525466 | 0.39413263918 | 0.23745875339 | 0.87375137561 | 0.62665546345 | 0.89156572793 | NA | NA | 0.17963835593 | NA | 0.18574697845 | 0.41855251547 | NA | 0.32462311473 | 0.57437742142 | NA | 0.33456397195 | 0.25132749223 | 0.25139895854 | NA | NA | NA | NA | 0.27288455754 | 51.12932648 | 0.78748221643 | 0.11774947843
2992 | Talate | No | CAOB | Skarn | 11TL-46 | Magnetite | LA-ICP-MS | Mag Talate OGR | NA | NA | NA | NA | NA | NA | NA | NA | NA | NA | NA | 228 | 184 | 7.9 | 1181 | 0.23 | 95.67 | NA | 39.757332223 | 14.274289586 | 4.1445429952 | 6.1745198341 | 0.14389987447 | 5.687382675 | 0.14175112678 | 0.15276341461 | 8.7982322442 | 0.22429593877 | 0.42755269522 | NA | NA | NA | NA | NA | 0.16953995586 | 3.7892289447 | 0.96441441519 | 26.647914426 | 0.53722698424 | 0.18361141878 | 0.16647136539 | 0.96345299828 | 0.56555544195 | 0.21261528625 | 0.52733416543 | 0.92236233632 | NA | 0.72999783876 | 0.99883918794 | 0.77854518166 | 0.45984189487 | 0.98511417828 | 0.24589414774 | 0.25416822922 | NA | NA | NA | NA | 1.275398234 | 0.33982533597 | 0.74437552387
2993 | Talate | No | CAOB | Skarn | 11TL-46 | Magnetite | LA-ICP-MS | Mag Talate OGR | NA | NA | NA | NA | NA | NA | NA | NA | NA | NA | 0.14 | 256 | 386 | 41 | 928 | NA | 12.8 | 0.16951616354 | 43.713457543 | 14.992683228 | 4.3892452636 | 3.6643893858 | NA | NA | 0.13569285895 | 0.12515245445 | 2.8491848217 | 0.19551565476 | 0.65462236689 | NA | NA | NA | NA | NA | 0.21394872247 | 0.58822986224 | 0.3261996532 | 0.1827249473 | 0.75944743747 | 0.19741527785 | 0.21533296159 | 0.14195142785 | 0.48124212674 | 0.12639379835 | 0.68941235823 | 0.13394336396 | 0.59527333382 | 0.16934317689 | 0.31245667823 | 0.96659349595 | 0.15557766689 | 0.95165138792 | 0.56944943787 | 0.345615143 | NA | NA | NA | NA | 4.1817852578 | NA | 0.24673716387
2994 | Talate | No | CAOB | Skarn | 11TL-46 | Magnetite | LA-ICP-MS | Mag Talate OGR | NA | NA | NA | NA | NA | NA | NA | NA | NA | NA | 0.4 | 624 | 345 | 43 | 322 | NA | 187.64 | NA | 16.899563454 | 19.888942125 | 3.6659866428 | 0.26372945147 | 0.73899124717 | 0.15326545147 | 0.58953623568 | 0.47736749212 | 0.13678129313 | 0.33431461995 | 0.25229328189 | NA | NA | NA | NA | NA | 0.24175428526 | 0.22316186663 | NA | NA | 0.16863294278 | 0.16811138976 | NA | 0.17851159255 | 0.64487557133 | 0.22897696316 | NA | 0.11881688787 | 0.18221759984 | NA | 0.53685386469 | 0.39635158221 | NA | 0.53897667296 | 0.79552864575 | NA | NA | NA | NA | NA | 0.77399642248 | 0.58241825219 | 0.71553572114
2995 | Talate | No | CAOB | Skarn | 11TL-46 | Magnetite | LA-ICP-MS | Mag Talate OGR | NA | NA | NA | NA | NA | NA | NA | NA | NA | NA | 0.1 | 554 | 362 | 8.46 | 2656 | NA | 58.4 | NA | 38.275183267 | 19.896788989 | 4.1685586662 | 0.14985519464 | NA | 0.24144987124 | 0.34139484755 | NA | 0.12762297636 | 0.93565149876 | 0.19939356415 | NA | NA | NA | NA | NA | 0.16654219138 | 0.19845249788 | 0.2277948576 | 1.8947646835 | 0.22811277697 | NA | NA | NA | 0.22229979657 | 0.23494482698 | NA | 0.35546298742 | 0.13479995437 | 0.12968567632 | NA | 0.16275656144 | 0.64447171941 | 0.36131926362 | NA | 0.32321841618 | NA | NA | NA | 0.75838635954 | 3.1336911382 | 0.29694667923 | NA
2996 | Talate | No | CAOB | Skarn | 11TL-46 | Magnetite | LA-ICP-MS | Mag Talate OGR | NA | NA | NA | NA | NA | NA | NA | NA | NA | NA | NA | 697 | 372 | 12 | 3164 | NA | 55.61 | 0.45812936213 | 43.884129543 | 2.3232916673 | 4.1192515912 | 0.19378269523 | NA | 0.42536674359 | 0.52147693543 | 0.75449537552 | 0.11421143128 | 0.33421686989 | 0.22412496885 | NA | NA | NA | NA | NA | 0.24426663372 | 0.28746121387 | 0.38416872488 | 0.92395987264 | 0.33948836334 | 0.5822736199 | NA | 0.25619748836 | 0.37188444495 | 0.47263937196 | NA | NA | NA | 0.28689316233 | 0.11693389575 | 0.29156237998 | NA | NA | NA | 0.78648946548 | NA | NA | NA | 0.62886559662 | 16.325387742 | 0.36567941264 | 0.29565594325
2997 | Talate | No | CAOB | Skarn | 11TL-46 | Magnetite | LA-ICP-MS | Mag Talate OGR | NA | NA | NA | NA | NA | NA | NA | NA | NA | NA | NA | 569 | 365 | 14 | 2783 | 0.1 | 74.38 | NA | 48.787999112 | 2.5317274389 | 3.5865633662 | 0.41893333564 | 0.32651923658 | NA | 0.28325351436 | 0.55336772529 | NA | 0.72237684794 | 0.13591981848 | NA | NA | NA | NA | NA | 0.21137988833 | 0.36922613685 | NA | 0.11228781191 | 0.77495128831 | 0.94578941569 | 0.22527733492 | 0.71551489557 | 0.52159337769 | NA | NA | NA | 0.12799857497 | NA | 0.17338314282 | 0.22417896468 | 0.79227928897 | NA | NA | 0.64917611677 | NA | NA | NA | NA | 19.692922942 | NA | 0.12785915265
2998 | Talate | No | CAOB | Skarn | 11TL-29 | Magnetite | LA-ICP-MS | Mag Talate OGR | NA | NA | NA | NA | NA | NA | NA | NA | NA | NA | 0.3 | 217 | 92 | 16 | 2947 | 7.82 | 82.94 | 56.789284462 | 135.35555894 | 5.88565117 | 0.86996289329 | 8.1186759843 | 0.39929634393 | 0.49219534458 | 0.53385955667 | 0.49353526349 | 0.56744236934 | NA | 0.25455555324 | NA | NA | NA | NA | NA | 0.98238647653 | 0.25378743517 | 0.69749443674 | 0.28953258636 | 0.12655598535 | 0.45674273774 | 0.251747754 | 0.18895966888 | 0.24733955845 | 0.29939926154 | NA | 0.13235725359 | NA | NA | NA | NA | 0.22457375275 | 0.17953672795 | NA | 0.14535762385 | NA | NA | NA | 0.93346587927 | 35.472666389 | NA | 0.18384571788
2999 | Talate | No | CAOB | Skarn | 11TL-29 | Magnetite | LA-ICP-MS | Mag Talate OGR | NA | NA | NA | NA | NA | NA | NA | NA | NA | NA | 0.7 | 289 | 72 | 1.77 | 4288 | 2.89 | 237.86 | 0.94454217144 | 43.657741487 | 6.8216357745 | 0.84342142966 | 0.8297695168 | NA | 0.47746183132 | 0.12285442668 | NA | 0.17255853236 | NA | 0.19253382715 | NA | NA | NA | NA | NA | 0.11593928254 | 0.71229933295 | NA | 0.53687939355 | NA | NA | 0.45761668449 | 0.93522336375 | NA | NA | NA | NA | 0.59434273487 | NA | 0.48357568622 | 0.19431859888 | 0.12574296569 | 0.36336812747 | 0.95188897944 | NA | NA | NA | NA | 0.25112361969 | 0.34577282148 | 0.13212216393 | NA
3000 | Talate | No | CAOB | Skarn | 11TL-29 | Magnetite | LA-ICP-MS | Mag Talate OGR | NA | NA | NA | NA | NA | NA | NA | NA | NA | NA | NA | 258 | 84 | 2.76 | 336 | 1.48 | 79.73 | NA | 114.11154472 | 5.2418625492 | 0.813949999 | 1.6242685514 | NA | NA | 0.3915959935 | 0.51843585113 | NA | NA | 0.162854185 | NA | NA | NA | NA | NA | 0.99389564442 | 0.51754863735 | 0.31467552659 | 0.18938393299 | 0.99474996918 | 0.95595844343 | 0.25566976287 | NA | NA | 0.54154871581 | NA | NA | 0.14846723848 | 0.23119419845 | NA | NA | 0.71545591349 | NA | 0.34618486162 | 0.21887518454 | NA | NA | NA | 0.21875151322 | 0.35674897873 | NA | NA
3001 | Talate | No | CAOB | Skarn | 11TL-29 | Magnetite | LA-ICP-MS | Mag Talate OGR | NA | NA | NA | NA | NA | NA | NA | NA | NA | NA | 0.2 | 78 | 67 | 52 | 3212 | 1.96 | 31.43 | 34.962378268 | 1249.4948489 | 3.8339271643 | 0.77117433793 | 16.469631423 | NA | 0.13867584523 | 0.8796649417 | 0.18598489145 | 4.6519978995 | NA | 0.19351863619 | NA | NA | NA | NA | NA | 0.772172523 | 0.62319218514 | NA | 0.26615547771 | 0.23549564697 | 0.13734181123 | 0.15844218558 | 0.78243281554 | 0.39871337175 | 0.26249449442 | 0.33657429494 | 0.38776376131 | 0.35328874154 | 0.32256334958 | 0.11831137696 | 0.21355278196 | 0.35694126335 | NA | 0.64312633732 | 0.11895917865 | NA | NA | NA | 0.18832392756 | 32.519132852 | 0.45426963244 | 0.18197847873
3002 | Talate | No | CAOB | Skarn | 11TL-29 | Magnetite | LA-ICP-MS | Mag Talate OGR | NA | NA | NA | NA | NA | NA | NA | NA | NA | NA | 0.1 | 113 | 85 | NA | 3189 | 1.44 | 97.53 | 0.92391658754 | 55.85984484 | 3.7585852433 | 0.48462645654 | 3.113816966 | NA | NA | 0.1343248163 | NA | NA | NA | 0.25561175849 | NA | NA | NA | NA | NA | 0.11829199734 | 0.55735594622 | 0.14127968685 | 0.17997523987 | 0.14942425335 | 0.1776573385 | NA | 0.17594977848 | 0.16797553922 | NA | NA | NA | 0.1477299357 | 0.82251881651 | 0.44664242584 | NA | 0.11454585947 | 0.19471898334 | NA | 0.26487123775 | NA | NA | NA | 0.56725327851 | 0.45971952654 | 0.23637182119 | 0.11681154122
3003 | Talate | No | CAOB | Skarn | 11TL-29 | Magnetite | LA-ICP-MS | Mag Talate OGR | NA | NA | NA | NA | NA | NA | NA | NA | NA | NA | NA | 32 | 74 | 33 | 2358 | 1.51 | 52.12 | NA | 57.171431673 | 1.4624945572 | 0.64625765365 | 8.973687653 | NA | NA | 0.75579844877 | 0.44399618697 | 0.31976974687 | 0.11658423414 | 0.15963839173 | NA | NA | NA | NA | NA | 0.12766452479 | 0.41997178583 | 0.16139322916 | 1.1578983432 | 0.36622483617 | 0.35495595725 | 0.18631383864 | NA | 0.12199172746 | 0.33739441938 | 0.39467618463 | 0.1515352367 | 0.22349172137 | 0.46393655392 | NA | 0.41937926961 | NA | 0.26623838178 | NA | 0.33829976569 | NA | NA | NA | 0.28441973217 | 2.7934349466 | NA | 0.14648865447
3004 | Talate | No | CAOB | Skarn | 11TL-29 | Magnetite | LA-ICP-MS | Mag Talate OGR | NA | NA | NA | NA | NA | NA | NA | NA | NA | NA | NA | 141 | 76 | 1.57 | 3499 | 1.55 | 538.89 | NA | 342.36842523 | 6.6767444778 | 0.67163944329 | 0.53589355782 | 0.41979155468 | NA | 0.37572323626 | NA | 0.25957844834 | NA | 0.19566466794 | NA | NA | NA | NA | NA | 0.14665872555 | 0.48668384692 | 0.9279111284 | NA | NA | NA | 0.24852135814 | 0.1312512385 | NA | 0.39745358428 | 0.19294436514 | NA | 0.35222888617 | NA | 0.31724491235 | 0.36152793865 | 0.15447119945 | 0.16337239764 | NA | 0.44927142419 | NA | NA | NA | NA | 0.19226261467 | NA | 0.26543788128
3005 | Talate | No | CAOB | Skarn | 11TL-29 | Magnetite | LA-ICP-MS | Mag Talate OGR | NA | NA | NA | NA | NA | NA | NA | NA | NA | NA | 0.2 | 85 | 89 | 2.54 | 2713 | 1.55 | 9.93 | NA | 85.358628576 | 3.2566538817 | 0.39416179432 | 2.8743262969 | 0.84611547877 | NA | 0.35784591244 | 0.43324496454 | NA | 0.65517173932 | 0.22293565194 | NA | NA | NA | NA | NA | 0.12166874868 | 0.16816344256 | NA | 0.27651238414 | 0.42683996743 | 0.29928283989 | 0.13723356272 | NA | 0.12642853394 | 0.25478713555 | NA | 0.75569686885 | 0.93314968448 | 0.25671117461 | 0.59813259949 | 0.25458728772 | 0.78684172953 | 0.11551995649 | 0.96563258586 | NA | NA | NA | NA | 0.5286687428 | 0.45583123933 | 0.16889887327 | 0.12966243884
3006 | Talate | No | CAOB | Skarn | 11TL-29 | Magnetite | LA-ICP-MS | Mag Talate OGR | NA | NA | NA | NA | NA | NA | NA | NA | NA | NA | NA | 129 | 95 | 2.85 | 3294 | 1.45 | 91.23 | 0.21586245845 | 87.644947115 | 4.946656311 | 0.75735818893 | 3.4639667177 | NA | 0.54431566875 | 0.39816185141 | 0.22257728153 | NA | NA | 0.18441875879 | NA | NA | NA | NA | NA | 0.13113847293 | 0.87189273266 | NA | 0.22234713595 | 0.63481197469 | 0.88787672999 | 0.14179245923 | 0.46349688237 | 0.52949652469 | NA | 0.43584651136 | 0.16532968899 | 0.22417713418 | 0.45796726618 | NA | 0.83363855724 | NA | NA | 0.52996793516 | 0.13652855229 | NA | NA | NA | 0.23562272278 | 44.959869593 | 0.51275126395 | 0.14247527585
3007 | Talate | No | CAOB | Skarn | 11TL-29 | Magnetite | LA-ICP-MS | Mag Talate OGR | NA | NA | NA | NA | NA | NA | NA | NA | NA | NA | 0.1 | 63 | 72 | 3.35 | 3117 | 1.29 | 11.59 | NA | 72.239667411 | 3.7169785892 | 0.33564863772 | 0.89517437496 | NA | 0.92433289443 | 0.27542293899 | 0.34649972995 | NA | NA | 0.22425699493 | NA | NA | NA | NA | NA | 0.13734163433 | 0.49841728113 | 0.38481578744 | 0.32794882272 | 0.36233534773 | 0.15843784373 | 0.14673242518 | 0.12214497838 | 0.17885524675 | 0.99899325357 | 0.44768954171 | 0.12522423344 | 0.82314316458 | 0.61194564486 | 0.23893637576 | 0.31144339412 | 0.12397476791 | NA | 0.75435784729 | 0.46258945633 | NA | NA | NA | 0.2924663994 | 93.795328664 | 0.22786286163 | 0.74544893815
3008 | Tengtie | No | Nanling | Skarn | TT33-02 | Magnetite | LA-ICP-MS | Mag Tengtie OGR | NA | NA | 32 | 133 | 1240 | 1020 | NA | NA | 52 | 156 | NA | 835 | 57 | 28 | 2670 | 94.5 | 38 | NA | 1603 | 6.7 | NA | NA | NA | NA | NA | NA | NA | NA | NA | NA | NA | NA | NA | NA | 26 | NA | NA | NA | NA | NA | NA | NA | NA | NA | NA | NA | NA | NA | NA | NA | NA | NA | NA | NA | NA | NA | NA | NA | NA | NA | NA
3009 | Tengtie | No | Nanling | Skarn | TT33-03 | Magnetite | LA-ICP-MS | Mag Tengtie OGR | NA | NA | 35 | 82 | 1266 | 1178 | NA | NA | 41 | 96 | NA | 602 | 65 | 4 | 2078 | 95.3 | 31 | NA | 1375 | 4.3 | NA | NA | NA | NA | NA | NA | NA | NA | NA | NA | NA | NA | NA | NA | 23 | NA | NA | NA | NA | NA | NA | NA | NA | NA | NA | NA | NA | NA | NA | NA | NA | NA | NA | NA | NA | NA | NA | NA | NA | NA | NA
3010 | Tengtie | No | Nanling | Skarn | TT33-04 | Magnetite | LA-ICP-MS | Mag Tengtie OGR | NA | NA | BDL | 34 | 1218 | 253 | NA | NA | BDL | 86 | NA | 324 | 73 | 9 | 1671 | 93.1 | 20 | NA | 1518 | 2.5 | NA | NA | NA | NA | NA | NA | NA | NA | NA | NA | NA | NA | NA | NA | 12 | NA | NA | NA | NA | NA | NA | NA | NA | NA | NA | NA | NA | NA | NA | NA | NA | NA | NA | NA | NA | NA | NA | NA | NA | NA | NA
3011 | Tengtie | No | Nanling | Skarn | TT33-05 | Magnetite | LA-ICP-MS | Mag Tengtie OGR | NA | NA | 25 | 52 | 1275 | 675 | NA | NA | 26 | BDL | NA | 693 | 71 | 31 | 2104 | 91.7 | 31 | NA | 1439 | 3.6 | NA | NA | NA | NA | NA | NA | NA | NA | NA | NA | NA | NA | NA | NA | 21 | NA | NA | NA | NA | NA | NA | NA | NA | NA | NA | NA | NA | NA | NA | NA | NA | NA | NA | NA | NA | NA | NA | NA | NA | NA | NA
3012 | Tengtie | No | Nanling | Skarn | TT33-06 | Magnetite | LA-ICP-MS | Mag Tengtie OGR | NA | NA | 29 | 97 | 1347 | 724 | NA | NA | 46 | 127 | NA | 798 | 57 | 3 | 2463 | 96.1 | 32 | NA | 1499 | 5.3 | NA | NA | NA | NA | NA | NA | NA | NA | NA | NA | NA | NA | NA | NA | 29 | NA | NA | NA | NA | NA | NA | NA | NA | NA | NA | NA | NA | NA | NA | NA | NA | NA | NA | NA | NA | NA | NA | NA | NA | NA | NA
3013 | Tengtie | No | Nanling | Skarn | TT25-08 | Magnetite | LA-ICP-MS | Mag Tengtie OGR | NA | NA | 34 | 96 | 2575 | 874 | NA | NA | 17 | 472 | NA | 418 | 42 | 39 | 2007 | 83.3 | 29 | NA | 1975 | 8.3 | NA | NA | NA | NA | NA | NA | NA | NA | NA | NA | NA | NA | NA | NA | 36 | NA | NA | NA | NA | NA | NA | NA | NA | NA | NA | NA | NA | NA | NA | NA | NA | NA | NA | NA | NA | NA | NA | NA | NA | NA | NA
3014 | Tengtie | No | Nanling | Skarn | TT25-09 | Magnetite | LA-ICP-MS | Mag Tengtie OGR | NA | NA | 5 | 125 | 1230 | 435 | NA | NA | BDL | 67 | NA | 313 | 63 | 80 | 2032 | 93.1 | 25 | NA | 1340 | 8.1 | NA | NA | NA | NA | NA | NA | NA | NA | NA | NA | NA | NA | NA | NA | 13 | NA | NA | NA | NA | NA | NA | NA | NA | NA | NA | NA | NA | NA | NA | NA | NA | NA | NA | NA | NA | NA | NA | NA | NA | NA | NA
3015 | Tengtie | No | Nanling | Skarn | TT25-10 | Magnetite | LA-ICP-MS | Mag Tengtie OGR | NA | NA | 27 | 42 | 985 | 936 | NA | NA | 39 | 99 | NA | 457 | 61 | BDL | 1662 | 67.9 | 22 | NA | 904 | 3.6 | NA | NA | NA | NA | NA | NA | NA | NA | NA | NA | NA | NA | NA | NA | 20 | NA | NA | NA | NA | NA | NA | NA | NA | NA | NA | NA | NA | NA | NA | NA | NA | NA | NA | NA | NA | NA | NA | NA | NA | NA | NA
3016 | Tengtie | No | Nanling | Skarn | TT25-11 | Magnetite | LA-ICP-MS | Mag Tengtie OGR | NA | NA | 46 | 63 | 1711 | 986 | NA | NA | 57 | 357 | NA | 1049 | 66 | BDL | 1842 | 95.2 | 17 | NA | 1456 | 8 | NA | NA | NA | NA | NA | NA | NA | NA | NA | NA | NA | NA | NA | NA | 37 | NA | NA | NA | NA | NA | NA | NA | NA | NA | NA | NA | NA | NA | NA | NA | NA | NA | NA | NA | NA | NA | NA | NA | NA | NA | NA
3017 | Tengtie | No | Nanling | Skarn | TT25-12 | Magnetite | LA-ICP-MS | Mag Tengtie OGR | NA | NA | 12 | 48 | 1170 | 910 | NA | NA | 12 | 100 | NA | 383 | 42 | 55 | 2042 | 74.6 | 28 | NA | 1277 | 6.2 | NA | NA | NA | NA | NA | NA | NA | NA | NA | NA | NA | NA | NA | NA | 13 | NA | NA | NA | NA | NA | NA | NA | NA | NA | NA | NA | NA | NA | NA | NA | NA | NA | NA | NA | NA | NA | NA | NA | NA | NA | NA
3018 | Tengtie | No | Nanling | Skarn | TT03-01 | Magnetite | LA-ICP-MS | Mag Tengtie OGR | NA | NA | 49 | 56 | 1230 | 915 | NA | NA | 22 | BDL | NA | 604 | 58 | 99 | 2967 | 70.2 | 26 | NA | 1527 | 11.5 | NA | NA | NA | NA | NA | NA | NA | NA | NA | NA | NA | NA | NA | NA | 31 | NA | NA | NA | NA | NA | NA | NA | NA | NA | NA | NA | NA | NA | NA | NA | NA | NA | NA | NA | NA | NA | NA | NA | NA | NA | NA
3019 | Tengtie | No | Nanling | Skarn | TT03-08 | Magnetite | LA-ICP-MS | Mag Tengtie OGR | NA | NA | BDL | 213 | 887 | 250 | NA | NA | 5 | BDL | NA | 1267 | 57 | BDL | 3591 | 71.2 | 19 | NA | 1058 | 11 | NA | NA | NA | NA | NA | NA | NA | NA | NA | NA | NA | NA | NA | NA | 35 | NA | NA | NA | NA | NA | NA | NA | NA | NA | NA | NA | NA | NA | NA | NA | NA | NA | NA | NA | NA | NA | NA | NA | NA | NA | NA
3020 | Tengtie | No | Nanling | Skarn | TT03-09 | Magnetite | LA-ICP-MS | Mag Tengtie OGR | NA | NA | 20 | 353 | 1318 | 299 | NA | NA | 12 | 131 | NA | 1886 | 60 | BDL | 3963 | 66.7 | 12 | NA | 1279 | 14.9 | NA | NA | NA | NA | NA | NA | NA | NA | NA | NA | NA | NA | NA | NA | 185 | NA | NA | NA | NA | NA | NA | NA | NA | NA | NA | NA | NA | NA | NA | NA | NA | NA | NA | NA | NA | NA | NA | NA | NA | NA | NA
3021 | Tengtie | No | Nanling | Skarn | TT09-01 | Magnetite | LA-ICP-MS | Mag Tengtie OGR | NA | NA | 2 | 2745 | 1008 | 584 | NA | NA | BDL | BDL | NA | 1561 | 66 | BDL | 6160 | 62.3 | 15 | NA | 967 | 14.5 | NA | NA | NA | NA | NA | NA | NA | NA | NA | NA | NA | NA | NA | NA | 41 | NA | NA | NA | NA | NA | NA | NA | NA | NA | NA | NA | NA | NA | NA | NA | NA | NA | NA | NA | NA | NA | NA | NA | NA | NA | NA
3022 | Tengtie | No | Nanling | Skarn | TT09-02 | Magnetite | LA-ICP-MS | Mag Tengtie OGR | NA | NA | BDL | 273 | 1175 | 512 | NA | NA | BDL | BDL | NA | 1139 | 43 | BDL | 4883 | 59 | 15 | NA | 1203 | 12.8 | NA | NA | NA | NA | NA | NA | NA | NA | NA | NA | NA | NA | NA | NA | 22 | NA | NA | NA | NA | NA | NA | NA | NA | NA | NA | NA | NA | NA | NA | NA | NA | NA | NA | NA | NA | NA | NA | NA | NA | NA | NA
3023 | Tengtie | No | Nanling | Skarn | TT12-03 | Magnetite | LA-ICP-MS | Mag Tengtie OGR | NA | NA | BDL | 92 | 801 | 419 | NA | NA | BDL | BDL | NA | 998 | 50 | BDL | 3437 | 59.9 | 15 | NA | 985 | 12.2 | NA | NA | NA | NA | NA | NA | NA | NA | NA | NA | NA | NA | NA | NA | 27 | NA | NA | NA | NA | NA | NA | NA | NA | NA | NA | NA | NA | NA | NA | NA | NA | NA | NA | NA | NA | NA | NA | NA | NA | NA | NA
3024 | Tengtie | No | Nanling | Skarn | TT15-01 | Magnetite | LA-ICP-MS | Mag Tengtie OGR | NA | NA | 1 | 486 | 927 | 516 | NA | NA | 2 | BDL | NA | 594 | 37 | BDL | 6374 | 77.7 | 13 | NA | 1287 | 13.9 | NA | NA | NA | NA | NA | NA | NA | NA | NA | NA | NA | NA | NA | NA | 49 | NA | NA | NA | NA | NA | NA | NA | NA | NA | NA | NA | NA | NA | NA | NA | NA | NA | NA | NA | NA | NA | NA | NA | NA | NA | NA
3025 | Tengtie | No | Nanling | Skarn | TT15-05 | Magnetite | LA-ICP-MS | Mag Tengtie OGR | NA | NA | 1 | 1612 | 976 | 351 | NA | NA | BDL | BDL | NA | 673 | 35 | BDL | 6664 | 81.2 | 15 | NA | 1027 | 12.9 | NA | NA | NA | NA | NA | NA | NA | NA | NA | NA | NA | NA | NA | NA | 22 | NA | NA | NA | NA | NA | NA | NA | NA | NA | NA | NA | NA | NA | NA | NA | NA | NA | NA | NA | NA | NA | NA | NA | NA | NA | NA
3026 | Tengtie | No | Nanling | Skarn | TT16-01 | Magnetite | LA-ICP-MS | Mag Tengtie OGR | NA | NA | BDL | 61 | 1100 | 457 | NA | NA | BDL | BDL | NA | 832 | 57 | 51 | 4517 | 65.1 | 22 | NA | 1419 | 10.7 | NA | NA | NA | NA | NA | NA | NA | NA | NA | NA | NA | NA | NA | NA | 16 | NA | NA | NA | NA | NA | NA | NA | NA | NA | NA | NA | NA | NA | NA | NA | NA | NA | NA | NA | NA | NA | NA | NA | NA | NA | NA
3027 | Tengtie | No | Nanling | Skarn | TT16-04 | Magnetite | LA-ICP-MS | Mag Tengtie OGR | NA | NA | 2 | 67 | 980 | 728 | NA | NA | 1 | 97 | NA | 690 | 49 | BDL | 4509 | 66.8 | 20 | NA | 1166 | 10.7 | NA | NA | NA | NA | NA | NA | NA | NA | NA | NA | NA | NA | NA | NA | 17 | NA | NA | NA | NA | NA | NA | NA | NA | NA | NA | NA | NA | NA | NA | NA | NA | NA | NA | NA | NA | NA | NA | NA | NA | NA | NA
3028 | Tengtie | No | Nanling | Skarn | TT18-03 | Magnetite | LA-ICP-MS | Mag Tengtie OGR | NA | NA | 8 | 50 | 509 | 343 | NA | NA | 5 | BDL | NA | 755 | 53 | BDL | 1228 | 54.4 | 17 | NA | 593 | 6.2 | NA | NA | NA | NA | NA | NA | NA | NA | NA | NA | NA | NA | NA | NA | 38 | NA | NA | NA | NA | NA | NA | NA | NA | NA | NA | NA | NA | NA | NA | NA | NA | NA | NA | NA | NA | NA | NA | NA | NA | NA | NA
3029 | Tengtie | No | Nanling | Skarn | TT10-01 | Magnetite | LA-ICP-MS | Mag Tengtie OGR | NA | NA | 5 | 157 | 619 | 666 | NA | NA | 2 | 29 | NA | 1222 | 56 | BDL | 2370 | 64.6 | 17 | NA | 761 | 8.5 | NA | NA | NA | NA | NA | NA | NA | NA | NA | NA | NA | NA | NA | NA | 45 | NA | NA | NA | NA | NA | NA | NA | NA | NA | NA | NA | NA | NA | NA | NA | NA | NA | NA | NA | NA | NA | NA | NA | NA | NA | NA
3030 | Tengtie | No | Nanling | Skarn | TT10-02 | Magnetite | LA-ICP-MS | Mag Tengtie OGR | NA | NA | BDL | 53 | 546 | 438 | NA | NA | BDL | BDL | NA | 599 | 41 | BDL | 1287 | 57.4 | 16 | NA | 635 | 5.9 | NA | NA | NA | NA | NA | NA | NA | NA | NA | NA | NA | NA | NA | NA | 27 | NA | NA | NA | NA | NA | NA | NA | NA | NA | NA | NA | NA | NA | NA | NA | NA | NA | NA | NA | NA | NA | NA | NA | NA | NA | NA
3031 | Tengtie | No | Nanling | Skarn | TT04-01 | Magnetite | LA-ICP-MS | Mag Tengtie OGR | NA | NA | 9 | 106 | 1069 | 603 | NA | NA | 13 | 44 | NA | 671 | 69 | 16 | 1814 | 44.5 | 23 | NA | 1029 | 6.9 | NA | NA | NA | NA | NA | NA | NA | NA | NA | NA | NA | NA | NA | NA | 20 | NA | NA | NA | NA | NA | NA | NA | NA | NA | NA | NA | NA | NA | NA | NA | NA | NA | NA | NA | NA | NA | NA | NA | NA | NA | NA
3032 | Tengtie | No | Nanling | Skarn | TT04-02 | Magnetite | LA-ICP-MS | Mag Tengtie OGR | NA | NA | 1 | 102 | 1066 | 650 | NA | NA | 1 | BDL | NA | 1741 | 60 | BDL | 2996 | 52.9 | 15 | NA | 1087 | 9 | NA | NA | NA | NA | NA | NA | NA | NA | NA | NA | NA | NA | NA | NA | 103 | NA | NA | NA | NA | NA | NA | NA | NA | NA | NA | NA | NA | NA | NA | NA | NA | NA | NA | NA | NA | NA | NA | NA | NA | NA | NA
3033 | Tengtie | No | Nanling | Skarn | TT04-03 | Magnetite | LA-ICP-MS | Mag Tengtie OGR | NA | NA | BDL | 100 | 856 | 542 | NA | NA | 2 | BDL | NA | 589 | 65 | 13 | 2607 | 54 | 23 | NA | 787 | 9.2 | NA | NA | NA | NA | NA | NA | NA | NA | NA | NA | NA | NA | NA | NA | 13 | NA | NA | NA | NA | NA | NA | NA | NA | NA | NA | NA | NA | NA | NA | NA | NA | NA | NA | NA | NA | NA | NA | NA | NA | NA | NA
3034 | Tengtie | No | Nanling | Skarn | TT04-06 | Magnetite | LA-ICP-MS | Mag Tengtie OGR | NA | NA | BDL | 27 | 488 | 398 | NA | NA | 1 | 118 | NA | 731 | 84 | 15 | 779 | 25.6 | 21 | NA | 441 | 4.6 | NA | NA | NA | NA | NA | NA | NA | NA | NA | NA | NA | NA | NA | NA | 32 | NA | NA | NA | NA | NA | NA | NA | NA | NA | NA | NA | NA | NA | NA | NA | NA | NA | NA | NA | NA | NA | NA | NA | NA | NA | NA
3035 | Tengtie | No | Nanling | Skarn | TT04-07 | Magnetite | LA-ICP-MS | Mag Tengtie OGR | NA | NA | 1 | 46 | 897 | 539 | NA | NA | BDL | BDL | NA | 1367 | 59 | BDL | 1370 | 26.1 | 14 | NA | 1051 | 5.3 | NA | NA | NA | NA | NA | NA | NA | NA | NA | NA | NA | NA | NA | NA | 62 | NA | NA | NA | NA | NA | NA | NA | NA | NA | NA | NA | NA | NA | NA | NA | NA | NA | NA | NA | NA | NA | NA | NA | NA | NA | NA
3036 | Tengtie | No | Nanling | Skarn | TT04-08 | Magnetite | LA-ICP-MS | Mag Tengtie OGR | NA | NA | 1 | 63 | 1061 | 494 | NA | NA | 2 | 172 | NA | 949 | 79 | 9 | 1494 | 31.6 | 22 | NA | 1326 | 6.1 | NA | NA | NA | NA | NA | NA | NA | NA | NA | NA | NA | NA | NA | NA | 27 | NA | NA | NA | NA | NA | NA | NA | NA | NA | NA | NA | NA | NA | NA | NA | NA | NA | NA | NA | NA | NA | NA | NA | NA | NA | NA
3037 | Tengtie | No | Nanling | Skarn | TT24-01 | Magnetite | LA-ICP-MS | Mag Tengtie OGR | NA | NA | 24 | 47 | 1220 | 819 | NA | NA | 35 | 81 | NA | 129 | 29 | BDL | 953 | 26.5 | 37 | NA | 979 | 4.4 | NA | NA | NA | NA | NA | NA | NA | NA | NA | NA | NA | NA | NA | NA | 32 | NA | NA | NA | NA | NA | NA | NA | NA | NA | NA | NA | NA | NA | NA | NA | NA | NA | NA | NA | NA | NA | NA | NA | NA | NA | NA
3038 | Tengtie | No | Nanling | Skarn | TT24-02 | Magnetite | LA-ICP-MS | Mag Tengtie OGR | NA | NA | 37 | 779 | 1978 | 675 | NA | NA | 42 | 273 | NA | 217 | 60 | BDL | 2617 | 47.3 | 56 | NA | 1334 | 13.5 | NA | NA | NA | NA | NA | NA | NA | NA | NA | NA | NA | NA | NA | NA | 124 | NA | NA | NA | NA | NA | NA | NA | NA | NA | NA | NA | NA | NA | NA | NA | NA | NA | NA | NA | NA | NA | NA | NA | NA | NA | NA
3039 | Tengtie | No | Nanling | Skarn | TT24-03 | Magnetite | LA-ICP-MS | Mag Tengtie OGR | NA | NA | 16 | 89 | 1429 | 760 | NA | NA | 24 | 90 | NA | 117 | 35 | BDL | 1684 | 37.6 | 38 | NA | 1436 | 6.6 | NA | NA | NA | NA | NA | NA | NA | NA | NA | NA | NA | NA | NA | NA | 16 | NA | NA | NA | NA | NA | NA | NA | NA | NA | NA | NA | NA | NA | NA | NA | NA | NA | NA | NA | NA | NA | NA | NA | NA | NA | NA
3040 | Tengtie | No | Nanling | Skarn | TT24-04 | Magnetite | LA-ICP-MS | Mag Tengtie OGR | NA | NA | 24 | 830 | 1555 | 529 | NA | NA | 26 | 67 | NA | 154 | 37 | BDL | 3254 | 47.4 | 37 | NA | 1009 | 11.9 | NA | NA | NA | NA | NA | NA | NA | NA | NA | NA | NA | NA | NA | NA | 15 | NA | NA | NA | NA | NA | NA | NA | NA | NA | NA | NA | NA | NA | NA | NA | NA | NA | NA | NA | NA | NA | NA | NA | NA | NA | NA
3041 | Tieshan | Yes | MLYRMB | Skarn | TS-78-2-1 | Magnetite | LA-ICP-MS | Mag LT OGR | NA | NA | NA | 6671.9423664 | 4507.6704831 | NA | NA | NA | NA | 3625.1056979 | NA | 160.01085058 | 42.228563173 | 34.780970537 | 995.88194382 | 25.420850125 | 5.4497162523 | NA | 88.052403481 | 7.2226428895 | NA | NA | NA | NA | NA | NA | NA | NA | NA | NA | NA | NA | NA | NA | 3.0309381579 | NA | NA | NA | NA | NA | NA | NA | NA | NA | NA | NA | NA | NA | NA | NA | NA | NA | NA | NA | NA | NA | NA | NA | NA | NA | NA
3042 | Tieshan | Yes | MLYRMB | Skarn | TS-78-2-2 | Magnetite | LA-ICP-MS | Mag LT OGR | NA | NA | NA | 6595.898754 | 3385.0928268 | NA | NA | NA | NA | 3698.7469923 | NA | 178.21054493 | 50.145739963 | 23.098057925 | 989.04923702 | 63.003048491 | 5.3949687207 | NA | 118.76164787 | 7.4786656732 | NA | NA | NA | NA | NA | NA | NA | NA | NA | NA | NA | NA | NA | NA | 3.0570918441 | NA | NA | NA | NA | NA | NA | NA | NA | NA | NA | NA | NA | NA | NA | NA | NA | NA | NA | NA | NA | NA | NA | NA | NA | NA | NA
3043 | Tieshan | Yes | MLYRMB | Skarn | TS-122-1 | Magnetite | LA-ICP-MS | Mag LT OGR | NA | NA | NA | 8689.6798623 | 5434.75453 | NA | NA | NA | NA | 3082.5499532 | NA | 447.24570401 | 161.15028944 | 7.8328575401 | 2421.5975235 | 43.034132526 | 3.769959773 | NA | 308.49234326 | 12.147879324 | NA | NA | NA | NA | NA | NA | NA | NA | NA | NA | NA | NA | NA | NA | 2.6594226888 | NA | NA | NA | NA | NA | NA | NA | NA | NA | NA | NA | NA | NA | NA | NA | NA | NA | NA | NA | NA | NA | NA | NA | NA | NA | NA
3044 | Tieshan | Yes | MLYRMB | Skarn | TS-122-2 | Magnetite | LA-ICP-MS | Mag LT OGR | NA | NA | NA | 8917.9183297 | 5540.5958642 | NA | NA | NA | NA | 3203.3851242 | NA | 426.81500563 | 144.07232315 | 5.0150389536 | 2134.4370292 | 119.16007794 | 3.3141793678 | NA | 238.13829338 | 11.81944023 | NA | NA | NA | NA | NA | NA | NA | NA | NA | NA | NA | NA | NA | NA | 2.1343083245 | NA | NA | NA | NA | NA | NA | NA | NA | NA | NA | NA | NA | NA | NA | NA | NA | NA | NA | NA | NA | NA | NA | NA | NA | NA | NA
3045 | Tieshan | Yes | MLYRMB | Skarn | TS-122-3 | Magnetite | LA-ICP-MS | Mag LT OGR | NA | NA | NA | 9030.4040378 | 5020.187442 | NA | NA | NA | NA | 2441.7807713 | NA | 394.83089899 | 133.38370335 | 9.791912958 | 2164.0306286 | 168.36098663 | 3.5792948309 | NA | 191.3583247 | 11.246190793 | NA | NA | NA | NA | NA | NA | NA | NA | NA | NA | NA | NA | NA | NA | 2.4973794748 | NA | NA | NA | NA | NA | NA | NA | NA | NA | NA | NA | NA | NA | NA | NA | NA | NA | NA | NA | NA | NA | NA | NA | NA | NA | NA
3046 | Tieshan | Yes | MLYRMB | Skarn | TS-136-1 | Magnetite | LA-ICP-MS | Mag LT OGR | NA | NA | NA | 10773.486551 | 3706.3340055 | NA | NA | NA | NA | 4169.9615854 | NA | 467.4362918 | 184.64810254 | 2.5106808094 | 1872.6432779 | 54.763765626 | 1.6850614688 | NA | 216.5089636 | 12.145123661 | NA | NA | NA | NA | NA | NA | NA | NA | NA | NA | NA | NA | NA | NA | 6.0136887799 | NA | NA | NA | NA | NA | NA | NA | NA | NA | NA | NA | NA | NA | NA | NA | NA | NA | NA | NA | NA | NA | NA | NA | NA | NA | NA
3047 | Tieshan | Yes | MLYRMB | Skarn | TS-136-2 | Magnetite | LA-ICP-MS | Mag LT OGR | NA | NA | NA | 5080.3927442 | 2046.0496108 | NA | NA | NA | NA | 3568.224796 | NA | 351.53309934 | 177.35705077 | 16.51398933 | 1622.439226 | 152.62877045 | 5.6570601678 | NA | 122.43180121 | 8.6838661009 | NA | NA | NA | NA | NA | NA | NA | NA | NA | NA | NA | NA | NA | NA | 3.4775055294 | NA | NA | NA | NA | NA | NA | NA | NA | NA | NA | NA | NA | NA | NA | NA | NA | NA | NA | NA | NA | NA | NA | NA | NA | NA | NA
3048 | Tieshan | Yes | MLYRMB | Skarn | TS-136-3 | Magnetite | LA-ICP-MS | Mag LT OGR | NA | NA | NA | 11961.417144 | 4361.8959786 | NA | NA | NA | NA | 4551.8236817 | NA | 473.59872707 | 186.90201945 | 6.7790585121 | 1780.4556559 | 57.124917207 | 1.4232990456 | NA | 296.79255478 | 13.007423123 | NA | NA | NA | NA | NA | NA | NA | NA | NA | NA | NA | NA | NA | NA | 7.4622654236 | NA | NA | NA | NA | NA | NA | NA | NA | NA | NA | NA | NA | NA | NA | NA | NA | NA | NA | NA | NA | NA | NA | NA | NA | NA | NA
3049 | Tieshan | Yes | MLYRMB | Skarn | TS-136-4 | Magnetite | LA-ICP-MS | Mag LT OGR | NA | NA | NA | 13106.175408 | 5216.221892 | NA | NA | NA | NA | 3997.388302 | NA | 468.81228351 | 190.09790199 | 36.153278599 | 1730.0782912 | 60.251559209 | 1.502539859 | NA | 233.51133358 | 12.081183461 | NA | NA | NA | NA | NA | NA | NA | NA | NA | NA | NA | NA | NA | NA | 6.5358924196 | NA | NA | NA | NA | NA | NA | NA | NA | NA | NA | NA | NA | NA | NA | NA | NA | NA | NA | NA | NA | NA | NA | NA | NA | NA | NA
3050 | Tieshan | Yes | MLYRMB | Skarn | TS-150-1-1 | Magnetite | LA-ICP-MS | Mag LT OGR | NA | NA | NA | 9088.9493914 | 1859.5979617 | NA | NA | NA | NA | 3499.6769482 | NA | 171.34579215 | 157.6936563 | 5.696619124 | 2510.0936052 | 93.384880775 | 1.0631904139 | NA | 305.79635885 | 5.2883521869 | NA | NA | NA | NA | NA | NA | NA | NA | NA | NA | NA | NA | NA | NA | 4.8291610782 | NA | NA | NA | NA | NA | NA | NA | NA | NA | NA | NA | NA | NA | NA | NA | NA | NA | NA | NA | NA | NA | NA | NA | NA | NA | NA
3051 | Tieshan | Yes | MLYRMB | Skarn | TS-150-1-2 | Magnetite | LA-ICP-MS | Mag LT OGR | NA | NA | NA | 10722.972536 | 1895.284613 | NA | NA | NA | NA | 2618.3211118 | NA | 211.07765263 | 177.85039345 | 4.6155722959 | 2549.9129146 | 86.813183696 | 1.1483337297 | NA | 265.1099046 | 5.9280294863 | NA | NA | NA | NA | NA | NA | NA | NA | NA | NA | NA | NA | NA | NA | 6.2347169076 | NA | NA | NA | NA | NA | NA | NA | NA | NA | NA | NA | NA | NA | NA | NA | NA | NA | NA | NA | NA | NA | NA | NA | NA | NA | NA
3052 | Tieshan | Yes | MLYRMB | Skarn | TS-150-1-3 | Magnetite | LA-ICP-MS | Mag LT OGR | NA | NA | NA | 11257.760803 | 2253.1123842 | NA | NA | NA | NA | 2724.3603892 | NA | 198.10194008 | 147.28842179 | 1.5493166382 | 2531.6828765 | 91.465413941 | 0.74205245845 | NA | 238.02108787 | 5.8184013455 | NA | NA | NA | NA | NA | NA | NA | NA | NA | NA | NA | NA | NA | NA | 5.3586438946 | NA | NA | NA | NA | NA | NA | NA | NA | NA | NA | NA | NA | NA | NA | NA | NA | NA | NA | NA | NA | NA | NA | NA | NA | NA | NA
3053 | Tieshan | Yes | MLYRMB | Skarn | TS-200-1 | Magnetite | LA-ICP-MS | Mag LT OGR | NA | NA | NA | 10444.680219 | 2274.0853234 | NA | NA | NA | NA | 3477.8522438 | NA | 197.38507254 | 71.586916773 | 19.73308472 | 1977.7983694 | 22.286081343 | 5.9139475815 | NA | 208.60121045 | 11.389696382 | NA | NA | NA | NA | NA | NA | NA | NA | NA | NA | NA | NA | NA | NA | 4.4832366551 | NA | NA | NA | NA | NA | NA | NA | NA | NA | NA | NA | NA | NA | NA | NA | NA | NA | NA | NA | NA | NA | NA | NA | NA | NA | NA
3054 | Tieshan | Yes | MLYRMB | Skarn | TS-200-2 | Magnetite | LA-ICP-MS | Mag LT OGR | NA | NA | NA | 10539.542209 | 1867.4919656 | NA | NA | NA | NA | 3911.1020292 | NA | 193.49581683 | 63.654893171 | 18.609058084 | 2114.4035101 | 139.25330952 | 4.3960909799 | NA | 252.15256697 | 10.079366608 | NA | NA | NA | NA | NA | NA | NA | NA | NA | NA | NA | NA | NA | NA | 5.4386859415 | NA | NA | NA | NA | NA | NA | NA | NA | NA | NA | NA | NA | NA | NA | NA | NA | NA | NA | NA | NA | NA | NA | NA | NA | NA | NA
3055 | Tonglushan | Yes | MLYRMB | Skarn | ZK205-77-Mt01* | Magnetite | LA-ICP-MS | Mag Tonglushan OGR | 4.75615856637819 | 1.15988408690723 | NA | NA | NA | NA | NA | NA | NA | NA | 0.292768395045408 | NA | 181.451392481845 | 63.2024409508698 | NA | 387.015004477362 | 39.5736078256115 | 5.31238624243333 | 140.64083820674 | 43.4052253972798 | 3.67358743639551 | 3.05618857413123 | 1.42003772578376 | 0.280609825692831 | 8.74879000469812 | NA | 0.734298283600088 | 0.094516026299279 | 0.181614094967455 | NA | NA | 0.0839273014927472 | NA | NA | 3.05622417915906 | NA | 0.0393442913969652 | 0.323557475384239 | 0.334067793239696 | 0.935774785941804 | 0.0764174141566278 | 0.233198994001012 | NA | 0.0346807116424751 | 0.0365361425095321 | NA | BDL | NA | 0.060895980025511 | 0.0247512893685773 | 0.131520548676341 | NA | BDL | 0.135734384280991 | NA | 0.0922586849920891 | NA | 0.142637924745749 | 0.0943389335372097 | 0.101901321340239 | 0.227009287066705
3056 | Tonglushan | Yes | MLYRMB | Skarn | ZK205-77-Mt02* | Magnetite | LA-ICP-MS | Mag Tonglushan OGR | 5.6720504007274 | 0.536450896978188 | NA | NA | NA | NA | NA | NA | NA | NA | NA | NA | 178.233568232938 | 96.7793386896935 | NA | 407.438744151246 | 46.5002578282162 | 4.89947696904846 | 164.259019901631 | 44.4015801220933 | 4.57043734792679 | 0.638686421111101 | NA | 0.560944167556924 | 19.2902832292345 | 0.0998659586651008 | 1.00942174971995 | 0.0471669195118772 | NA | NA | NA | 0.0672531752736257 | 0.277866942348554 | 0.104813715303412 | 3.23087360162347 | 0.420248132566655 | NA | 0.356024105388287 | 0.544679005492449 | 1.09825797947693 | 0.051323287618536 | 0.29256882761872 | 0.0749559455550393 | 0.010545764425546 | NA | NA | 0.0772457994345768 | 0.0149563270557135 | 0.0140933417197221 | 0.00916086706155388 | NA | NA | 0.0792557062966582 | 0.130979301172961 | 0.00934847179209007 | 0.0285014209761963 | NA | 0.822937561493149 | 0.0777892444115502 | 0.0706756749579114 | 0.221311917774666
3057 | Tonglushan | Yes | MLYRMB | Skarn | ZK205-77-Mt03* | Magnetite | LA-ICP-MS | Mag Tonglushan OGR | 11.7644119265504 | 0.268490115039461 | NA | NA | NA | NA | NA | NA | NA | NA | NA | NA | 143.627588486198 | 56.2043943347566 | NA | 426.797774405815 | 40.0901883794244 | 3.96093067409448 | 1783.848376417 | 49.3676747788541 | 3.99897886469395 | 2.99330706685601 | 3.29831141012238 | NA | 0.27477562655713 | 0.0202514412519224 | 0.28876982340458 | NA | NA | NA | NA | NA | 0.309021377048888 | 0.0689766699542263 | 4.17199658363565 | 0.258729338315895 | 0.0116030117278655 | BDL | 0.0353617146104387 | 0.0530919031855345 | BDL | NA | 0.0741037965555515 | 0.046044076135657 | 0.0722656397292221 | NA | NA | 0.017135549502287 | 0.0645407948444986 | NA | 0.0436729171553769 | 0.0209110169246706 | 0.0181234679451467 | NA | 0.0299296708145186 | NA | 0.0367513374521955 | 0.152409325772938 | 0.0791719124346872 | 0.00538867909298409 | 0.0241908534120037
3058 | Tonglushan | Yes | MLYRMB | Skarn | ZK205-77-Mt04* | Magnetite | LA-ICP-MS | Mag Tonglushan OGR | 8.6329715030383 | 0.559725280689177 | NA | NA | NA | NA | NA | NA | NA | NA | NA | NA | 143.91002848505 | 7.49505599026512 | NA | 373.863314849857 | 33.1821594804013 | 3.98791027129035 | 796.620519335001 | 53.9622208747469 | 5.6110881295303 | 4.71687638333989 | 4.85776563981704 | 1.71802755524429 | 7.62162386580015 | NA | 0.0265979853124574 | 0.072152294134909 | 0.637115486050567 | NA | NA | 0.049242624479244 | NA | 0.0204514586564846 | 5.74600728876781 | 0.427763967218955 | NA | 0.313897034251805 | 0.101417724380366 | 0.335714444963092 | 0.015237696761344 | NA | NA | NA | NA | NA | 0.0404861474612256 | NA | BDL | 0.0158407043623638 | NA | NA | NA | 0.0769114010361778 | 0.124727217613931 | NA | NA | 0.184038061282684 | 0.0555653480381163 | 0.00644895732545686 | NA
3059 | Tonglushan | Yes | MLYRMB | Skarn | ZK205-77-Mt05* | Magnetite | LA-ICP-MS | Mag Tonglushan OGR | 12.3100038087456 | NA | NA | NA | NA | NA | NA | NA | NA | NA | 0.16137527997043 | NA | 146.310077220981 | 2.83508832658776 | NA | 381.027977667494 | 36.8390549383339 | 1.9267930056549 | 851.512055859017 | 56.0034157918644 | 1.91938579820108 | 0.253900181891225 | NA | 0.320658007481541 | 9.00140463967671 | NA | 0.283818969364901 | 0.0607768166397552 | NA | NA | NA | 0.148385411723446 | NA | 0.0282259772699849 | 5.89854549367227 | 0.18866727257293 | NA | BDL | 0.123509339901442 | 0.615374864014189 | 0.0166652966386824 | 0.00902165233784245 | 0.0337448415774244 | NA | NA | NA | NA | NA | 0.0589633069542041 | 0.0191361554324636 | 0.128005490165418 | 0.0191236165725025 | 0.0165130850667739 | NA | NA | NA | 0.0676878180250503 | 0.0687390084897905 | 0.037379552480956 | 0.00644785027056027 | NA
3060 | Tonglushan | Yes | MLYRMB | Skarn | ZK205-77-Mt06* | Magnetite | LA-ICP-MS | Mag Tonglushan OGR | 5.95129085598782 | 0.716595802921649 | NA | NA | NA | NA | NA | NA | NA | NA | 0.537494912927584 | NA | 169.676416758823 | 23.187415605625 | NA | 380.689711157429 | 37.6592654593513 | 3.18570043543651 | 136.48883053295 | 47.2406055814645 | 1.82351575568488 | 1.16769044467836 | NA | 0.3188933076477 | 5.85022734350996 | NA | 0.371537359621647 | 0.0586278365538316 | 0.189171541790027 | NA | NA | NA | NA | 0.0406506760261831 | 3.31132071878047 | NA | 0.0568548705285361 | 0.248434652089383 | 0.200782691971209 | 0.217889169996369 | 0.0113946852979901 | 0.148059238148563 | 0.21582329473688 | NA | NA | 0.0273568097153166 | NA | NA | 0.0377701870574797 | 0.00612611888276568 | 0.0547346820057127 | 0.0245126726099151 | NA | 0.037707414369596 | 0.0124627798756688 | NA | 0.0890912500318952 | 0.341472020669314 | 0.0353374725115421 | 0.0585498050741506 | NA
3061 | Tonglushan | Yes | MLYRMB | Skarn | ZK205-77-Mt07* | Magnetite | LA-ICP-MS | Mag Tonglushan OGR | 3.87938388419491 | 0.791973679037101 | NA | NA | NA | NA | NA | NA | NA | NA | 0.170372441268513 | NA | 171.445934384256 | 8.6080410375218 | NA | 380.945573330447 | 52.6322287073782 | 0.189894956400457 | 206.046736175124 | 45.5523296252926 | 3.58414371885151 | 2.89179635858881 | NA | NA | 3.92713540346337 | NA | 0.229579296797654 | 0.0216155922760543 | 0.484916838552759 | NA | NA | 0.0362732894752622 | 0.208712988961392 | NA | 3.43997654796669 | NA | NA | 0.0425181981366883 | 0.081494830199816 | 0.1651469076785 | NA | 0.00853597152918428 | NA | 0.0159630449854234 | NA | 0.00935221917558531 | 0.0252368948648154 | NA | 0.0139253089130289 | 0.00592603015083357 | NA | 0.0059338805382568 | 0.0204196336568933 | NA | NA | NA | NA | 0.0208443484659713 | 0.0181178705215823 | 0.0199715830795178 | 0.0350019175543124
3062 | Tonglushan | Yes | MLYRMB | Skarn | ZK205-77-Mt08* | Magnetite | LA-ICP-MS | Mag Tonglushan OGR | 24.0956683920694 | 0.775826385702426 | NA | NA | NA | NA | NA | NA | NA | NA | 0.580813127823834 | NA | 108.194904134395 | 56.9956841856219 | NA | 375.044949843245 | 27.5548243128127 | 3.80178352984931 | 5598.00989283128 | 56.1307097019184 | 3.42038470779425 | 0.00639097384285037 | 1.1777137676907 | 0.478320618429015 | 7.34212084835411 | 0.0605277179588418 | 0.393680514109151 | 0.278807101036734 | 0.865666221589309 | NA | NA | NA | 0.0897600045264913 | 0.00625807652151449 | 7.81976772930776 | NA | 0.0824901014444827 | 0.458952157803919 | 0.0695494302680551 | 0.39383026116457 | 0.0381502920820634 | NA | 0.0622133296094678 | 0.0259475924442901 | NA | 0.010598185370093 | 0.0943980724913021 | 0.00970040228524905 | NA | 0.017697516757457 | 0.00619834359841055 | 0.00886924682898072 | NA | 0.140906436754352 | 0.0575117876413579 | 0.018242113841894 | 0.0469704623912246 | 0.0262102304103743 | 0.0600623824376405 | 0.0181417731030372 | 0.0754010377151769
3063 | Tonglushan | Yes | MLYRMB | Skarn | ZK006-152-Mt01* | Magnetite | LA-ICP-MS | Mag Tonglushan OGR | 1.53028157901743 | NA | NA | NA | NA | NA | NA | NA | NA | NA | 0.232434926546923 | NA | 46.0925615329547 | 14.8729947412728 | NA | 52.5014644590188 | 13.3650589699451 | 0.644256732232254 | 800.689310581479 | 24.2858538231673 | 2.02817717732502 | 0.466666038803593 | 1.73381691581665 | 0.275901327734369 | NA | 0.0288832729170259 | 0.171778117019095 | 0.37086770834656 | 0.49231753511318 | NA | NA | 0.0557427089879704 | NA | 0.0219662178115921 | 1.71411873324386 | NA | 0.0455348155795766 | 0.10367296529438 | 0.082966330204001 | 0.128659685812868 | 0.00741296836880201 | 0.0357088648725412 | BDL | 0.012181947039481 | 0.0377265630995843 | NA | NA | NA | NA | NA | 0.0121917342696404 | 0.00829606762777177 | 0.0123608664993636 | 0.0501586140041481 | NA | NA | NA | 0.0499742579710517 | NA | 0.0228677686744344 | NA
3064 | Tonglushan | Yes | MLYRMB | Skarn | ZK006-152-Mt02* | Magnetite | LA-ICP-MS | Mag Tonglushan OGR | 1.90234994971733 | 0.543606192994408 | NA | NA | NA | NA | NA | NA | NA | NA | 0.0587293450008065 | NA | 38.3792376419818 | 22.549709109021 | NA | 80.703110566231 | 11.4820250645527 | 0.634700850150964 | 112.633341613315 | 22.5865273950078 | 3.8778701007531 | 0.726454949844641 | NA | 0.225256144214061 | NA | 0.0105770992308359 | 0.156184299157309 | 0.0906428869991202 | 0.884542465727864 | NA | NA | NA | 0.108859171254299 | 0.12945436195469 | 3.17397994329695 | NA | NA | BDL | 0.00933209080352313 | 0.0592310945578698 | NA | 0.0192913506595878 | 0.0695675211804699 | NA | BDL | 0.00768750480448229 | 0.0218629285225163 | 0.0063541082503341 | NA | NA | NA | 0.00523787330873405 | NA | NA | 0.00540001772742611 | 0.0676705785908054 | NA | NA | 0.00841368387805445 | 0.00719330362999012 | NA
3065 | Tonglushan | Yes | MLYRMB | Skarn | ZK006-152-Mt03* | Magnetite | LA-ICP-MS | Mag Tonglushan OGR | 1.88380025956974 | NA | NA | NA | NA | NA | NA | NA | NA | NA | 0.0712694664870489 | NA | 36.0376761433785 | 65.1490851519352 | NA | 87.9477080833467 | 10.3620435149449 | 0.434117296489756 | 260.502418209579 | 23.2301186899562 | 4.43295821631338 | 1.93365513670672 | NA | NA | 0.0447998023890017 | NA | 0.038546479147169 | 0.290265649951154 | 0.237445627239813 | NA | NA | 0.00570002964070201 | NA | 0.17333503046703 | 2.67805169673208 | NA | NA | 0.067724233421545 | 0.0112136885237957 | 0.0355434774987276 | NA | NA | 0.0227276230009484 | NA | 0.0234157263928209 | 0.0109808343256952 | NA | 0.00542720670865446 | 0.0325503074733868 | NA | 0.0344939623861227 | 0.00600427598685615 | NA | NA | NA | NA | 0.077746873475285 | 0.0169202319567432 | 0.00919379785136453 | 0.0133991483127794 | NA
3066 | Tonglushan | Yes | MLYRMB | Skarn | ZK006-152-Mt04* | Magnetite | LA-ICP-MS | Mag Tonglushan OGR | 2.66049077581824 | NA | NA | NA | NA | NA | NA | NA | NA | NA | 0.165781072701442 | NA | 35.1648648331637 | 34.6997200468765 | NA | 86.5290794458198 | 10.7996501110649 | 1.61710030791059 | 971.332746611666 | 23.4851458479621 | 3.33645157886525 | 0.794118150266754 | NA | NA | 2.28709873486086 | 0.0189433660645426 | 0.544242859796694 | 1.24790390654134 | 0.348384593805759 | NA | NA | NA | NA | 0.0976320631790654 | 2.77372380834991 | 0.0596436144016065 | NA | 0.0474016827817488 | 0.168279329404083 | 0.330840418051117 | 0.0444933862775489 | NA | 0.0362193687717774 | NA | 0.0246028090502232 | NA | NA | 0.00569253314753981 | NA | NA | 0.02418000178298 | 0.00542765808691322 | 0.064710521603142 | 0.0740120232643917 | 0.142205057517656 | 0.0161853878748519 | BDL | 0.03596536481298 | NA | 0.0784882342087309 | 0.054604506730702
3067 | Tonglushan | Yes | MLYRMB | Skarn | ZK006-152-Mt05* | Magnetite | LA-ICP-MS | Mag Tonglushan OGR | 1.38376326636127 | 1.08990709036295 | NA | NA | NA | NA | NA | NA | NA | NA | 0.231044199082303 | NA | 41.4470882242077 | 23.516220140752 | NA | 78.3671864227484 | 11.2421069613613 | 2.29396447691319 | 283.897972998097 | 24.1453693320992 | 3.39975871685463 | 0.486958399891184 | 0.467833489735857 | NA | 0.0683502782036182 | NA | 0.247737092955867 | 0.208336456630357 | 0.719545881221008 | NA | NA | 0.0911947324235222 | NA | 0.0292507280353457 | 2.91363543112072 | 0.354667242660826 | 0.0154255326282822 | BDL | 0.0240635724268986 | 0.0953468175898153 | 0.0221505767457866 | 0.0930635039587946 | 0.00584988804136512 | NA | 0.113728431065274 | NA | NA | NA | 0.0435161776812133 | 0.0080314979225452 | 0.356374635843454 | NA | BDL | 0.00615427557002543 | NA | 0.0131167520887665 | 0.0202893397911225 | NA | 0.0071914891819749 | 0.0441577014269484 | 0.0325812067532119
3068 | Tonglushan | Yes | MLYRMB | Skarn | ZK006-152-Mt06* | Magnetite | LA-ICP-MS | Mag Tonglushan OGR | 3.37997207772308 | NA | NA | NA | NA | NA | NA | NA | NA | NA | 0.00959961949477228 | NA | 41.4968631674883 | 9.58767653573435 | NA | 80.8119697182319 | 10.5176242897529 | NA | 771.865124044708 | 24.0889067118769 | 2.91434723098655 | 0.839412664304705 | 3.09322434697037 | 0.181959041886958 | 0.131302313876561 | 0.0292734780377255 | 0.392379383133466 | 0.340393593241942 | BDL | NA | NA | 0.0435565104032856 | NA | 0.0306947291503779 | 2.91308602457888 | 0.16164118587718 | NA | 0.220280028269772 | 0.0412376419630411 | 0.0722534495455301 | NA | 0.0474158853475811 | NA | NA | 0.0254473111632718 | NA | 0.0154454332362166 | 0.0117343510843948 | 0.0443721086519908 | 0.00631426272676161 | NA | NA | 0.022109494984636 | 0.01524281202123 | 0.0243650283817291 | NA | 0.0173196615272157 | 0.0215607000392887 | 0.0279380853186507 | NA | 0.024115151725074
3069 | Tonglushan | Yes | MLYRMB | Skarn | ZK205-83-Mt01* | Magnetite | LA-ICP-MS | Mag Tonglushan OGR | 7.37179967333145 | 0.751511536212903 | NA | NA | NA | NA | NA | NA | NA | NA | 0.0544781604574353 | NA | 102.70107521193 | 38.0606309954766 | NA | 545.953638720111 | 60.2494256327805 | 4.04535475654801 | 1660.6960129515 | 28.5629555819975 | 2.32594487074664 | 0.785441136188121 | NA | 0.00730245147140227 | 1.44135495828155 | 0.0274879262530037 | 0.0458802402517838 | 0.114082911162072 | 0.533880302393558 | NA | NA | NA | NA | BDL | 1.77106634421521 | NA | 0.0561080692911248 | 0.0263580802211279 | 0.0364116252031359 | 0.11226123247533 | NA | 0.0235369299210689 | NA | NA | 0.0435946904842554 | NA | 0.0216185378581696 | 0.0198381363787358 | 0.0200643360031642 | NA | 0.0469603647766479 | NA | 0.0537741168004696 | 0.0284594956895836 | 0.20926903932312 | NA | NA | 0.493600924900105 | 0.00836366347630514 | 0.0331139430744932 | 0.0478841006467548
3070 | Tonglushan | Yes | MLYRMB | Skarn | ZK205-83-Mt02* | Magnetite | LA-ICP-MS | Mag Tonglushan OGR | 5.66659230515338 | NA | NA | NA | NA | NA | NA | NA | NA | NA | 0.213429781649962 | NA | 98.655233666607 | 25.7614207712424 | NA | 606.960178460497 | 63.9333980274472 | 1.02013310246336 | 1122.07811527063 | 25.881467212649 | 2.65728136414074 | 0.295789175639952 | 2.24449518902234 | NA | 3.20453297058788 | NA | 0.19763955182903 | 0.0971900793092089 | 0.675580398540389 | NA | NA | NA | NA | 0.0605903485204993 | 1.16443325357795 | NA | 0.0172645436840341 | 0.749933662044666 | 0.280998884081327 | 0.545491903790287 | 0.0818468058991027 | 0.253836602513568 | NA | 0.0310797621388426 | 0.0634790903340053 | NA | NA | NA | NA | NA | BDL | 0.00912328079849971 | 0.0208528112585431 | 0.0276324785874765 | 0.0129630547377582 | 0.0142130419744354 | 0.0383465673582738 | 0.0271097876609667 | 0.0164718148273876 | 0.481917210215943 | 0.159831483412941
3071 | Tonglushan | Yes | MLYRMB | Skarn | ZK205-83-Mt03* | Magnetite | LA-ICP-MS | Mag Tonglushan OGR | 5.35903327480631 | 0.0724895445594785 | NA | NA | NA | NA | NA | NA | NA | NA | NA | NA | 102.053227288024 | 34.7978262826511 | NA | 549.113714757216 | 62.9444808115806 | BDL | 381.536332046914 | 26.4506544224986 | 3.10332773216127 | 1.0368715102356 | 1.44889927118942 | 0.0778025818657609 | 1.75234852759767 | 0.0264970593691142 | 0.146336896510343 | 0.03681477731844 | 0.0875176131950109 | NA | NA | 0.014162712771622 | NA | 0.0114428905005598 | 1.25106509178646 | NA | NA | 0.0330716585993305 | 0.209453581821121 | 0.19386511854066 | 0.0280669550016582 | NA | 0.006113745202485 | 0.0112567168910766 | NA | 0.00946357953717202 | 0.0277918715938115 | NA | NA | NA | 0.0258015333835499 | 0.00852725300067112 | 0.0292854274380572 | 0.014788483215075 | NA | 0.050018122876083 | NA | 0.0875480999512448 | 0.0262848710387012 | 0.088256246463439 | 0.0734026745253059
3072 | Tonglushan | Yes | MLYRMB | Skarn | ZK205-83-Mt04* | Magnetite | LA-ICP-MS | Mag Tonglushan OGR | 8.00330741134428 | NA | NA | NA | NA | NA | NA | NA | NA | NA | 0.0576548327251369 | NA | 100.146314088459 | 40.3659497969011 | NA | 652.054308604803 | 58.5592544484685 | 4.5242115507938 | 2853.31471523669 | 29.15900591127 | 0.988964343587004 | 0.761221802064372 | 1.34505210319622 | 0.307208622662551 | 2.85774308836497 | NA | 0.441414561849621 | 0.0530456195240434 | 0.615854726680667 | NA | NA | 0.064294075258076 | NA | 0.0533268925863641 | 1.38202140634989 | NA | NA | 0.472123559373555 | 0.530879412934602 | 0.527692128744918 | 0.0413294090038117 | 0.217830909302852 | NA | NA | 0.0251055149784309 | NA | NA | NA | 0.0290853946069305 | NA | NA | 0.0109484112986696 | 0.0187788820669539 | 0.038314802857506 | 0.0432415244015098 | 0.0287405579839085 | NA | 0.21438398946547 | 0.00750236497321337 | 0.339894093874652 | 0.0782165100670588
3073 | Tonglushan | Yes | MLYRMB | Skarn | ZK205-83-Mt05* | Magnetite | LA-ICP-MS | Mag Tonglushan OGR | 8.22848634160769 | 1.54719570839282 | NA | NA | NA | NA | NA | NA | NA | NA | 0.00881064318584726 | NA | 110.985222582255 | 3.04335953952934 | NA | 636.711488023531 | 57.4668390007994 | 1.18142572432225 | 1363.51833184035 | 28.7312380009117 | 1.98171820200867 | 1.74468399749349 | 0.248438282465834 | 0.277675845232356 | 2.34793857839659 | 0.0193031207571487 | 0.318528140911462 | 0.112964637309114 | 0.857017488273267 | NA | NA | 0.0474274804493271 | NA | 0.00922157715730841 | 2.69063454850604 | 0.0579682224491685 | 0.0302138272144372 | 0.175928875539047 | 0.28103728168676 | 0.45385990946067 | 0.0330786139921825 | 0.238325868373375 | NA | NA | NA | 0.00648851413547648 | 0.0594459002369686 | 0.00984915285648803 | 0.0179016215254246 | NA | NA | NA | 0.0096062359785746 | 0.0164176349760043 | 0.0763978610958331 | 0.0688060559393587 | NA | 0.0109860158051396 | 0.00859936119724382 | 0.103051893959219 | 0.0790819413296082
3074 | Tonglushan | Yes | MLYRMB | Skarn | ZK205-83-Mt06* | Magnetite | LA-ICP-MS | Mag Tonglushan OGR | 7.02285642691548 | 1.92223496502666 | NA | NA | NA | NA | NA | NA | NA | NA | NA | NA | 97.9217299170622 | 12.3019238332273 | NA | 602.422181291958 | 55.7662344568021 | 0.625329627585862 | 443.952464414038 | 25.9827395375214 | 2.42682944255319 | NA | 3.30987352307481 | 0.113224123435449 | 3.78595207260584 | NA | 0.471602939361806 | 0.167616234019414 | 0.501882200827588 | NA | NA | 0.0319837295194112 | 0.0122217579078458 | 0.0253818667131466 | 0.557311968203691 | 0.0521576642603012 | 0.0432012997295945 | 0.494271744896547 | 0.493770332808003 | 0.651270386332387 | 0.0543972586714033 | 0.194163317589015 | 0.0365629845896315 | 0.0272613154288487 | NA | NA | NA | NA | BDL | NA | NA | NA | 0.0744613461298534 | 0.066245285797541 | NA | 0.0573059725479426 | NA | 0.0825084256966413 | 0.02819267476274 | 0.425441296546012 | 0.142029572914985
3075 | Tonglushan | Yes | MLYRMB | Skarn | ZK1203-185-Mt01* | Magnetite | LA-ICP-MS | Mag Tonglushan OGR | 5.70923301610109 | 0.0885293996563842 | NA | NA | NA | NA | NA | NA | NA | NA | 0.0363271800812034 | NA | 12.5184051463704 | 7.44237541849107 | NA | 242.368258343993 | 9.73751257980523 | NA | 401.414150312986 | 21.5433490550897 | 1.81909599068209 | 0.89643528231114 | 0.0383248451075707 | 0.197661221210981 | 0.831638507098084 | NA | 0.264805374613745 | 0.0799238801877954 | 0.379296650168647 | NA | NA | 0.0741949879499466 | 0.300162803484292 | 0.102785685352748 | 1.59012032642355 | NA | 0.0261289896534782 | 0.00959183205397113 | 0.0295169586896423 | 0.0979766051710342 | 0.0270710218673736 | 0.0801306341949919 | 0.119328537293874 | 0.029584345831779 | 0.0491876806637907 | NA | 0.0198866546757268 | 0.0527176865541576 | 0.0184672029416753 | 0.017495130494394 | 0.0159306878703931 | 0.00936910879163167 | NA | NA | 0.104551447997272 | NA | 0.110064326703529 | 0.093931918860005 | NA | 0.00861663955651319 | NA
3076 | Tonglushan | Yes | MLYRMB | Skarn | ZK1203-185-Mt02* | Magnetite | LA-ICP-MS | Mag Tonglushan OGR | 2.22222066268922 | NA | NA | NA | NA | NA | NA | NA | NA | NA | 0.0604595093168788 | NA | 13.2446824089275 | 13.7959497768037 | NA | 170.032656886063 | 10.6516553750457 | 0.374410128265901 | 638.17404674752 | 20.7683703544351 | 3.99377371210051 | 0.533686844356177 | NA | 0.737666803121957 | 1.59097378703254 | 0.0298131012171697 | 0.200578148116275 | 0.0729042868349012 | 0.249394732629679 | NA | NA | NA | 0.113690158069897 | 0.157811582529924 | 1.65557652564456 | 0.354215473454305 | 0.408297115783022 | 0.0978942061513697 | 0.0315933458471394 | 0.119493573477658 | 0.0215421778750717 | 0.0652315555721038 | 0.0938034182143346 | 0.0134449202592244 | NA | NA | NA | 0.0222391584290111 | NA | NA | NA | NA | 0.0478141192561458 | 0.00896218900251322 | 3.16872545425127 | NA | 0.124846251199844 | 0.208760722540162 | NA | 0.0121110382422093 | 0.134465636228101
3077 | Tonglushan | Yes | MLYRMB | Skarn | ZK1203-185-Mt03* | Magnetite | LA-ICP-MS | Mag Tonglushan OGR | 5.562818927711 | 0.178414534721085 | NA | NA | NA | NA | NA | NA | NA | NA | 0.38005593795224 | NA | 12.7356416218917 | 35.8107824302149 | NA | 205.408840228887 | 10.0529046160553 | 1.98716517583649 | 539.192339603103 | 19.9395234263215 | 2.67953205912542 | 1.25014465285147 | 2.48962319700322 | 0.116936434866437 | 0.735986469004722 | NA | 0.0697680507017607 | 0.115471084106339 | 0.823110036432815 | NA | NA | NA | NA | 0.12041816258994 | 2.49267424735322 | 0.0389153670766962 | 0.128571222242987 | 0.745476578357951 | 0.0553046680720965 | 0.165975446403782 | 0.0348319020060477 | 0.50549513823893 | NA | NA | 0.00791339934182844 | 0.0142894176274499 | 0.015323181077601 | 0.0229418646620074 | 0.0455604960385809 | NA | 0.0482628679503787 | NA | NA | 0.0420114759662372 | 0.179793353614677 | 0.038236468345751 | NA | 0.339119386802396 | 0.0221950469276688 | 0.0112684500595498 | 0.109813810566019
3078 | Tonglushan | Yes | MLYRMB | Skarn | ZK1203-185-Mt04* | Magnetite | LA-ICP-MS | Mag Tonglushan OGR | 5.44929220243012 | 1.75455110701084 | NA | NA | NA | NA | NA | NA | NA | NA | 0.122025546638064 | NA | 10.6512632300541 | 17.3701088201367 | NA | 181.50754067864 | 11.1978688075878 | 0.989370238194579 | 203.760601687467 | 22.8283065124679 | 2.59021537472896 | 1.03911582196223 | NA | 0.8237222776905 | 2.42698444414191 | 0.104359161356549 | 0.304763730040938 | 0.088298619488694 | 0.346853677188336 | NA | NA | NA | 0.210167097581728 | 0.064182486254522 | 1.869038699678 | 0.31703237938264 | 0.120779347450116 | 0.125997092538415 | 0.23228753557803 | 0.671919550371792 | 0.0671908549463115 | 0.203375802422813 | 0.0757244712281311 | 0.0186362755017428 | NA | NA | 0.0211510398325115 | NA | NA | 0.00979667810178788 | 0.00534477549148279 | 0.00755069840273035 | NA | 0.00598813278463701 | 1.1314150988349 | NA | 0.00731745270270757 | 0.391176461798696 | NA | NA | 0.296402694017567
3079 | Tonglushan | Yes | MLYRMB | Skarn | ZK1203-185-Mt05* | Magnetite | LA-ICP-MS | Mag Tonglushan OGR | 6.86895079411954 | NA | NA | NA | NA | NA | NA | NA | NA | NA | 0.197070652093932 | NA | 11.401595424737 | 13.1996930210195 | NA | 221.596977919871 | 11.0098616361302 | 1.91963854331023 | 252.243955176919 | 21.2335774772951 | 3.13529534815657 | 1.28128438363268 | 1.38748932118648 | NA | NA | NA | 0.0764704168690553 | NA | 0.469554251503636 | NA | NA | 0.048328022043655 | 0.205017991831223 | 0.074086223070029 | 2.28262980442271 | 0.187317125047689 | 0.00784784057867526 | BDL | 0.0100487462002728 | 0.0109490707911417 | NA | NA | 0.00785289811932336 | 0.00798710120166294 | 0.10968667436345 | NA | NA | NA | 0.0348307787182309 | 0.0291055331972938 | 0.10366861096801 | 0.00856997567528383 | 0.0126022336344813 | 0.0154516646710759 | NA | NA | 0.0368658529730908 | 0.0559297732421234 | 0.0050242432518402 | NA | 0.0189064996893993
3080 | Tonglushan | Yes | MLYRMB | Skarn | ZK1203-185-Mt06* | Magnetite | LA-ICP-MS | Mag Tonglushan OGR | 4.82083238231966 | 2.46038405259605 | NA | NA | NA | NA | NA | NA | NA | NA | 0.139661663815046 | NA | 11.7942398447601 | 11.0949591762428 | NA | 217.404109024884 | 9.49191500104965 | 1.00914100286538 | 438.268120970005 | 22.6600140105082 | 5.87556793967601 | 1.67884958758777 | 1.10397704506654 | 0.416132567586483 | 0.972166493038671 | 0.0198515721152004 | 0.530212200739493 | 0.154630946381369 | 0.624189402786799 | NA | NA | 0.0840988416653914 | NA | 0.0908702038945827 | 2.52988742092158 | 0.393736882863787 | 0.148761751560715 | 0.322656415447811 | 0.0205897157490796 | 0.156681488603199 | 0.00817105018074686 | NA | 0.031236106085117 | 0.00764985499322367 | NA | NA | 0.0907139237926953 | 0.00874256381172826 | 0.044531412185696 | NA | 0.00500748699858586 | 0.0153494378998574 | NA | NA | 16.3156810559295 | 0.0292815750056902 | NA | 0.55436611876809 | NA | NA | 0.853154877735448
3081 | Wangbaoshan | No | MLYRMB | Skarn | Sample WBS02, iron skarn ore-WBS02-01 | Magnetite | LA-ICP-MS | Mag Wangbaoshan GSAB | NA | NA | 47.415978003 | 438.09246693 | 2962.3381642 | 1579.4465124 | 12.325758116 | NA | NA | 736.69389783 | 0.17005475221 | 152.81687577 | 13.001446464 | 1.3936749725 | 0.028530397752 | 2.8565890819 | 1.4657258465 | 0.076827400682 | 39.280514859 | 4.1107307459 | NA | NA | NA | 0.19930499201 | 1.3768989675 | 0.015785311291 | 0.8295835893 | 0.073741664826 | BDL | NA | NA | 0.0096651154201 | NA | NA | 1.3473900648 | 0.11771887825 | NA | 0.55174665623 | 0.515576693 | 0.86604138982 | NA | 0.31489335234 | 0.0012395976821 | NA | NA | NA | NA | NA | NA | NA | 0.00076683053822 | NA | 0.020414235333 | 0.00081810534225 | NA | NA | BDL | 0.081204697857 | NA | 0.060716115027 | 0.241302353
3082 | Wangbaoshan | No | MLYRMB | Skarn | Sample WBS02, iron skarn ore-WBS02-02 | Magnetite | LA-ICP-MS | Mag Wangbaoshan GSAB | NA | NA | 8.9346110849 | 524.06058573 | 3190.6687406 | 591.17468013 | 3.2973933172 | NA | NA | 198.66570738 | BDL | 187.50178142 | 27.363900083 | 1.1651727062 | 0.034261441181 | 2.9417004263 | 1.8531395177 | BDL | 84.6290109 | 5.1240550159 | NA | NA | NA | 0.036055704868 | 0.14858519036 | 0.0018894153631 | 0.13641143793 | 0.034120155737 | BDL | NA | NA | 0.015032698535 | NA | NA | 1.6255602831 | 0.019111112365 | NA | 0.25986729976 | 0.1045689456 | 0.19065347343 | NA | 0.043114788327 | 0.035400237869 | NA | NA | NA | NA | NA | NA | NA | BDL | NA | 0.0060545944946 | 0.0025464721804 | NA | NA | BDL | 0.031928772126 | NA | 0.01258273435 | 0.10319413758
3083 | Wangbaoshan | No | MLYRMB | Skarn | Sample WBS02, iron skarn ore-WBS02-03 | Magnetite | LA-ICP-MS | Mag Wangbaoshan GSAB | NA | NA | 71.971942201 | 516.19122057 | 1991.332788 | 1691.198093 | 12.007590722 | NA | NA | 586.64385432 | 0.18662454887 | 71.208154908 | 12.151012083 | 2.5856563125 | 0.027871157968 | 2.8665984107 | 7.735789638 | BDL | 23.057689951 | 4.7287769887 | NA | NA | NA | 0.08175860167 | 1.7794436071 | 0.01103698479 | 0.75805054227 | 0.028812823988 | 0.030434648764 | NA | NA | 0.0052338687125 | NA | NA | 1.6145188494 | 0.096379476791 | NA | 0.79770365211 | 1.3186232857 | 1.8594257803 | NA | 0.3629140767 | 0.029624875916 | NA | NA | NA | NA | NA | NA | NA | BDL | NA | 0.0070024824852 | BDL | NA | NA | 0.015259407873 | 0.13949847464 | NA | 0.10898353601 | 0.23233683488
3084 | Wangbaoshan | No | MLYRMB | Skarn | Sample WBS02, iron skarn ore-WBS02-04 | Magnetite | LA-ICP-MS | Mag Wangbaoshan GSAB | NA | NA | 10.773828735 | 106.45145867 | 1975.7121015 | 517.99119185 | 15.509326552 | NA | NA | 190.76399735 | 0.083901554152 | 210.9369075 | 65.871470498 | BDL | 0.023179423033 | 1.270993805 | 3.1225795701 | 0.14292908935 | 19.463311452 | 4.7423622258 | NA | NA | NA | 0.018442660796 | 0.12240849047 | 0.0048258353151 | 0.018256629458 | 0.003172726572 | BDL | NA | NA | BDL | NA | NA | 1.6340459578 | 0.063842113861 | NA | 0.054912651494 | 0.023644961622 | 0.025764338272 | NA | 0.0060226223921 | BDL | NA | NA | NA | NA | NA | NA | NA | 0.0042948654574 | NA | 0.0029683760877 | BDL | NA | NA | 0.0033031736291 | BDL | NA | BDL | BDL
3085 | Wangbaoshan | No | MLYRMB | Skarn | Sample WBS02, iron skarn ore-WBS02-05 | Magnetite | LA-ICP-MS | Mag Wangbaoshan GSAB | NA | NA | 37.613182681 | 546.7414104 | 2948.1239499 | 1969.2203005 | 8.3748404855 | NA | NA | 719.14371347 | 0.27399690579 | 195.69754271 | 17.883593223 | BDL | 0.02746479705 | 2.1778483959 | 1.5990021813 | BDL | 45.122921036 | 4.7981336156 | NA | NA | NA | BDL | 0.97041010368 | 0.010556018159 | 1.1091307243 | 0.23159390214 | 0.019817012412 | NA | NA | 0.011809529444 | NA | NA | 1.6548260368 | 0.097865425806 | NA | 0.28159159216 | 0.57978655379 | 1.0744515831 | NA | 0.23849559697 | 0.065186526288 | NA | NA | NA | NA | NA | NA | NA | BDL | NA | 0.010253460179 | BDL | NA | NA | BDL | 0.014711042504 | NA | 0.083742341412 | 0.39422765407
3086 | Wangbaoshan | No | MLYRMB | Skarn | Sample WBS02, iron skarn ore-WBS02-06 | Magnetite | LA-ICP-MS | Mag Wangbaoshan GSAB | NA | NA | 100.56591614 | 864.25806386 | 3307.6615614 | 3154.7611751 | BDL | NA | NA | 1284.5531211 | 0.056598082508 | 146.40573633 | 9.479191549 | 14.95375061 | 0.035437393243 | 3.2004659948 | 1.0990561237 | BDL | 41.528949751 | 4.8656255507 | NA | NA | NA | 0.025766979751 | 2.3734768066 | 0.031293970666 | 1.5696864184 | 0.043714209385 | 0.015338480597 | NA | NA | 0.02342384626 | NA | NA | 1.525025731 | 0.62205747074 | NA | 0.53342983619 | 1.021814237 | 1.7839660484 | NA | 0.56710504698 | 0.061121453994 | NA | NA | NA | NA | NA | NA | NA | 0.010272464104 | NA | 0.0023941378279 | 0.01891434516 | NA | NA | BDL | 0.04989494007 | NA | 0.13167433182 | 0.26859925974
3087 | Wangbaoshan | No | MLYRMB | Skarn | Sample WBS02, iron skarn ore-WBS02-07 | Magnetite | LA-ICP-MS | Mag Wangbaoshan GSAB | NA | NA | 82.610611557 | 534.87237797 | 2681.0246453 | 2136.2357407 | 7.4025151983 | NA | NA | 1249.4213364 | 0.25484997445 | 114.98142266 | 14.715675768 | 2.5489906914 | 0.025531198134 | 2.436459625 | 1.7867892254 | 0.2510250447 | 24.909077089 | 4.9312270321 | NA | NA | NA | 0.031874967117 | 3.2163331018 | 0.025642230037 | 1.3121514702 | 0.0091236287075 | 0.054608995761 | NA | NA | BDL | NA | NA | 1.374219936 | 0.72709731522 | NA | 0.66622971161 | 0.68656370364 | 1.0595206803 | NA | 0.24890557837 | 0.047897291546 | NA | NA | NA | NA | NA | NA | NA | BDL | NA | 0.019382087286 | 0.0012828868149 | NA | NA | 0.0012957586895 | 0.1208430057 | NA | 0.078268014686 | 0.21153707076
3088 | Wangbaoshan | No | MLYRMB | Skarn | Sample WBS02, iron skarn ore-WBS02-08 | Magnetite | LA-ICP-MS | Mag Wangbaoshan GSAB | NA | NA | 174.96108529 | 1843.2329967 | 2496.166961 | 5527.1067048 | 26.803716517 | NA | NA | 3152.1271037 | 0.95916112013 | 115.34008946 | 9.9054679467 | 4.3218065753 | 0.036606837813 | 2.6180389629 | 5.2535735996 | 0.19239074099 | 16.683322941 | 3.9017423048 | NA | NA | NA | 0.10139716373 | 6.1570560177 | 0.27903893995 | 6.8312332176 | 0.099426830082 | 0.07139997678 | NA | NA | 0.0091700622054 | NA | NA | 1.6763670196 | 0.98655318444 | NA | 9.1556526807 | 10.664254541 | 12.888193228 | NA | 2.0729708929 | 0.091323142525 | NA | NA | NA | NA | NA | NA | NA | 0.034825530404 | NA | 0.10113101077 | 0.0098790600383 | NA | NA | 0.00095709251447 | 0.11624257819 | NA | 0.18722726512 | 0.95377095837
3089 | Wangbaoshan | No | MLYRMB | Skarn | Sample WBS02, iron skarn ore-WBS02-09 | Magnetite | LA-ICP-MS | Mag Wangbaoshan GSAB | NA | NA | 163.65407411 | 950.79774436 | 1645.1691882 | 3756.7706442 | 9.1206254318 | NA | NA | 2398.6066608 | 0.52456038 | 169.36667221 | 14.42682078 | 9.5381080066 | 0.025308657886 | 1.9496718687 | 18.405663523 | 0.48537618764 | 9.642325034 | 4.1636144106 | NA | NA | NA | 0.56692457374 | 5.3021775169 | 0.15753263161 | 3.85305561 | 0.10751581165 | 0.048717083887 | NA | NA | BDL | NA | NA | 1.1291807289 | 0.74672136277 | NA | 3.221393682 | 7.2428597642 | 8.470820623 | NA | 1.3746936096 | 0.064088150689 | NA | NA | NA | NA | NA | NA | NA | 0.017560793879 | NA | 0.0851216054 | BDL | NA | NA | BDL | 0.37704237734 | NA | 0.16962308393 | 0.78438684687
3090 | Wangbaoshan | No | MLYRMB | Skarn | Sample WBS03, iron skarn ore-WBS03-1 | Magnetite | LA-ICP-MS | Mag Wangbaoshan GSAB | NA | NA | 231.72567923 | 1005.7447605 | 1502.8152734 | 5280.5601642 | 13.501761253 | NA | NA | 3418.4642405 | 0.1788966067 | 20.497277905 | 3.8024443815 | 0.31180423979 | 0.041397412698 | 6.6971152675 | 1.4379719793 | 0.021423466246 | 37.916107861 | 3.9098554 | NA | NA | NA | 0.031255829975 | 4.194031415 | 0.056181357543 | 0.57362846069 | 0.074078027229 | 0.011573397501 | NA | NA | 0.014482458139 | NA | NA | 1.3245008972 | 0.8453099772 | NA | 1.8660409434 | 0.1261108244 | 0.32469195074 | NA | 0.24421876829 | BDL | NA | NA | NA | NA | NA | NA | NA | 0.022168400792 | NA | 0.017629156325 | 0.0041190345156 | NA | NA | BDL | 0.047163093453 | NA | 0.45627751189 | 0.35436552645
3091 | Wangbaoshan | No | MLYRMB | Skarn | Sample WBS03, iron skarn ore-WBS03-2 | Magnetite | LA-ICP-MS | Mag Wangbaoshan GSAB | NA | NA | 328.48626509 | 1673.2186155 | 2088.716967 | 7830.6495896 | 21.703592908 | NA | NA | 5701.0900519 | 0.30191016244 | 40.104661846 | 3.8193555723 | 1.2493102296 | 0.066822203182 | 14.881870658 | 2.0917996867 | 0.17139625735 | 62.367614298 | 4.2744618403 | NA | NA | NA | 0.07686730677 | 6.5797755215 | 0.16767421614 | 1.7546368393 | 0.21943538633 | 0.092347472953 | NA | NA | BDL | NA | NA | 1.5659313989 | 1.4239081604 | NA | 2.5872955066 | 0.24028203298 | 0.46844176478 | NA | 0.31523004324 | 0.053774566167 | NA | NA | NA | NA | NA | NA | NA | 0.012462241881 | NA | 0.051837550984 | 0.0039872391869 | NA | NA | BDL | 0.041381589744 | NA | 0.84255888295 | 0.64653742089
3092 | Wangbaoshan | No | MLYRMB | Skarn | Sample WBS03, iron skarn ore-WBS03-3 | Magnetite | LA-ICP-MS | Mag Wangbaoshan GSAB | NA | NA | 299.27123568 | 1348.6320637 | 1982.0732676 | 7470.3294967 | 19.904655755 | NA | NA | 5046.525214 | 0.094725096103 | 23.852387942 | 5.5658831478 | 2.4411332313 | 0.047910968363 | 7.2067928593 | 0.86382470012 | 0.19137106011 | 48.629981255 | 4.8637691366 | NA | NA | NA | 0.15723157815 | 6.1406649748 | 0.05691568524 | 0.98768583072 | 0.075931224738 | 0.062003105046 | NA | NA | BDL | NA | NA | 1.2411443527 | 1.4641254583 | NA | 3.9285222006 | 0.28997202092 | 0.47445202012 | NA | 0.28190837227 | 0.077180342763 | NA | NA | NA | NA | NA | NA | NA | 0.025901998867 | NA | BDL | BDL | NA | NA | 0.016472541945 | 0.083797714337 | NA | 0.56863378521 | 0.73159090449
3093 | Wangbaoshan | No | MLYRMB | Skarn | Sample WBS03, iron skarn ore-WBS03-4 | Magnetite | LA-ICP-MS | Mag Wangbaoshan GSAB | NA | NA | 368.65165774 | 2948.0827888 | 3058.6175601 | 10007.511043 | 15.221917973 | NA | NA | 5945.9844432 | 0.44904532018 | 139.99556482 | 5.68813215 | 27.42666999 | 0.064881555861 | 13.978220313 | 1.9503569234 | 0.66880397966 | 60.110137044 | 4.122738169 | NA | NA | NA | 0.20186101684 | 9.0961856226 | 0.20553084465 | 3.3802047649 | 0.4399941472 | 0.058274470782 | NA | NA | 0.024901697648 | NA | NA | 1.7818602565 | 1.5289392731 | NA | 3.66918967 | 0.28978491219 | 0.56745838709 | NA | 0.53477555996 | 0.1083375455 | NA | NA | NA | NA | NA | NA | NA | 0.0043732657277 | NA | 0.11835125477 | 0.024675011584 | NA | NA | 0.010392360564 | 0.200998802 | NA | 0.98525389979 | 0.68919579067
3094 | Wangbaoshan | No | MLYRMB | Skarn | Sample WBS03, iron skarn ore-WBS03-5 | Magnetite | LA-ICP-MS | Mag Wangbaoshan GSAB | NA | NA | 348.79554635 | 1638.0592774 | 2208.3480619 | 8258.5856208 | 8.7052105859 | NA | NA | 5339.4576901 | 0.27709462995 | 47.979390637 | 4.0385834002 | BDL | 0.055255629531 | 10.758363417 | 1.8724613255 | BDL | 54.096512213 | 4.110154983 | NA | NA | NA | 0.16101102839 | 6.8041535111 | 0.14389783877 | 2.1252015739 | 0.20654122275 | 0.0065582364847 | NA | NA | BDL | NA | NA | 1.3090481539 | 1.877305495 | NA | 2.9764899934 | 0.2525597302 | 0.53722016688 | NA | 0.28447396324 | 0.078856183337 | NA | NA | NA | NA | NA | NA | NA | 0.038839892033 | NA | 0.04561140583 | 0.013431977405 | NA | NA | 0.023067566878 | 0.084377885993 | NA | 0.87569181014 | 0.65997856107
3095 | Wangbaoshan | No | MLYRMB | Skarn | Sample WBS03, iron skarn ore-WBS03-6 | Magnetite | LA-ICP-MS | Mag Wangbaoshan GSAB | NA | NA | 209.41323154 | 1102.1352381 | 1316.1397476 | 4915.7431675 | 7.4835174268 | NA | NA | 3478.7898597 | 0.068252796931 | 5.5998074453 | 3.017105083 | 2.9290551326 | 0.051645276449 | 10.364362348 | 1.4633057934 | BDL | 48.191953168 | 3.3158938732 | NA | NA | NA | 0.08528795246 | 3.9277974041 | 0.060004769688 | 0.31857670171 | 0.044967324641 | 0.019209809124 | NA | NA | BDL | NA | NA | 1.4294035106 | 0.80346372504 | NA | 1.5806931684 | 0.12312642147 | 0.30737929315 | NA | 0.24797268281 | 0.049492029528 | NA | NA | NA | NA | NA | NA | NA | BDL | NA | 0.0029332946024 | 0.0059130718077 | NA | NA | BDL | 0.090007087466 | NA | 0.36768009228 | 0.33461286647
3096 | Wangbaoshan | No | MLYRMB | Skarn | Sample WBS03, iron skarn ore-WBS03-7 | Magnetite | LA-ICP-MS | Mag Wangbaoshan GSAB | NA | NA | 220.54053751 | 1071.6079689 | 1455.3163682 | 5014.1673293 | 17.776671632 | NA | NA | 3049.2836894 | 0.23575645869 | 7.2644739264 | 2.944508828 | 0.83112911669 | 0.049209925595 | 9.4357341403 | 1.0029971577 | 0.26226445198 | 39.981460002 | 3.5227008671 | NA | NA | NA | 0.13769838701 | 4.4508363419 | 0.052533598261 | 0.29625288736 | 0.056856401113 | 0.0095587549212 | NA | NA | BDL | NA | NA | 1.2866998947 | 0.75752824562 | NA | 4.523934417 | 0.11612970552 | 0.2572329784 | NA | 0.14596518064 | 0.049376750952 | NA | NA | NA | NA | NA | NA | NA | BDL | NA | 0.0030071619114 | 0.0011486033652 | NA | NA | 0.0069257193109 | 0.060987041756 | NA | 0.27098514478 | 0.30563341283
3097 | Wangbaoshan | No | MLYRMB | Skarn | Sample WBS03, iron skarn ore-WBS03-8 | Magnetite | LA-ICP-MS | Mag Wangbaoshan GSAB | NA | NA | 460.24003376 | 1640.3566317 | 2742.5616336 | 8045.0627294 | 1.666878999 | NA | NA | 4733.2054371 | BDL | 23.739126049 | 6.9563000682 | BDL | 0.050107183152 | 8.1387692487 | 0.49794162704 | BDL | 49.021017706 | 4.8552755188 | NA | NA | NA | 0.19733163881 | 7.9366541361 | 0.025492380062 | 0.44589668542 | 0.039992569302 | 0.081340585737 | NA | NA | BDL | NA | NA | 1.7627384974 | 0.84582926143 | NA | 4.520412794 | 0.18307642317 | 0.31035719214 | NA | 0.22682831128 | 0.0093452629672 | NA | NA | NA | NA | NA | NA | NA | 0.0092340156212 | NA | 0.003206037771 | 5.4406882561e-5 | NA | NA | 0.00053535163019 | 0.038728276989 | NA | 0.52351644176 | 0.32821064339
3098 | Wangbaoshan | No | MLYRMB | Skarn | Sample WBS03, iron skarn ore-WBS03-9 | Magnetite | LA-ICP-MS | Mag Wangbaoshan GSAB | NA | NA | 231.61620702 | 1065.7128109 | 1205.4293262 | 4971.6839394 | 9.0984739286 | NA | NA | 3199.7918056 | 0.013312365771 | 4.9710125068 | 1.9550680164 | 0.81153278962 | 0.048611456699 | 9.8815158606 | 1.4244553972 | 0.082343776934 | 51.929245496 | 3.3038714486 | NA | NA | NA | 0.095564837433 | 3.8930825102 | 0.071468919358 | 0.25617391978 | 0.054697880142 | 0.03550200039 | NA | NA | 0.0046225269589 | NA | NA | 1.2992923836 | 0.71573069667 | NA | 1.5253998805 | 0.11192151493 | 0.23596645677 | NA | 0.17139520545 | 0.060038943866 | NA | NA | NA | NA | NA | NA | NA | 0.012116551135 | NA | 0.0057801244757 | 0.00078517377369 | NA | NA | BDL | 0.040720972348 | NA | 0.28522181822 | 0.28548208369
3099 | Wangbaoshan | No | MLYRMB | Skarn | Sample WBS03, iron skarn ore-WBS03-10 | Magnetite | LA-ICP-MS | Mag Wangbaoshan GSAB | NA | NA | 214.9970675 | 1257.0617094 | 1253.1102345 | 5951.4107558 | 24.942684437 | NA | NA | 3688.2157667 | 0.19456444462 | 1.9325003383 | 1.692745368 | 4.7528431828 | 0.050831712121 | 9.2184706814 | 1.7773893545 | 0.22147656078 | 56.438753769 | 3.175714922 | NA | NA | NA | 0.090253577558 | 4.7108814508 | 0.098192564328 | 0.22552196914 | 0.075942495838 | 0.045578416869 | NA | NA | 0.019049890469 | NA | NA | 1.4343219407 | 1.2058200157 | NA | 1.9215305272 | 0.197121867 | 0.40465799601 | NA | 0.37306118076 | 0.030261832261 | NA | NA | NA | NA | NA | NA | NA | 0.0040603067903 | NA | 0.008662837325 | 0.0036266504668 | NA | NA | 0.015892751372 | 0.094583453847 | NA | 0.23392620007 | 0.51167237559
3100 | Wangbaoshan | No | MLYRMB | Skarn | Sample WBS03, iron skarn ore-WBS03-11 | Magnetite | LA-ICP-MS | Mag Wangbaoshan GSAB | NA | NA | 229.31470979 | 1280.2464187 | 1324.6755861 | 5106.9696534 | 27.004490137 | NA | NA | 3660.8141135 | 0.10788924911 | 4.2615809679 | 1.5895218115 | 2.9550899915 | 0.048205941593 | 9.5303911927 | 1.5788686647 | 0.13090075979 | 55.680833187 | 3.1411180866 | NA | NA | NA | 0.077167740772 | 4.3216300044 | 0.10971515835 | 0.29042167181 | 0.052344398045 | 0.03372750233 | NA | NA | BDL | NA | NA | 1.1794320866 | 1.0929891051 | NA | 2.0295663065 | 0.16200793099 | 0.33675468191 | NA | 0.29719204051 | 0.019235018719 | NA | NA | NA | NA | NA | NA | NA | 0.0038533552873 | NA | 0.0080315181013 | 0.0014977477094 | NA | NA | 8.9557197051e-5 | 0.072248361513 | NA | 0.27465187371 | 0.44014358316
3101 | Wangbaoshan | No | MLYRMB | Skarn | Sample WBS03, iron skarn ore-WBS03-12 | Magnetite | LA-ICP-MS | Mag Wangbaoshan GSAB | NA | NA | 326.57437643 | 1626.2318443 | 1860.5340554 | 8368.1171319 | 20.43242259 | NA | NA | 5569.5856208 | 0.25520028129 | 8.1248678613 | 2.8914106921 | 2.5781565063 | 0.068671358156 | 14.390833737 | 1.5667600845 | BDL | 67.379272465 | 4.2608061855 | NA | NA | NA | 0.14900834111 | 6.573106366 | 0.10729720309 | 0.68015014774 | 0.12105348382 | 0.021892372562 | NA | NA | BDL | NA | NA | 1.7633531469 | 1.6350379556 | NA | 3.0304386169 | 0.23125271055 | 0.55018147133 | NA | 0.29407115645 | 0.057045070642 | NA | NA | NA | NA | NA | NA | NA | 0.0043703913768 | NA | 0.0030369253521 | 0.0035217692119 | NA | NA | 0.0019238391536 | 0.11756076228 | NA | 0.62815546706 | 0.70765343908
3102 | Wangbaoshan | No | MLYRMB | Skarn | Sample WBS16-1, iron skarn ore-WBS16-1-01 | Magnetite | LA-ICP-MS | Mag Wangbaoshan GSAB | NA | NA | 151.88064497 | 569.28753179 | 1760.2485549 | 6902.6664546 | 36.56188767 | NA | NA | 3804.7925379 | 0.28339204397 | 19.468021954 | 1.1316968964 | 1.3389834472 | 0.025725683851 | 2.0874196232 | 0.8903105433 | BDL | 41.293645137 | 2.5299750979 | NA | NA | NA | 0.59370688182 | 9.1849625839 | 1.7405992888 | 0.85840388279 | 0.13478002061 | 0.82491404053 | NA | NA | 0.020680188641 | NA | NA | 3.6348236949 | 275.07659947 | NA | 8.2847651742 | 4.3083334364 | 7.2838354892 | NA | 2.8499634946 | 0.44062149583 | NA | NA | NA | NA | NA | NA | NA | 0.13696353174 | NA | 0.028143380977 | 0.004499183769 | NA | NA | 0.015551274039 | 0.60578798159 | NA | 0.13979912769 | 2.4237818224
3103 | Wangbaoshan | No | MLYRMB | Skarn | Sample WBS16-1, iron skarn ore-WBS16-1-02 | Magnetite | LA-ICP-MS | Mag Wangbaoshan GSAB | NA | NA | 156.66246249 | 1437.4391476 | 1711.8944138 | 7589.2276954 | 27.48848701 | NA | NA | 2732.0643509 | 0.25482838942 | 14.973425759 | 5.8734963112 | 10.922213847 | 0.025123964086 | 2.2134812689 | 31.086221352 | 0.17904435195 | 14.252135201 | 3.8095417747 | NA | NA | NA | 0.43189419057 | 10.074874739 | 1.0804095768 | 0.37040362865 | 0.063337064548 | 0.32031398502 | NA | NA | 0.0075752070192 | NA | NA | 2.3964347738 | 59.936131076 | NA | 6.5979946485 | 2.267451474 | 3.9697870404 | NA | 1.3487034354 | 0.32753695122 | NA | NA | NA | NA | NA | NA | NA | 0.071002118874 | NA | 0.027880447818 | 0.0016914930486 | NA | NA | 0.0049411788193 | 0.36965180219 | NA | 0.060329508838 | 1.0863924557
3104 | Wangbaoshan | No | MLYRMB | Skarn | Sample WBS16-1, iron skarn ore-WBS16-1-03 | Magnetite | LA-ICP-MS | Mag Wangbaoshan GSAB | NA | NA | 190.4405746 | 448.36751485 | 1417.3145839 | 6428.6504239 | 38.705262161 | NA | NA | 3218.1663452 | 0.34811327136 | 21.593057881 | 2.5072699589 | 1.634754746 | 0.025941157223 | 2.0117281239 | 10.399037054 | 0.023539645016 | 19.931390355 | 2.7547256335 | NA | NA | NA | 0.73311978343 | 9.2121458 | 1.471692655 | 0.93492006045 | 0.14272286625 | 0.55537260508 | NA | NA | BDL | NA | NA | 2.9380542029 | 133.70778468 | NA | 8.4399399405 | 3.118264929 | 5.5059920126 | NA | 2.2205072622 | 0.42203513404 | NA | NA | NA | NA | NA | NA | NA | 0.1113808929 | NA | 0.036664695128 | 0.012344948423 | NA | NA | 0.010783206228 | 0.51111289136 | NA | 0.15894928187 | 1.8677099849
3105 | Wangbaoshan | No | MLYRMB | Skarn | Sample WBS16-1, iron skarn ore-WBS16-1-04 | Magnetite | LA-ICP-MS | Mag Wangbaoshan GSAB | NA | NA | 473.29672676 | 137.29935821 | 568.65639884 | 6089.3416792 | 48.364885109 | NA | NA | 2474.5817452 | 0.1591490575 | 5.6335280618 | 1.536785112 | 1.385600919 | 0.028293349765 | 1.5760462223 | 5.4320385657 | 0.22182672377 | 13.160978623 | 2.8615886868 | NA | NA | NA | 1.4411627694 | 9.4642155413 | 1.5310925861 | 0.12718054516 | 0.013218744563 | 0.49360797117 | NA | NA | BDL | NA | NA | 2.4400276635 | 83.023071584 | NA | 8.471082223 | 1.0337118466 | 1.9896016987 | NA | 0.90539190031 | 0.2332477153 | NA | NA | NA | NA | NA | NA | NA | 0.069381709742 | NA | 0.0038849157054 | BDL | NA | NA | 0.029885709806 | 1.05224636 | NA | 0.029538994865 | 1.4921009555
3106 | Wangbaoshan | No | MLYRMB | Skarn | Sample WBS16-1, iron skarn ore-WBS16-1-05 | Magnetite | LA-ICP-MS | Mag Wangbaoshan GSAB | NA | NA | 61.772894986 | 419.31904641 | 849.28489263 | 5860.6637032 | 50.315094985 | NA | NA | 1592.9020771 | 0.16042697683 | BDL | 0.45900925391 | 2.9990333158 | 0.033060660434 | 2.6280039212 | 0.40510606295 | 0.093041636584 | 40.182568104 | 1.546088994 | NA | NA | NA | 0.48832998327 | 3.9339395962 | 1.6207840294 | 0.10270796132 | 0.010336661709 | 1.249541609 | NA | NA | BDL | NA | NA | 2.8829995046 | 358.54055487 | NA | 4.4746669974 | 0.46843894715 | 1.1354930369 | NA | 1.0271151268 | 0.23626083275 | NA | NA | NA | NA | NA | NA | NA | 0.086841998736 | NA | 0.01011195998 | BDL | NA | NA | 0.0040343981283 | 0.47471158238 | NA | 0.017285918441 | 1.1892190793
3107 | Wangbaoshan | No | MLYRMB | Skarn | Sample WBS16-1, iron skarn ore-WBS16-1-06 | Magnetite | LA-ICP-MS | Mag Wangbaoshan GSAB | NA | NA | 248.08763415 | 4290.6781817 | 3069.2329544 | 10924.392666 | 13.303798643 | NA | NA | 2813.0812162 | 0.18056914694 | 2.8330907386 | 2.8017795963 | 2.1970717298 | 0.03503653215 | 2.0963139992 | 12.19103227 | BDL | 25.987171176 | 3.3194000357 | NA | NA | NA | 2.1415891488 | 11.547952607 | 0.8857720232 | 0.13237659044 | 0.0052086258174 | 0.17347333229 | NA | NA | 0.026424223987 | NA | NA | 2.5703934964 | 36.773094977 | NA | 6.4533908524 | 0.42375397003 | 1.1544020744 | NA | 0.94225494568 | 0.26150080043 | NA | NA | NA | NA | NA | NA | NA | 0.077187116529 | NA | 0.0063524453148 | BDL | NA | NA | 0.01279640683 | 0.44720476071 | NA | 0.049537207692 | 0.87363516887
3108 | Wangbaoshan | No | MLYRMB | Skarn | Sample WBS16-1, iron skarn ore-WBS16-1-07 | Magnetite | LA-ICP-MS | Mag Wangbaoshan GSAB | NA | NA | 152.41548441 | 408.54900175 | 680.78669612 | 6052.7535543 | 4.8309774605 | NA | NA | 2134.7240751 | 0.14636574765 | 8.5166923181 | 5.8483603007 | 5.6262274954 | 0.032360236008 | 1.4347318808 | 29.062714071 | BDL | 14.516779883 | 4.362116437 | NA | NA | NA | 0.40412756942 | 5.6326721787 | 0.99343916781 | 0.23599657929 | 0.029395814422 | 0.63151728873 | NA | NA | 0.0047123064793 | NA | NA | 2.0845650202 | 137.75865605 | NA | 4.3777223122 | 0.34952599871 | 0.91710598104 | NA | 0.6779597333 | 0.070645309283 | NA | NA | NA | NA | NA | NA | NA | 0.10344622287 | NA | BDL | BDL | NA | NA | 0.0081271423775 | 0.31898464781 | NA | 0.040063365141 | 1.4849534534
3109 | Wangbaoshan | No | MLYRMB | Skarn | Sample WBS16-1, iron skarn ore-WBS16-1-08 | Magnetite | LA-ICP-MS | Mag Wangbaoshan GSAB | NA | NA | 61.17662449 | 602.60072298 | 1220.9981267 | 7818.2902581 | 13.792631943 | NA | NA | 2241.3414564 | 0.09443861433 | 2.1351247498 | 0.54409392694 | 9.4864281271 | 0.02831840057 | 2.2339847212 | 0.4216807109 | 0.25902844833 | 31.283378689 | 1.5550739683 | NA | NA | NA | 0.53405184897 | 6.3151702631 | 1.9286084711 | 0.20200573857 | 0.014368198874 | 0.93739981713 | NA | NA | BDL | NA | NA | 2.7228729995 | 104.20506902 | NA | 5.3328351284 | 0.48091649643 | 1.3466062067 | NA | 1.0749238405 | 0.27469514703 | NA | NA | NA | NA | NA | NA | NA | 0.12896511742 | NA | 0.011106131035 | 0.00082002890591 | NA | NA | BDL | 1.9247953585 | NA | 0.013505534657 | 1.5185776579
3110 | Wangbaoshan | No | MLYRMB | Skarn | Sample WBS30, IOA ore-WBS30-01-40 | Magnetite | LA-ICP-MS | Mag Wangbaoshan GSAB | NA | NA | BDL | 1486.9255656 | 1614.5204111 | 755.95179621 | 6.4385064826 | NA | NA | BDL | 0.26059236416 | 10232.339746 | 1781.1065508 | 2.167420293 | 0.1064143113 | 28.624729385 | 61.588583181 | 0.43806489398 | 116.98859828 | 40.221597227 | NA | NA | NA | BDL | 0.015266093752 | 0.00012402290318 | 0.59522944122 | 0.81741596706 | 0.075672454681 | NA | NA | BDL | NA | NA | 7.3864967721 | 0.10167225754 | NA | BDL | 9.7132374704e-5 | 9.5463104198e-5 | NA | BDL | BDL | NA | NA | NA | NA | NA | NA | NA | BDL | NA | 0.000238565141 | 0.077120220443 | NA | NA | BDL | BDL | NA | 0.001371154663 | 0.0038026585713
3111 | Wangbaoshan | No | MLYRMB | Skarn | Sample WBS30, IOA ore-WBS30-02-40 | Magnetite | LA-ICP-MS | Mag Wangbaoshan GSAB | NA | NA | BDL | 2029.7311741 | 1897.0629555 | 224.20383033 | BDL | NA | NA | 33.649926553 | 0.065196980695 | 8982.0927277 | 1853.2509928 | 0.68449082074 | 0.10438152333 | 47.657647051 | 66.572676841 | 0.52960420717 | 122.70860087 | 38.273705577 | NA | NA | NA | BDL | BDL | BDL | 1.1249452717 | 0.70484087151 | 0.18369927116 | NA | NA | 0.0016644869031 | NA | NA | 7.4131255777 | BDL | NA | 0.017996491922 | 0.0016325742202 | 0.0080218073951 | NA | 0.047123916121 | BDL | NA | NA | NA | NA | NA | NA | NA | 0.011519778473 | NA | 0.013065086962 | 0.079881475917 | NA | NA | BDL | 0.051401070756 | NA | BDL | BDL
3112 | Wangbaoshan | No | MLYRMB | Skarn | Sample WBS30, IOA ore-WBS30-03-40 | Magnetite | LA-ICP-MS | Mag Wangbaoshan GSAB | NA | NA | 1.974409765 | 2460.4873405 | 2049.0444309 | 701.13136124 | 13.206133667 | NA | NA | 134.97597232 | 0.3871641799 | 8967.5608371 | 1941.2412494 | 8.3940139349 | 0.11376987376 | 54.025248943 | 66.914572019 | 0.36045954125 | 130.51449252 | 35.387839125 | NA | NA | NA | BDL | 0.0080856099452 | BDL | 0.64689788821 | 0.57158692089 | 0.12022489468 | NA | NA | 0.014224644737 | NA | NA | 6.4080946537 | 0.10789992543 | NA | 0.013774419759 | BDL | BDL | NA | BDL | 0.017328446589 | NA | NA | NA | NA | NA | NA | NA | BDL | NA | 0.034680509348 | 0.073121875302 | NA | NA | BDL | BDL | NA | 0.0066091999834 | BDL
3113 | Wangbaoshan | No | MLYRMB | Skarn | Sample WBS30, IOA ore-WBS30-04-65 | Magnetite | LA-ICP-MS | Mag Wangbaoshan GSAB | NA | NA | BDL | 2501.7453595 | 1999.2119896 | 383.15804213 | 17.585294178 | NA | NA | 5.4292436249 | 0.29426440562 | 9378.7163938 | 1899.0230653 | 4.3997248356 | 0.11292571815 | 54.940285707 | 66.057590967 | 0.57089955203 | 133.64077539 | 36.592692362 | NA | NA | NA | BDL | 0.0067322386114 | 0.00015002971245 | 0.69238143909 | 1.3549458685 | 0.11915655405 | NA | NA | 0.0021143241994 | NA | NA | 6.6420985327 | BDL | NA | 0.0095840259474 | 0.0029713202534 | 0.066672047401 | NA | 0.016349193764 | 0.0030068289605 | NA | NA | NA | NA | NA | NA | NA | BDL | NA | 0.023263647035 | 0.071160774796 | NA | NA | BDL | BDL | NA | BDL | BDL
3114 | Wangbaoshan | No | MLYRMB | Skarn | Sample WBS30, IOA ore-WBS30-05-65 | Magnetite | LA-ICP-MS | Mag Wangbaoshan GSAB | NA | NA | BDL | 2409.0383954 | 1910.0599118 | 298.11810711 | 10.030448507 | NA | NA | 45.382363794 | 0.26413210446 | 9874.7289009 | 1843.1665394 | 0.61651189623 | 0.11448374902 | 49.65174441 | 64.387504279 | 0.60788530821 | 117.8371085 | 36.90341231 | NA | NA | NA | BDL | 0.051376611636 | 0.02193807072 | 0.82839192682 | 1.2091717441 | 0.10130457101 | NA | NA | 0.0020813508387 | NA | NA | 6.7612315002 | 0.027537382264 | NA | 0.0094635647664 | 0.013744626571 | 0.030192477462 | NA | 0.020730960369 | 0.0029617902724 | NA | NA | NA | NA | NA | NA | NA | BDL | NA | 0.030389345522 | 0.087932931224 | NA | NA | BDL | 0.08184270066 | NA | 0.0027395538493 | 0.0081350295374
3116 | Wangbaoshan | No | MLYRMB | Skarn | Sample WBS30, IOA ore-WBS30-07-65 | Magnetite | LA-ICP-MS | Mag Wangbaoshan GSAB | NA | NA | BDL | 2389.6568688 | 1990.3327838 | 372.37685791 | 9.8188648275 | NA | NA | BDL | 0.23659583211 | 8924.5615597 | 1863.4297589 | 1.406863222 | 0.10860557281 | 51.452553481 | 66.685525798 | 0.48167494591 | 142.22204942 | 37.401737674 | NA | NA | NA | BDL | 0.001794649034 | BDL | 0.4934592189 | 0.63363398843 | 0.11916158517 | NA | NA | BDL | NA | NA | 6.335842387 | 0.026858634407 | NA | BDL | BDL | 0.0010369243333 | NA | BDL | 0.011585006926 | NA | NA | NA | NA | NA | NA | NA | BDL | NA | 0.025548092372 | 0.052445582408 | NA | NA | BDL | 0.017776943175 | NA | BDL | 0.0016810626399
3122 | Wangbaoshan | No | MLYRMB | Skarn | Sample WBS21, IOA ore-WBS21-1 | Magnetite | LA-ICP-MS | Mag Wangbaoshan GSAB | NA | NA | 127.99702394 | 299.07749756 | 1019.8584815 | 1146.4434495 | BDL | NA | NA | BDL | 0.19002769916 | 7844.2735534 | 1759.0728409 | 16.06938369 | 0.042819824083 | 3.9489421971 | 46.219078497 | 0.54210989334 | 22.760380289 | 34.453839194 | NA | NA | NA | 0.047928648382 | 0.79443492343 | 0.16090288712 | 0.29043660663 | BDL | 0.17901075775 | NA | NA | 0.0097321519465 | NA | NA | 3.1722760158 | BDL | NA | 0.29290278239 | 0.2247657514 | 0.39550787346 | NA | 0.05991948334 | 0.027170824312 | NA | NA | NA | NA | NA | NA | NA | 0.07149237863 | NA | 0.0087413120706 | BDL | NA | NA | 0.0016550434668 | 0.17609881923 | NA | 1.4373668615 | 0.55178038433
3124 | Wangbaoshan | No | MLYRMB | Skarn | Sample WBS21, IOA ore-WBS21-3 | Magnetite | LA-ICP-MS | Mag Wangbaoshan GSAB | NA | NA | BDL | 74.697134688 | 834.47909948 | 272.00629819 | 12.19640796 | NA | NA | BDL | BDL | 3877.6618928 | 1735.0522898 | 5.8421186019 | 0.085239907047 | 10.621231956 | 49.461709819 | 0.43812619929 | 26.220184227 | 28.905468203 | NA | NA | NA | 0.071115504997 | 0.066994314063 | 0.0083071222977 | 0.028721393294 | BDL | 0.06030935231 | NA | NA | BDL | NA | NA | 3.4361377941 | 0.038851147766 | NA | 0.12814325106 | 0.0039565080477 | 0.0039165718979 | NA | 0.0126335724 | BDL | NA | NA | NA | NA | NA | NA | NA | 0.0090465058027 | NA | BDL | BDL | NA | NA | 0.005257515832 | 0.063581380448 | NA | 0.0031875348493 | 0.026748294979
3125 | Wangbaoshan | No | MLYRMB | Skarn | Sample WBS21, IOA ore-WBS21-4 | Magnetite | LA-ICP-MS | Mag Wangbaoshan GSAB | NA | NA | 0.75518975306 | 364.95068038 | 774.67506869 | 286.14777144 | 17.646505194 | NA | NA | BDL | 0.09862684765 | 6809.2751758 | 1795.1417304 | 6.9550104742 | 0.057086755858 | 3.5785806079 | 42.368746283 | 0.47554308936 | 19.856326567 | 40.198244868 | NA | NA | NA | BDL | 0.0025770037286 | BDL | 0.0065572028318 | 0.0034927861242 | 0.16584206989 | NA | NA | 0.0059809974188 | NA | NA | 2.8866715976 | 0.031399807257 | NA | 0.023903240979 | 0.013530270377 | 0.00047263794257 | NA | 0.0065851729266 | 0.00088285943987 | NA | NA | NA | NA | NA | NA | NA | 0.0092887645548 | NA | 0.0032151205508 | 0.00090369270942 | NA | NA | BDL | 0.051625788771 | NA | BDL | 0.0071141783507
3126 | Wangbaoshan | No | MLYRMB | Skarn | Sample WBS21, IOA ore-WBS21-5 | Magnetite | LA-ICP-MS | Mag Wangbaoshan GSAB | NA | NA | 9.5760173214 | 257.559392 | 826.73986281 | 860.44059044 | 14.388787573 | NA | NA | BDL | 0.3448695544 | 4844.5055759 | 1833.1231275 | 5.4618141163 | 0.060473340273 | 7.0429222849 | 43.901425204 | BDL | 28.635329422 | 36.147231774 | NA | NA | NA | 0.011093811717 | 1.0425454488 | 0.060673035809 | 0.41979361733 | 0.006686437448 | 0.095137439293 | NA | NA | BDL | NA | NA | 2.3444032025 | 0.1799944506 | NA | 0.41538744755 | 0.048439603152 | 0.10670274692 | NA | 0.075718482177 | BDL | NA | NA | NA | NA | NA | NA | NA | 0.015128300885 | NA | 0.016452412689 | 0.00021009591352 | NA | NA | BDL | 0.12774316271 | NA | 0.24958887658 | 0.35758108681
3127 | Wangbaoshan | No | MLYRMB | Skarn | Sample WBS21, IOA ore-WBS21-6 | Magnetite | LA-ICP-MS | Mag Wangbaoshan GSAB | NA | NA | 3.6569813229 | 825.19542081 | 1413.2096339 | 1585.5159969 | 3.6387833006 | NA | NA | BDL | 0.32699809331 | 3672.84028 | 1850.9398838 | 9.0305280995 | 0.057073269959 | 10.045969819 | 55.494237897 | 0.16407128104 | 34.666840747 | 28.974199415 | NA | NA | NA | BDL | 1.1242916466 | 0.042950021811 | 0.18102127167 | 0.0039101240992 | 0.15127217449 | NA | NA | BDL | NA | NA | 3.560055352 | 0.12469599444 | NA | 0.21488155419 | 0.01437787796 | 0.082661016041 | NA | 0.047703282603 | BDL | NA | NA | NA | NA | NA | NA | NA | BDL | NA | 0.011676380169 | BDL | NA | NA | BDL | 0.09977501736 | NA | 0.0792694729 | 0.095918268772
3128 | Wangbaoshan | No | MLYRMB | Skarn | Sample WBS21, IOA ore-WBS21-7 | Magnetite | LA-ICP-MS | Mag Wangbaoshan GSAB | NA | NA | 5.337845908 | 330.82930767 | 750.3922229 | 623.19588613 | 22.431154439 | NA | NA | BDL | 0.16725615478 | 4623.9350701 | 1797.137227 | 8.5081658461 | 0.071179289222 | 4.4773860997 | 40.850810737 | 0.042702378931 | 28.509970318 | 38.7037335 | NA | NA | NA | BDL | 0.28225964447 | 0.0065019949572 | 0.0471863199 | 0.0071115491173 | 0.11627762669 | NA | NA | 0.0054689867083 | NA | NA | 2.1383341598 | NA | NA | 0.024472077551 | 0.015685445373 | 0.06706360767 | NA | 0.006725333254 | 0.015408072949 | NA | NA | NA | NA | NA | NA | NA | 0.0063122012368 | NA | 0.013186912091 | 0.0027758141402 | NA | NA | BDL | 0.2175755525 | NA | 0.066266016411 | 0.020102724943
3129 | Wengjile | No | WKOB | Skarn | KD023-KD023-4-1 | Magnetite | LA-ICP-MS | Mag Wengjile AGS | NA | NA | NA | 156 | 1465 | 6183 | NA | NA | NA | 886 | NA | 206 | 638 | 39.5 | 2019 | 11.77 | 16.47 | NA | 247.91 | 11.78 | NA | NA | NA | NA | NA | 7.29 | 1.02 | 0.373 | 7.02 | NA | NA | NA | NA | NA | 28.42 | NA | NA | NA | 0.075 | 0.118 | 0.012 | 0.139 | 0.12 | 0.042 | 0.145 | 0.064 | 0.81 | 0.249 | 0.86 | 0.112 | 0.74 | 0.062 | BDL | 0.037 | 253.4 | NA | NA | NA | NA | NA | NA
3130 | Wengjile | No | WKOB | Skarn | KD023-KD023-4-10 | Magnetite | LA-ICP-MS | Mag Wengjile AGS | NA | NA | NA | 190 | 363 | 2455 | NA | NA | NA | 802 | NA | 116 | 229 | 93.9 | 1792 | 13.11 | 11.37 | NA | 153.6 | 10.6 | NA | NA | NA | NA | NA | 0.24 | 0.363 | 0.242 | 6.37 | NA | NA | NA | NA | NA | 2.09 | NA | NA | NA | 0.046 | 0.065 | 0.009 | 0.084 | 0.022 | BDL | BDL | BDL | BDL | 0.011 | 0.023 | 0.004 | 0.068 | 0.012 | 0.011 | 0.018 | 228 | NA | NA | NA | NA | NA | NA
3131 | Wengjile | No | WKOB | Skarn | KD023-KD0234-2 | Magnetite | LA-ICP-MS | Mag Wengjile AGS | NA | NA | NA | 178 | 1341 | 7054 | NA | NA | NA | 1092 | NA | 230 | 740 | 36.9 | 1944 | 12.83 | 17.04 | NA | 250.81 | 12.01 | NA | NA | NA | NA | NA | 11.38 | 0.842 | 0.412 | 3.16 | NA | NA | NA | NA | NA | 33.4 | NA | NA | NA | 0.063 | 0.13 | 0.015 | 0.118 | 0.082 | 0.019 | 0.242 | 0.098 | 1.061 | 0.355 | 1.2 | 0.153 | 0.745 | 0.092 | 0.033 | 0.037 | 68.72 | NA | NA | NA | NA | NA | NA
3132 | Wengjile | No | WKOB | Skarn | KD023-KD023-4-3 | Magnetite | LA-ICP-MS | Mag Wengjile AGS | NA | NA | NA | 157 | 871 | 4214 | NA | NA | NA | 739 | NA | 200 | 364 | 15.3 | 1952 | 13.15 | 19.24 | NA | 326.61 | 13.53 | NA | NA | NA | NA | NA | 2.87 | 0.559 | 0.596 | 5.09 | NA | NA | NA | NA | NA | 59.33 | NA | NA | NA | 0.023 | 0.049 | 0.009 | 0.027 | 0.025 | 0.004 | 0.076 | 0.023 | 0.274 | 0.081 | 0.31 | 0.046 | 0.232 | 0.031 | 0.014 | 0.013 | 477 | NA | NA | NA | NA | NA | NA
3133 | Wengjile | No | WKOB | Skarn | KD023-KD02344 | Magnetite | LA-ICP-MS | Mag Wengjile AGS | NA | NA | NA | 176 | 1355 | 6279 | NA | NA | NA | 1220 | NA | 236 | 593 | 18.8 | 1953 | 13.32 | 15.68 | NA | 277.21 | 12.47 | NA | NA | NA | NA | NA | 9.59 | 1.38 | 0.423 | 23.22 | NA | NA | NA | NA | NA | 45.91 | NA | NA | NA | 0.061 | 0.091 | 0.021 | 0.078 | 0.042 | 0.022 | 0.242 | 0.094 | 0.905 | 0.273 | 1.027 | 0.126 | 0.724 | 0.07 | 0.034 | 0.031 | 407.9 | NA | NA | NA | NA | NA | NA
3134 | Wengjile | No | WKOB | Skarn | KD023-KD023-4-5 | Magnetite | LA-ICP-MS | Mag Wengjile AGS | NA | NA | NA | 205 | 1763 | 7664 | NA | NA | NA | 1225 | NA | 131 | 703 | 17 | 2000 | 13.44 | 18.17 | NA | 236.91 | 13.27 | NA | NA | NA | NA | NA | 7.24 | 0.775 | 0.322 | 1.85 | NA | NA | NA | NA | NA | 51.88 | NA | NA | NA | 0.072 | 0.138 | 0.019 | 0.108 | 0.066 | 0.021 | 0.23 | 0.06 | 0.694 | 0.242 | 0.772 | 0.107 | 0.574 | 0.072 | 0.013 | 0.026 | 266.8 | NA | NA | NA | NA | NA | NA
3135 | Wengjile | No | WKOB | Skarn | KD023-KD023-4-6 | Magnetite | LA-ICP-MS | Mag Wengjile AGS | NA | NA | NA | 128 | 750 | 4523 | NA | NA | NA | 701 | NA | 313 | 1588 | 326.6 | 2009 | 12.65 | 15.78 | NA | 198.31 | 10.52 | NA | NA | NA | NA | NA | 10.59 | 1.38 | 0.91 | 10.15 | NA | NA | NA | NA | NA | 17.28 | NA | NA | NA | 0.098 | 0.196 | 0.024 | 0.136 | 0.257 | 0.006 | 0.51 | 0.088 | 1.01 | 0.326 | 1.14 | 0.184 | 0.71 | 0.113 | 0.088 | 0.112 | 222.6 | NA | NA | NA | NA | NA | NA
3136 | Wengjile | No | WKOB | Skarn | KD023-KD023-4-7 | Magnetite | LA-ICP-MS | Mag Wengjile AGS | NA | NA | NA | 199 | 1122 | 3929 | NA | NA | NA | 903 | NA | 295 | 370 | 10.8 | 1999 | 12.6 | 17.5 | NA | 307.61 | 13.38 | NA | NA | NA | NA | NA | 2.18 | 1.25 | 1.084 | 21.86 | NA | NA | NA | NA | NA | 54.73 | NA | NA | NA | 0.019 | 0.038 | 0.004 | 0.009 | 0.035 | 0.009 | 0.039 | 0.01 | 0.198 | 0.067 | 0.244 | 0.049 | 0.278 | 0.032 | 0.057 | 0.114 | 457.4 | NA | NA | NA | NA | NA | NA
3137 | Wengjile | No | WKOB | Skarn | KD023-KD023-4-8 | Magnetite | LA-ICP-MS | Mag Wengjile AGS | NA | NA | NA | 331 | 1056 | 7382 | NA | NA | NA | 1201 | NA | 228 | 420 | 22 | 1950 | 13.43 | 17.29 | NA | 257.91 | 13.07 | NA | NA | NA | NA | NA | 5.6 | 1.187 | 0.544 | 1.88 | NA | NA | NA | NA | NA | 15.25 | NA | NA | NA | 0.066 | 0.109 | 0.012 | 0.093 | 0.024 | 0.015 | 0.172 | 0.034 | 0.474 | 0.177 | 0.558 | 0.064 | 0.479 | 0.042 | 0.021 | 0.022 | 103.8 | NA | NA | NA | NA | NA | NA
3138 | Wengjile | No | WKOB | Skarn | KD023-KD0234--9 | Magnetite | LA-ICP-MS | Mag Wengjile AGS | NA | NA | NA | 238 | 953 | 25565 | NA | NA | NA | 2244 | NA | 176 | 612 | 22.4 | 2081 | 13.5 | 19.13 | NA | 295.31 | 13.34 | NA | NA | NA | NA | NA | 11.97 | 0.885 | 0.385 | 0.546 | NA | NA | NA | NA | NA | 12.53 | NA | NA | NA | 0.132 | 0.227 | 0.038 | 0.178 | 0.087 | 0.024 | 0.311 | 0.112 | 1.17 | 0.403 | 1.33 | 0.194 | 1.14 | 0.158 | 0.017 | 0.026 | 0.949 | NA | NA | NA | NA | NA | NA
3139 | Wengjile | No | WKOB | Skarn | KD023-KDZ23-3-1 | Magnetite | LA-ICP-MS | Mag Wengjile AGS | NA | NA | NA | 131 | 1291 | 2068 | NA | NA | NA | 592 | NA | 169 | 414 | 6.9 | 564 | 7.71 | 18.84 | NA | 89.894 | 945.5 | NA | NA | NA | NA | NA | 6.63 | 0.413 | 0.362 | 16.21 | NA | NA | NA | NA | NA | 64.47 | NA | NA | NA | 0.568 | 1.239 | 0.143 | 0.739 | 0.282 | 0.031 | 0.526 | 0.106 | 0.921 | 0.225 | 0.666 | 0.108 | 0.52 | 0.087 | 0.025 | 0.054 | 101.1 | NA | NA | NA | NA | NA | NA
3140 | Wengjile | No | WKOB | Skarn | KD023-KDZ23-3-10 | Magnetite | LA-ICP-MS | Mag Wengjile AGS | NA | NA | NA | 857 | 3361 | 13746 | NA | NA | NA | 2646 | NA | 241 | 247 | 29.7 | 643 | 4.29 | 32.69 | NA | 89.946 | 65.34 | NA | NA | NA | NA | NA | 14.69 | 0.75 | 0.882 | 2.29 | NA | NA | NA | NA | NA | 21.39 | NA | NA | NA | 0.262 | 0.57 | 0.085 | 0.609 | 0.326 | 0.105 | 0.792 | 0.187 | 1.7 | 0.493 | 1.66 | 0.279 | 2.09 | 0.372 | BDL | 0.066 | 5.93 | NA | NA | NA | NA | NA | NA
3141 | Wengjile | No | WKOB | Skarn | KD023-KDZ23-3-2 | Magnetite | LA-ICP-MS | Mag Wengjile AGS | NA | NA | NA | 492 | 2339 | 8503 | NA | NA | NA | 1826 | NA | 150 | 262 | 3.9 | 582 | 4.23 | 49.28 | NA | 66.545 | 56.44 | NA | NA | NA | NA | NA | 11.07 | 0.305 | 0.656 | 3 | NA | NA | NA | NA | NA | 49.44 | NA | NA | NA | 0.255 | 0.587 | 0.07 | 0.495 | 0.236 | 0.083 | 0.578 | 0.128 | 1.258 | 0.357 | 1.236 | 0.192 | 1.5 | 0.269 | BDL | 0.042 | 67.13 | NA | NA | NA | NA | NA | NA
3142 | Wengjile | No | WKOB | Skarn | KD023-KDZ23-3-3 | Magnetite | LA-ICP-MS | Mag Wengjile AGS | NA | NA | NA | 302 | 2254 | 5374 | NA | NA | NA | 1130 | NA | 208 | 490 | 5.5 | 523 | 3.87 | 9.39 | NA | 63.975 | 56.46 | NA | NA | NA | NA | NA | 12.37 | 1.044 | 1.611 | 9.41 | NA | NA | NA | NA | NA | 112 | NA | NA | NA | 1.033 | 2 | 0.221 | 1.44 | 0.44 | 0.049 | 0.754 | 0.194 | 1.28 | 0.346 | 1.324 | 0.215 | 1.42 | 0.21 | 0.043 | 0.027 | 265.4 | NA | NA | NA | NA | NA | NA
3143 | Wengjile | No | WKOB | Skarn | KD023-KDZ23-3-4 | Magnetite | LA-ICP-MS | Mag Wengjile AGS | NA | NA | NA | 214 | 2010 | 3855 | NA | NA | NA | 805 | NA | 212 | 706 | 16.9 | 553 | 3.13 | 8 | NA | 71.205 | 50.94 | NA | NA | NA | NA | NA | 3.77 | 0.92 | 1.03 | 5.03 | NA | NA | NA | NA | NA | 194 | NA | NA | NA | 1.31 | 2.36 | 0.291 | 1.28 | 0.138 | 0.041 | 0.62 | 0.063 | 0.75 | 0.122 | 0.36 | 0.055 | 0.48 | 0.059 | 0.019 | 0.084 | 38.59 | NA | NA | NA | NA | NA | NA
3144 | Wengjile | No | WKOB | Skarn | KD023-KDZ23-3-5 | Magnetite | LA-ICP-MS | Mag Wengjile AGS | NA | NA | NA | 111 | 1161 | 1331 | NA | NA | NA | 386 | NA | 111 | 224 | 10.4 | 535 | 3.29 | 8.89 | NA | 71.15 | 47.72 | NA | NA | NA | NA | NA | 7.13 | 0.294 | 0.321 | 17.19 | NA | NA | NA | NA | NA | 169 | NA | NA | NA | 0.868 | 1.8 | 0.226 | 1.14 | 0.403 | 0.025 | 0.609 | 0.112 | 1.035 | 0.222 | 0.74 | 0.111 | 0.648 | 0.072 | BDL | 0.003 | 32.01 | NA | NA | NA | NA | NA | NA
3145 | Wengjile | No | WKOB | Skarn | KD023-KDZ23-3-6 | Magnetite | LA-ICP-MS | Mag Wengjile AGS | NA | NA | NA | 91 | 1248 | 1582 | NA | NA | NA | 442 | NA | 109 | 252 | 5.5 | 546 | 4.02 | 10.88 | NA | 76.664 | 46.24 | NA | NA | NA | NA | NA | 4.95 | 0.268 | 0.516 | 10.04 | NA | NA | NA | NA | NA | 70.05 | NA | NA | NA | 1.332 | 2.86 | 0.406 | 2.03 | 0.561 | 0.051 | 0.639 | 0.138 | 0.745 | 0.178 | 0.511 | 0.048 | 0.284 | 0.043 | 0.01 | BDL | 151.5 | NA | NA | NA | NA | NA | NA
3146 | Wengjile | No | WKOB | Skarn | KD023-KDZ23-3-7 | Magnetite | LA-ICP-MS | Mag Wengjile AGS | NA | NA | NA | 148 | 1727 | 2307 | NA | NA | NA | 438 | NA | 56 | 243 | 3.9 | 563 | 4.11 | 6.55 | NA | 89.374 | 47.62 | NA | NA | NA | NA | NA | 6.61 | 0.258 | 0.111 | 8.25 | NA | NA | NA | NA | NA | 137 | NA | NA | NA | 1.47 | 3.14 | 0.44 | 2.43 | 0.66 | 0.047 | 0.57 | 0.154 | 0.805 | 0.247 | 0.538 | 0.076 | 0.344 | 0.065 | BDL | BDL | 59.63 | NA | NA | NA | NA | NA | NA
3147 | Wengjile | No | WKOB | Skarn | KD023-KDZ23-3-8 | Magnetite | LA-ICP-MS | Mag Wengjile AGS | NA | NA | NA | 86 | 862 | 1113 | NA | NA | NA | 300 | NA | 141 | 298 | 118.6 | 555 | 4.78 | 15.19 | NA | 71.26 | 44.02 | NA | NA | NA | NA | NA | 5.89 | 0.321 | 0.278 | 7.46 | NA | NA | NA | NA | NA | 17.6 | NA | NA | NA | 1.154 | 2.45 | 0.368 | 2.12 | 0.632 | 0.042 | 1.07 | 0.165 | 1.22 | 0.195 | 0.596 | 0.071 | 0.269 | 0.016 | BDL | 0.077 | 17.09 | NA | NA | NA | NA | NA | NA
3148 | Wengjile | No | WKOB | Skarn | KD023-KDZ23-3-9 | Magnetite | LA-ICP-MS | Mag Wengjile AGS | NA | NA | NA | 433 | 2747 | 8647 | NA | NA | NA | 2020 | NA | 152 | 288 | 42.6 | 578 | 3.94 | 12.85 | NA | 65.64 | 55.36 | NA | NA | NA | NA | NA | 29.34 | 1.142 | 0.668 | 10.23 | NA | NA | NA | NA | NA | 73.94 | NA | NA | NA | 0.706 | 1.408 | 0.218 | 1.05 | 0.678 | 0.075 | 1.41 | 0.305 | 3.04 | 0.935 | 3.18 | 0.458 | 2.76 | 0.389 | 0.02 | 0.036 | 414.8 | NA | NA | NA | NA | NA | NA
3247 | Xishimen | Yes | NCCMB | Skarn | XSM3-130504-14- | Magnetite | LA-ICP-MS | Mag Wengjile AGS | NA | NA | NA | 508.78 | 3340.7 | 1532.04 | NA | NA | NA | 87.3 | NA | 2278.67 | 648.23 | 11.44 | NA | 29.28 | 10.89 | NA | 46.09 | 15.6 | NA | 0.55 | NA | NA | 0.17 | NA | NA | 0.02 | NA | NA | NA | 1.69 | NA | NA | 1.43 | NA | NA | 0.94 | NA | NA | NA | 0.16 | 0.06 | NA | NA | NA | NA | NA | 0.08 | NA | NA | NA | 0.14 | NA | 0.07 | NA | NA | NA | NA | NA | NA
3248 | Xishimen | Yes | NCCMB | Skarn | XSM3-130504-14- | Magnetite | LA-ICP-MS | Mag Wengjile AGS | 1.33 | NA | NA | 568.68 | 3661.74 | 813.93 | NA | NA | NA | 104.59 | NA | 2371.93 | 752.89 | 15.64 | NA | 32.82 | NA | 1.63 | 41.81 | 15.88 | NA | 0.02 | NA | 0.14 | 0.23 | 0.01 | 2.17 | NA | 1.04 | NA | NA | NA | 0.81 | NA | 1.62 | 0.05 | NA | 0.5 | 0.14 | 0.31 | NA | 0.01 | 0.07 | NA | 0.05 | NA | 0.05 | 0.02 | NA | NA | NA | NA | NA | NA | NA | 0.01 | NA | 0.09 | NA | 0.07 | 0.08
3249 | Xishimen | Yes | NCCMB | Skarn | XSM3-130504-14- | Magnetite | LA-ICP-MS | Mag Wengjile AGS | 2.02 | NA | NA | 973.87 | 4881.92 | 1736.56 | NA | NA | NA | 211.36 | 0.19 | 3530.15 | 1162.55 | 4.34 | NA | 33.27 | 47.66 | NA | 54.21 | 16.89 | NA | 0.07 | NA | 0.62 | 0.95 | 0.11 | NA | 0.02 | NA | NA | NA | NA | NA | NA | NA | 0.23 | NA | 8.93 | 0.07 | 0.14 | NA | NA | NA | NA | 0.5 | 0.03 | 0.03 | 0.02 | NA | NA | NA | 0.02 | NA | NA | NA | NA | NA | 0.01 | NA | 0.08 | NA
3250 | Xishimen | Yes | NCCMB | Skarn | XSM3-130504-14- | Magnetite | LA-ICP-MS | Mag Wengjile AGS | 0.85 | 9.4 | NA | 599.41 | 3409.84 | 696.42 | NA | NA | NA | NA | 0.2 | 2714.33 | 869.74 | 12.55 | NA | 32.11 | 12.75 | NA | 64.88 | 14.99 | NA | 0.3 | NA | NA | 0.07 | NA | NA | NA | 0.62 | NA | NA | NA | 0.2 | NA | 0.11 | 0.05 | NA | NA | NA | NA | NA | NA | NA | NA | 0.12 | NA | NA | NA | NA | NA | NA | 0.02 | NA | NA | NA | NA | NA | 0.25 | NA | 0.01 | NA
3251 | Xishimen | Yes | NCCMB | Skarn | XSM3-130504-14- | Magnetite | LA-ICP-MS | Mag Wengjile AGS | NA | 2.01 | NA | 651.31 | 3290.06 | 1365.5 | NA | NA | NA | 114.12 | NA | 2830 | 605.7 | 8.79 | NA | 31.44 | 85.08 | NA | 49.1 | 15.21 | NA | NA | NA | NA | 0.05 | 0.04 | NA | NA | 0.7 | NA | NA | NA | 0.72 | NA | 0.02 | 0.03 | NA | NA | NA | NA | NA | NA | 0.09 | NA | NA | 0.01 | 0.08 | NA | 0.03 | 0.01 | 0.05 | NA | 0.06 | NA | NA | NA | NA | 0.18 | NA | NA | 0.01
3252 | Xishimen | Yes | NCCMB | Skarn | XSM3-130504-14- | Magnetite | LA-ICP-MS | Mag Wengjile AGS | 0.98 | NA | NA | 560.42 | 2956.81 | 1348.14 | NA | NA | NA | 207.84 | NA | 2764.11 | 554.14 | 10.82 | NA | 28.74 | NA | NA | 48.34 | 14.28 | NA | NA | NA | NA | NA | 0.07 | NA | NA | NA | NA | NA | 0.27 | 0.34 | NA | NA | 0.01 | NA | NA | NA | NA | NA | 0.05 | NA | 0.06 | 0.23 | NA | NA | NA | 0.01 | NA | NA | 0.01 | 0.11 | 0.01 | NA | 0.06 | NA | 0.03 | NA | NA | NA
3253 | Xishimen | Yes | NCCMB | Skarn | XSM3-130504-14- | Magnetite | LA-ICP-MS | Mag Wengjile AGS | NA | NA | NA | 440.02 | 2700.78 | 1463.1 | NA | NA | NA | 142.75 | NA | 2505.63 | 704.3 | 3.96 | NA | 31.27 | 1.87 | 1.54 | 44.53 | 14.02 | NA | 0.72 | NA | 0.34 | NA | 0.07 | 0.97 | NA | 0.91 | NA | NA | 0.35 | 0.08 | NA | 1.11 | NA | NA | NA | NA | NA | 0.02 | NA | 0.15 | 0.01 | 0.22 | NA | 0.06 | 0.01 | NA | NA | 0.06 | 0.01 | NA | NA | NA | 0.12 | NA | NA | NA | 0.01 | 0.02
3254 | Xishimen | Yes | NCCMB | Skarn | XSM3-130504-17b- | Magnetite | LA-ICP-MS | Mag Wengjile AGS | 2.41 | 0.01 | NA | 1369.56 | 8168.45 | 3998.72 | NA | NA | NA | 103.36 | NA | 3714.37 | 756.51 | 5.44 | NA | 54.29 | 58.36 | 0.49 | 217.35 | 40.42 | NA | NA | NA | 0.24 | 6.9 | 0.03 | 0.93 | NA | NA | NA | NA | NA | NA | NA | 1.18 | NA | NA | 5.32 | 0.08 | 0.05 | 0.01 | NA | NA | NA | NA | NA | NA | NA | 0.05 | NA | NA | 0.02 | NA | NA | NA | 0.04 | NA | 0.03 | NA | 0.01 | NA
3255 | Xishimen | Yes | NCCMB | Skarn | XSM3-130504-17b- | Magnetite | LA-ICP-MS | Mag Wengjile AGS | 8.1 | 1.8 | NA | 1941.99 | 9697.87 | 3760.76 | NA | NA | NA | 309.96 | NA | 3088.92 | 411.5 | 31.36 | NA | 60.36 | 23.93 | NA | 457.46 | 44.56 | NA | 0.17 | NA | 0.87 | 5.74 | NA | NA | NA | NA | NA | NA | 0.14 | 0.7 | NA | 0.39 | NA | NA | 16.96 | 0.1 | 0.07 | NA | 0.09 | 0.08 | 0.05 | NA | NA | NA | 0.03 | NA | NA | NA | 0.01 | 0.05 | 0.01 | NA | NA | NA | 0.04 | NA | 0.03 | NA
3256 | Xishimen | Yes | NCCMB | Skarn | XSM3-130504-17c- | Magnetite | LA-ICP-MS | Mag Wengjile AGS | NA | NA | NA | 992.54 | 5409.61 | 1758.69 | NA | NA | NA | 73.38 | 0.72 | 3209.23 | 510.85 | 25.88 | NA | 63.26 | 15.68 | NA | 151.1 | 36.82 | NA | NA | NA | 0.18 | 2.31 | NA | NA | 0.02 | NA | NA | NA | NA | 1 | NA | 0.94 | 0.05 | NA | NA | 0.05 | 0.09 | 0.02 | NA | NA | 0.01 | NA | NA | NA | NA | 0.03 | NA | NA | NA | NA | 0.02 | NA | NA | NA | 0.21 | NA | 0.01 | NA
3257 | Xishimen | Yes | NCCMB | Skarn | XSM3-130504-17c- | Magnetite | LA-ICP-MS | Mag Wengjile AGS | 7.29 | NA | NA | 987.9 | 5291.89 | 1934.75 | NA | NA | NA | 164.4 | NA | 3474.37 | 471.91 | 11.74 | NA | 62.96 | 21.37 | 1.48 | 154.07 | 32.81 | NA | NA | NA | NA | 5.97 | 0.1 | NA | 0.01 | 10.12 | NA | NA | NA | NA | NA | 0.93 | 0.06 | NA | NA | 0.02 | 0.06 | 0.03 | NA | 0.09 | 0.02 | 0.15 | NA | 0.03 | 0.02 | NA | NA | 0.16 | NA | 0.03 | 0.03 | NA | NA | NA | 0.23 | NA | NA | NA
3258 | Xishimen | Yes | NCCMB | Skarn | XSM3-130504-17c- | Magnetite | LA-ICP-MS | Mag Wengjile AGS | NA | 6.62 | NA | 848.39 | 4985.73 | 2078.07 | NA | NA | NA | NA | 0.95 | 2925.54 | 656.67 | 12.01 | NA | 59.22 | 48.65 | 1.69 | 199.25 | 37.18 | NA | 0.4 | NA | 0.05 | 0.43 | NA | NA | NA | NA | NA | NA | NA | NA | NA | 1.01 | 0.05 | NA | 1.5 | 0.04 | 0.01 | 0.01 | NA | 0.04 | 0.01 | 0.03 | 0.01 | 0.02 | NA | NA | NA | NA | 0.02 | NA | 0.05 | NA | NA | NA | NA | NA | 0.02 | NA
3259 | Xishimen | Yes | NCCMB | Skarn | XSM3-130504-17d- | Magnetite | LA-ICP-MS | Mag Wengjile AGS | NA | NA | NA | 1161.04 | 7395.22 | 1873.85 | NA | NA | NA | 44.03 | NA | 3173.24 | 420.86 | 4.92 | NA | 62.94 | NA | 3.59 | 264.2 | 39.97 | NA | NA | NA | NA | 0.87 | 0.1 | 0.21 | NA | 0.17 | NA | NA | 1.23 | NA | NA | 1.02 | 0.02 | NA | NA | NA | 0.06 | 0.01 | NA | NA | 0.12 | 0.05 | NA | 0.09 | 0.02 | NA | 0.01 | NA | NA | NA | 0.01 | NA | 0.03 | NA | NA | NA | 0.01 | NA
3260 | Xishimen | Yes | NCCMB | Skarn | XSM3-130504-17d- | Magnetite | LA-ICP-MS | Mag Wengjile AGS | 0.21 | 2.57 | NA | 2049.62 | 5790.47 | 3025.87 | NA | NA | NA | 260.22 | 0.66 | 3390.38 | 334.22 | 4.55 | NA | 66.75 | 113.54 | NA | 184.86 | 30.61 | NA | 1.7 | NA | NA | 4.28 | 0.13 | NA | NA | NA | NA | NA | NA | 1.86 | NA | 0.34 | 0.14 | NA | 1.28 | 0.46 | 0.69 | 0.07 | 0.14 | NA | NA | NA | NA | NA | 0.02 | 0.18 | NA | NA | NA | NA | NA | NA | NA | NA | 0.17 | NA | NA | NA
3261 | Xishimen | Yes | NCCMB | Skarn | XSM3-130504-17d- | Magnetite | LA-ICP-MS | Mag Wengjile AGS | 6.66 | NA | NA | 1266.55 | 4306.64 | 3304.76 | NA | NA | NA | 101 | 0.02 | 3195.93 | 383.41 | 0.94 | NA | 55.95 | NA | NA | 39.78 | 27.96 | NA | NA | NA | 0.28 | 5.28 | 0.14 | NA | NA | NA | NA | NA | NA | NA | NA | NA | 0.08 | NA | 1.21 | 0.38 | 0.34 | 0.06 | 0.56 | NA | NA | NA | 0.04 | NA | NA | NA | NA | 0.09 | 0.01 | 0.14 | 0.04 | NA | 0.05 | NA | NA | NA | 0.01 | NA
3262 | Xishimen | Yes | NCCMB | Skarn | XSM3-130504-17d- | Magnetite | LA-ICP-MS | Mag Wengjile AGS | 3.92 | 4.22 | NA | 703.47 | 2514.22 | 1225.74 | NA | NA | NA | 237.45 | NA | 2166.15 | 825.02 | 15.37 | NA | 56.21 | 15.07 | NA | 152.44 | 34.47 | NA | NA | NA | 0.47 | 0.61 | NA | NA | NA | 0.26 | NA | NA | NA | 0.8 | NA | 0.67 | 0.14 | NA | 0.27 | 0.04 | 0.03 | 0.02 | NA | 0.04 | NA | 0.27 | 0.01 | 0.09 | NA | NA | 0.01 | NA | NA | NA | 0.06 | NA | 0.05 | NA | 0.33 | NA | NA | NA
3263 | Xishimen | Yes | NCCMB | Skarn | XSM3-130504-17e- | Magnetite | LA-ICP-MS | Mag Wengjile AGS | 0.16 | NA | NA | 744.08 | 5388.6 | 1427.57 | NA | NA | NA | 169.82 | NA | 2497.19 | 609.4 | 3.84 | NA | 55.26 | 50.87 | 1.6 | 150.19 | 38.08 | NA | 0.65 | NA | 0.37 | 2.38 | NA | NA | 0.01 | NA | NA | NA | NA | 0.87 | NA | NA | 0.09 | NA | 1.35 | 0.03 | NA | 0.02 | 0.18 | NA | NA | NA | NA | NA | NA | NA | NA | NA | NA | 0.05 | 0.01 | 0.04 | 0.02 | NA | 0.01 | NA | NA | 0.01
3264 | Xishimen | Yes | NCCMB | Skarn | XSM3-130504-17e- | Magnetite | LA-ICP-MS | Mag Wengjile AGS | 0.89 | 1.71 | NA | 850.58 | 6240.38 | 1861.25 | NA | NA | NA | 221.14 | NA | 2761 | 563.53 | 9.16 | NA | 53.5 | 21.89 | 0.79 | 182.65 | 39 | NA | NA | NA | 0.33 | 1.38 | NA | 0.02 | 0.01 | NA | NA | NA | 1.12 | 0.55 | NA | 0.1 | 0.11 | NA | 0.38 | NA | 0.04 | 0.01 | NA | NA | NA | NA | 0.01 | NA | NA | NA | NA | NA | NA | NA | NA | NA | NA | NA | 0.22 | NA | NA | 0.01
3265 | Xishimen | Yes | NCCMB | Skarn | XSM3-130506-34a- | Magnetite | LA-ICP-MS | Mag Wengjile AGS | NA | 6.84 | NA | 705.11 | 4264 | 992.34 | NA | NA | NA | 130.06 | 0.43 | 2345.62 | 473.57 | 1.48 | NA | 46.78 | 12.86 | 0.37 | 63.4 | 22.7 | NA | 0.86 | NA | 0.36 | 0.26 | NA | 0.74 | NA | 0.16 | NA | NA | NA | 0.21 | NA | 0.77 | 0.05 | NA | 0.87 | NA | 0.03 | NA | 0.02 | 0.04 | NA | NA | 0.02 | NA | NA | NA | NA | NA | NA | NA | 0.03 | NA | 0.02 | NA | 0.03 | NA | NA | NA
3266 | Xishimen | Yes | NCCMB | Skarn | XSM3-130506-34b- | Magnetite | LA-ICP-MS | Mag Wengjile AGS | 3.57 | 8.94 | NA | 1420.58 | 5620.61 | 621.69 | NA | NA | NA | 69.12 | 0.06 | 2192.39 | 361.89 | NA | NA | 50.04 | NA | NA | 126.47 | 24.13 | NA | 0.22 | NA | NA | NA | NA | 1.18 | 0.05 | NA | NA | NA | 0.17 | NA | NA | 1.52 | 0.05 | NA | 0.79 | NA | NA | 0.01 | 0.14 | NA | NA | NA | 0.01 | 0.02 | NA | 0.02 | 0.01 | 0.08 | NA | 0.12 | 0.03 | NA | NA | NA | NA | NA | NA | NA
3267 | Xishimen | Yes | NCCMB | Skarn | XSM3-130504-37- | Magnetite | LA-ICP-MS | Mag Wengjile AGS | NA | 8.27 | NA | 191.39 | 1263.08 | 5589.54 | NA | NA | NA | 234.44 | 0.39 | 2482.71 | 1231.69 | 17.31 | NA | 36.18 | 23.22 | 9.4 | 31.06 | 25.22 | NA | 1.13 | NA | 0.15 | 2.19 | 0.09 | 4.09 | 1.52 | 2.52 | NA | NA | NA | NA | NA | 1.64 | 0.22 | NA | 0.29 | 0.1 | 0.23 | 0.03 | 0.29 | NA | NA | NA | NA | 0.17 | 0.01 | 0.04 | 0.01 | NA | 0.01 | 0.71 | 0.01 | 0.86 | 0.05 | NA | 0.09 | NA | 0.14 | 0.5
3268 | Xishimen | Yes | NCCMB | Skarn | XSM3-130503-32a- | Magnetite | LA-ICP-MS | Mag Wengjile AGS | 2.01 | 3.85 | NA | 774.49 | 5831.44 | 276.76 | NA | NA | NA | 130.74 | NA | 2835.21 | 677.55 | 9.3 | NA | 44.05 | 26.77 | 1.28 | 120.73 | 22.64 | NA | 0.34 | NA | 0.13 | NA | NA | 1.66 | NA | 0.32 | NA | NA | 0.44 | NA | NA | 1.21 | 0.13 | NA | 0.13 | NA | NA | NA | NA | NA | NA | NA | NA | NA | 0.01 | 0.1 | NA | 0.05 | 0.01 | NA | 0.02 | 0.24 | NA | NA | 0.06 | NA | NA | NA
3269 | Xishimen | Yes | NCCMB | Skarn | XSM3-130503-32b- | Magnetite | LA-ICP-MS | Mag Wengjile AGS | NA | NA | NA | 1084.42 | 7181.77 | 1484.96 | NA | NA | NA | NA | 0.17 | 2521.45 | 756.18 | 4.55 | NA | 44.45 | 134.86 | NA | 119.28 | 19.79 | NA | 0.52 | NA | 0.15 | 0.73 | 0.01 | 0.21 | 0.02 | NA | NA | NA | 0.07 | 0.39 | NA | 1.7 | NA | NA | 0.81 | 0.13 | 0.09 | 0.02 | 0.41 | NA | 0.01 | NA | 0.03 | NA | 0.02 | 0.03 | NA | NA | NA | NA | 0.09 | 0.3 | 0.01 | NA | 0.13 | NA | 0.01 | NA
3270 | Xishimen | Yes | NCCMB | Skarn | XSM3-130503-32c- | Magnetite | LA-ICP-MS | Mag Wengjile AGS | 1.76 | 0.03 | NA | 711.58 | 4213.3 | 1381.55 | NA | NA | NA | NA | NA | 2708.9 | 625.74 | 8.1 | NA | 39.05 | 35.39 | NA | 64.11 | 21.48 | NA | 0.92 | NA | 0.15 | 0.07 | NA | 1.47 | NA | 1.04 | NA | NA | NA | NA | NA | NA | NA | NA | 0.73 | 0.05 | 0.03 | 0.01 | NA | NA | NA | 0.14 | 0.02 | 0.02 | NA | NA | NA | 0.03 | NA | NA | 0.02 | NA | 0.01 | NA | 0.13 | NA | 0.07 | 0.08
3271 | Xishimen | Yes | NCCMB | Skarn | XSM3-130503-32d- | Magnetite | LA-ICP-MS | Mag Wengjile AGS | NA | NA | NA | 630.79 | 3949.05 | 819.75 | NA | NA | NA | 97.82 | 0.14 | 2437.76 | 565.19 | 58.79 | NA | 32.1 | 11.41 | NA | 75.33 | 15.93 | NA | 0.35 | NA | NA | 0.25 | 0.06 | 1.99 | 0.07 | 0.74 | NA | NA | NA | NA | NA | 1.29 | NA | NA | NA | 0.08 | 0.07 | NA | NA | NA | 0.01 | NA | 0.03 | 0.05 | NA | NA | 0.01 | 0.07 | NA | 0.38 | NA | 1.07 | 0.06 | NA | 0.01 | NA | NA | 0.01
3272 | Xishimen | Yes | NCCMB | Skarn | XSM3-130503-32e- | Magnetite | LA-ICP-MS | Mag Wengjile AGS | NA | 2.4 | NA | 526.09 | 4332.28 | NA | NA | NA | NA | 119.58 | NA | 2742.07 | 554.69 | 4.18 | NA | 27.68 | 42.19 | 1.59 | 62.31 | 14.82 | NA | 0.81 | NA | 0.38 | 0.66 | 0.02 | 1.82 | 0.04 | NA | NA | NA | 0.27 | 0.86 | NA | 0.86 | NA | NA | 3.8 | 0.03 | 0.1 | 0.02 | NA | 0.05 | NA | NA | NA | 0.12 | NA | NA | 0.01 | NA | 0.02 | NA | NA | 0.41 | 0.06 | NA | 0.03 | NA | 0.02 | NA
3273 | Xishimen | Yes | NCCMB | Skarn | XSM3-130504-19b1- | Magnetite | LA-ICP-MS | Mag Wengjile AGS | NA | 0.96 | NA | 1983.73 | 4010.01 | 3786.08 | NA | NA | NA | 106.87 | 0.13 | 1683.33 | 897.03 | 118.53 | NA | 43.58 | 61.96 | NA | 195.78 | 35.6 | NA | 0.5 | NA | 0.61 | 3.84 | NA | 1.47 | 0.01 | 0.45 | NA | NA | 0.4 | 0.31 | NA | 0.82 | NA | NA | 6.88 | 0.04 | 0.11 | 0.01 | 0.07 | 0.04 | 0.03 | 0.3 | NA | 0.08 | NA | NA | NA | NA | NA | 0.03 | 0.02 | NA | NA | NA | 0.34 | NA | 0.05 | 0.02
3274 | Xishimen | Yes | NCCMB | Skarn | XSM3-130504-19b2- | Magnetite | LA-ICP-MS | Mag Wengjile AGS | NA | NA | NA | 969.53 | 4215.24 | 1534.52 | NA | NA | NA | 445.93 | NA | 1823.42 | 1006.24 | 59.25 | NA | 54.93 | 89.17 | 1.19 | 266.14 | 39.58 | NA | NA | NA | 0.75 | 1.1 | 0.09 | NA | 0.07 | NA | NA | NA | NA | NA | NA | 0.78 | 0.01 | NA | 7.22 | 0.03 | 0.05 | NA | 0.09 | NA | 0.01 | 0.21 | NA | 0.07 | 0.03 | 0.14 | NA | NA | 0.01 | 0.01 | 0.05 | 0.05 | NA | NA | 0.57 | NA | 0.09 | NA
3275 | Xishimen | Yes | NCCMB | Skarn | XSM3-130504-19e1- | Magnetite | LA-ICP-MS | Mag Wengjile AGS | 1.28 | NA | NA | 711.05 | 2383.52 | 2455.97 | NA | NA | NA | 205.47 | 0.06 | 1471.62 | 1243.93 | 30.53 | NA | 47.79 | 91.31 | 0.08 | 78.36 | 35.53 | NA | 0.66 | NA | 0.13 | 0.84 | 0.01 | 0.83 | NA | 0.17 | NA | NA | 0.29 | NA | NA | 0.2 | 0.09 | NA | 11.73 | 0.04 | 0.14 | 0.02 | 0.21 | NA | NA | 0.47 | NA | NA | NA | NA | NA | 0.03 | NA | NA | NA | 0.12 | 0.04 | NA | NA | NA | 0.08 | NA
3276 | Xishimen | Yes | NCCMB | Skarn | XSM3-130504-19e2- | Magnetite | LA-ICP-MS | Mag Wengjile AGS | NA | 13.63 | NA | 713.68 | 3734.29 | 2323.45 | NA | NA | NA | 4825.65 | NA | 1870.98 | 586.28 | 2.32 | NA | 25.77 | 26.03 | NA | 50.01 | 14.49 | NA | NA | NA | NA | 13.41 | 0.18 | NA | NA | 1.39 | NA | NA | NA | NA | NA | 2.13 | NA | NA | 0.06 | 0.47 | 0.41 | NA | NA | NA | NA | 0.25 | NA | NA | NA | 0.05 | NA | NA | NA | 0.1 | NA | NA | 0.03 | NA | 0.22 | NA | 0.01 | NA
3277 | Xishimen | Yes | NCCMB | Skarn | XSM3-130504-19e3- | Magnetite | LA-ICP-MS | Mag Wengjile AGS | 3.51 | NA | NA | 449.72 | 1509.26 | 2644.49 | NA | NA | NA | NA | NA | 1737.81 | 1133.95 | 2.16 | NA | 23.12 | 30.09 | NA | 32.23 | 14.89 | NA | NA | NA | 0.08 | 0.48 | 0.03 | 1.81 | 0.05 | NA | NA | NA | 0.49 | 0.23 | NA | 0.01 | 0.09 | NA | NA | 0.05 | NA | NA | 0.16 | NA | NA | 0.11 | NA | 0.04 | NA | NA | NA | 0.04 | NA | 0.19 | 0.03 | NA | 0.02 | NA | 0.06 | NA | 0.05 | 0.01
3278 | Xishimen | Yes | NCCMB | Skarn | XSM3-130506-29c- | Magnetite | LA-ICP-MS | Mag Wengjile AGS | 0.83 | 2.5 | NA | 487.43 | 3630.65 | 1321.9 | NA | NA | NA | 187.26 | 0.07 | 2159.55 | 708.68 | 21.23 | NA | 47.8 | 48.99 | NA | 76.38 | 22.38 | NA | 0.32 | NA | 0.12 | 0.3 | 0.08 | NA | NA | NA | NA | NA | 0.47 | NA | NA | 0.88 | NA | NA | NA | NA | 0.03 | 0.04 | 0.04 | 0.03 | NA | 0.32 | 0.02 | 0.02 | 0.01 | 0.03 | NA | NA | NA | NA | 0.01 | NA | NA | NA | NA | NA | NA | 0.01
3279 | Xishimen | Yes | NCCMB | Skarn | XSM3-130506-29c- | Magnetite | LA-ICP-MS | Mag Wengjile AGS | 0.83 | NA | NA | 1055.8 | 6198.5 | 1692.64 | NA | NA | NA | 1017.79 | 0.58 | 1840.73 | 209.53 | 8.78 | NA | 50.77 | 39.91 | 0.72 | 102.08 | 24.18 | NA | 0.04 | NA | NA | 0.4 | NA | NA | 0.01 | NA | NA | NA | 1.13 | NA | NA | 0.37 | NA | NA | 0.2 | 0.12 | 0.33 | 0.01 | 0.25 | NA | 0.01 | NA | 0.01 | NA | NA | 0.03 | NA | 0.08 | NA | NA | 0.05 | NA | NA | NA | NA | NA | 0.02 | NA
3280 | Xishimen | Yes | NCCMB | Skarn | XSM3-130506-29c- | Magnetite | LA-ICP-MS | Mag Wengjile AGS | 4.97 | NA | NA | 1055.94 | 5568.11 | 1998.9 | NA | NA | NA | 510.01 | NA | 2046.63 | 223.18 | 5.57 | NA | 50.18 | 23.63 | NA | 107.47 | 21.49 | NA | 0.46 | NA | 0.29 | 0.41 | NA | NA | NA | 0.47 | NA | NA | 0.25 | 0.97 | NA | 1.97 | 0.23 | NA | 0.24 | 0.09 | 0.15 | 0.05 | NA | NA | NA | 0.06 | 0.02 | NA | 0.03 | NA | NA | NA | NA | NA | 0.03 | 2.2 | NA | NA | NA | NA | 0.03 | 0.02
3281 | Xishimen | Yes | NCCMB | Skarn | XSM3-130506-29d- | Magnetite | LA-ICP-MS | Mag Wengjile AGS | 1.23 | 2.19 | NA | 2714.3 | 7311.95 | 1691.87 | NA | NA | NA | NA | NA | 1117.24 | 216.85 | 10.35 | NA | 48.46 | 78.67 | NA | 168.4 | 23.17 | NA | 1.18 | NA | NA | 0.17 | 0.04 | NA | NA | 0.12 | NA | NA | NA | NA | NA | 1.47 | NA | NA | 0.57 | NA | NA | 0.01 | NA | 0.15 | NA | 0.04 | NA | NA | 0.01 | NA | NA | 0.05 | 0.03 | 0.08 | 0.06 | 0.28 | NA | NA | NA | NA | NA | NA
3282 | Xishimen | Yes | NCCMB | Skarn | XSM3-130506-29d- | Magnetite | LA-ICP-MS | Mag Wengjile AGS | 7.73 | 4.02 | NA | 3027.06 | 7411.86 | 1434.61 | NA | NA | NA | 16.88 | 0.54 | 1000.92 | 235.24 | 2.44 | NA | 48.32 | NA | NA | 105.72 | 22.67 | NA | 0.66 | NA | NA | 0.36 | NA | NA | 0.05 | 0.54 | NA | NA | NA | 0.58 | NA | 0.56 | NA | NA | 0.24 | NA | 0.02 | 0.12 | NA | NA | 0.06 | 0.64 | 0.01 | NA | NA | NA | 0.02 | NA | 0.01 | 0.92 | 0.06 | 25.33 | 0.03 | NA | 0.46 | NA | NA | NA
3283 | Xishimen | Yes | NCCMB | Skarn | XSM3-130506-29d- | Magnetite | LA-ICP-MS | Mag Wengjile AGS | 3.66 | NA | NA | 2688.57 | 7218.58 | 1989.44 | NA | NA | NA | NA | 0.25 | 1146.49 | 258.68 | 2.52 | NA | 43.61 | NA | NA | 144.39 | 24.61 | NA | NA | NA | NA | 0.24 | 0.08 | 0.66 | 0.03 | 0.51 | NA | NA | 0.59 | NA | NA | 1.46 | NA | NA | 0.52 | 0.05 | NA | 0.02 | NA | 0.23 | NA | 0.05 | NA | NA | 0.01 | NA | NA | NA | NA | 0.1 | NA | 0.06 | NA | NA | 0.08 | NA | NA | NA
3284 | Xishimen | Yes | NCCMB | Skarn | XSM3-130506-29d- | Magnetite | LA-ICP-MS | Mag Wengjile AGS | 6.68 | NA | NA | 1077.03 | 5337.3 | 886.76 | NA | NA | NA | 18.93 | NA | 1602.21 | 426.3 | 6.3 | NA | 45.45 | 3.11 | NA | 87.3 | 21.04 | NA | NA | NA | 0.23 | 0.12 | 0.01 | NA | NA | NA | NA | NA | NA | 0.19 | NA | 1.85 | NA | NA | NA | NA | NA | NA | NA | NA | NA | NA | 0.01 | NA | 0.01 | 0.03 | NA | NA | NA | NA | NA | NA | 0.01 | NA | 0.07 | NA | 0.01 | NA
3285 | Xishimen | Yes | NCCMB | Skarn | XSM3-130503-32-6- | Magnetite | LA-ICP-MS | Mag Wengjile AGS | 1.94 | 1.53 | NA | 426.22 | 1350.41 | 1765.29 | NA | NA | NA | 277.65 | NA | 1278.1 | 1329.77 | 4.49 | NA | 26.49 | 103.4 | 3.09 | 37.45 | 18.89 | NA | 0.64 | NA | 0.59 | 0.18 | 0.08 | 2.14 | NA | 1.11 | NA | NA | NA | NA | NA | 1.25 | NA | NA | 1.2 | 0.05 | 0.21 | 0.03 | NA | NA | 0.08 | 0.03 | NA | NA | NA | 0.03 | NA | NA | NA | 0.06 | NA | NA | NA | NA | 0.04 | NA | 0.06 | NA
3286 | Xishimen | Yes | NCCMB | Skarn | 12-5a- | Magnetite | LA-ICP-MS | Mag Wengjile AGS | NA | 3.13 | NA | 3607.82 | 1951.69 | 2591.92 | NA | NA | NA | 214.81 | 0.02 | 161.24 | 225.82 | 7.62 | NA | 20.32 | NA | 1.15 | 197.49 | 12.29 | NA | NA | NA | NA | NA | NA | 1.26 | 0.08 | NA | NA | NA | NA | 1.36 | NA | NA | NA | NA | 0.46 | 0.05 | 0.12 | 0.05 | NA | NA | 0.06 | 0.04 | 0.06 | 0.06 | NA | NA | NA | NA | 0.02 | 0.11 | NA | NA | NA | NA | 0.28 | NA | 0.05 | NA
3287 | Xishimen | Yes | NCCMB | Skarn | XSM4-130506-29b1- | Magnetite | LA-ICP-MS | Mag Wengjile AGS | 3.3 | 2.61 | NA | 1690.29 | 8461.52 | 2328.15 | NA | NA | NA | 115.31 | NA | 672.98 | 237.59 | 1.55 | NA | 52.32 | 22.38 | 0.37 | 136.45 | 24.53 | NA | NA | NA | 0.29 | NA | 0.01 | NA | 0.02 | 0.74 | NA | NA | NA | NA | NA | 2.19 | 0.15 | NA | 1.36 | 0.05 | 0.04 | 0.02 | 0.04 | NA | 0.09 | 0.25 | 0.03 | NA | 0.03 | NA | NA | NA | 0.01 | NA | 0.07 | 0.1 | NA | NA | 0.1 | NA | 0.01 | NA
3288 | Xishimen | Yes | NCCMB | Skarn | XSM4-130506-29b2- | Magnetite | LA-ICP-MS | Mag Wengjile AGS | 4.16 | NA | NA | 933.83 | 7854.22 | 2406.37 | NA | NA | NA | 161.9 | NA | 419.96 | 214.23 | 1.1 | NA | 44.91 | NA | NA | 174.33 | 28.33 | NA | NA | NA | NA | 1.2 | 0.09 | 2.32 | 0.02 | 0.29 | NA | NA | 0.3 | 0.24 | NA | 4.4 | 0.06 | NA | 0.49 | 0.11 | 0.11 | 0.02 | NA | NA | 0.05 | NA | NA | 0.04 | NA | NA | 0.01 | 0.05 | NA | 0.26 | 0.1 | NA | 0.01 | NA | 0.35 | NA | 0.04 | 0.01
3289 | Xishimen | Yes | NCCMB | Skarn | XSM4-130506-29b3- | Magnetite | LA-ICP-MS | Mag Wengjile AGS | 4.47 | 0.39 | NA | 573.79 | 4097.08 | 2192.55 | NA | NA | NA | 98.28 | NA | 394.82 | 213.22 | 3.7 | NA | 35.44 | 21.84 | NA | 38.89 | 20.21 | NA | 0.14 | NA | 0.17 | 1.78 | 0.08 | NA | NA | 0.45 | NA | NA | 0.15 | 0.16 | NA | 2.29 | 0.06 | NA | NA | 0.18 | 0.18 | NA | 0.23 | NA | 0.03 | 0.2 | NA | 0.03 | 0.02 | 0.08 | NA | 0.07 | NA | 0.04 | 0.04 | 0.04 | NA | NA | 0.21 | NA | 0.08 | NA
3290 | Xishimen | Yes | NCCMB | Skarn | XSM4-130506-29b4- | Magnetite | LA-ICP-MS | Mag Wengjile AGS | NA | 0.21 | NA | 603.8 | 3450.19 | 1623.25 | NA | NA | NA | 188.33 | 0.12 | 608.88 | 206.8 | 1.68 | NA | 42.8 | NA | NA | 16.41 | 19.02 | NA | 0.35 | NA | NA | 1.51 | 0.07 | NA | NA | NA | NA | NA | 0.69 | NA | NA | 1.1 | NA | NA | NA | 0.14 | 0.19 | 0.03 | 0.04 | NA | NA | NA | NA | NA | 0.01 | 0.02 | NA | 0.04 | NA | NA | 0.01 | 0.08 | 0.02 | NA | 0.12 | NA | 0.03 | 0.01
3291 | Xishimen | Yes | NCCMB | Skarn | XSM4-130506-24e1- | Magnetite | LA-ICP-MS | Mag Wengjile AGS | 0.69 | 4.02 | NA | 14013.44 | 4094.82 | 2012.83 | NA | NA | NA | 205.01 | 0.49 | 134.07 | 73.38 | 7.86 | NA | 40.79 | NA | NA | 496.41 | 10.81 | NA | 0.58 | NA | NA | 0.65 | 0.09 | NA | 0.15 | 0.18 | NA | NA | NA | 0.94 | NA | 1.48 | 0.03 | NA | 0.62 | 0.18 | 0.18 | NA | 0.14 | NA | NA | 0.23 | 0.02 | NA | NA | NA | 0.02 | 0.14 | NA | 0.06 | 0.11 | 0.13 | NA | NA | 0.07 | NA | 0.03 | 0.01
3292 | Xishimen | Yes | NCCMB | Skarn | XSM4-130506-24e2- | Magnetite | LA-ICP-MS | Mag Wengjile AGS | 3.17 | NA | NA | 18624.11 | 7913.82 | 2532.1 | NA | NA | NA | 32.52 | 0.41 | 200.66 | 96.43 | 5.92 | NA | 62.01 | NA | NA | 803.33 | 15.69 | NA | 1.43 | NA | NA | 0.25 | 0.45 | 2.24 | 0.31 | 0.28 | NA | NA | 0.18 | 0.01 | NA | 2.11 | NA | NA | 0.63 | 0.28 | 0.52 | 0.06 | 0.12 | NA | 0.05 | 0.1 | NA | NA | 0.03 | 0.14 | 0.03 | 0.18 | NA | 0.16 | 0.25 | 3.21 | NA | NA | NA | NA | 0.04 | 0.01
3293 | Xishimen | Yes | NCCMB | Skarn | XSM4-130506-24d1- | Magnetite | LA-ICP-MS | Mag Wengjile AGS | NA | NA | NA | 15902.2 | 6960.91 | 2893.13 | NA | NA | NA | 68.25 | 0.45 | 171.71 | 87.43 | 6.37 | NA | 55.85 | 10.2 | 1.28 | 706.87 | 14.91 | NA | 0.21 | NA | 0.11 | 1.16 | 0.23 | NA | 0.24 | 0.27 | NA | NA | NA | 0.3 | NA | 0.85 | 0.05 | NA | NA | 0.26 | 0.43 | 0.01 | 0.42 | 0.13 | 0.03 | 0.02 | NA | 0.03 | 0.01 | 0.01 | NA | 0.06 | NA | 0.04 | 0.17 | 0.12 | 0.01 | NA | 0.16 | NA | 0.09 | 0.01
3294 | Xishimen | Yes | NCCMB | Skarn | XSM4-130506-24d2- | Magnetite | LA-ICP-MS | Mag Wengjile AGS | 5.08 | 1.94 | NA | 17917.65 | 8042.32 | 2281.67 | NA | NA | NA | 272.39 | 0.21 | 154.14 | 84.2 | 6.87 | NA | 57.64 | NA | NA | 1007.84 | 15.38 | NA | NA | NA | 0.41 | 2.31 | 1.27 | 12.15 | 1.74 | 0.07 | NA | NA | NA | 1.17 | NA | 1.32 | NA | NA | 4.29 | 0.94 | 1.96 | 0.19 | 1.47 | 0.43 | 0.03 | 0.03 | NA | 0.06 | 0.03 | 0.11 | 0.03 | 0.15 | 0.03 | 0.22 | 0.26 | 1.88 | NA | NA | 0.2 | NA | 0.55 | 0.06
3295 | Xishimen | Yes | NCCMB | Skarn | XSM4-130506-24d3- | Magnetite | LA-ICP-MS | Mag Wengjile AGS | 2.93 | NA | NA | 22037.61 | 7362.15 | 2586.6 | NA | NA | NA | 19.35 | 0.24 | 213.72 | 84.25 | 4.66 | NA | 69.49 | NA | NA | 828.12 | 14.8 | NA | 0.08 | NA | NA | 0.49 | 0.09 | 0.56 | 0.13 | NA | NA | NA | 0.56 | 0.02 | NA | NA | 0.16 | NA | 1.08 | 0.07 | 0.02 | NA | 0.12 | NA | 0.02 | NA | NA | NA | NA | 0.05 | 0.01 | NA | NA | NA | 0.08 | 0.14 | 0.03 | NA | NA | NA | 0.01 | 0.01
3296 | Xishimen | Yes | NCCMB | Skarn | XSM4-130506-24d4- | Magnetite | LA-ICP-MS | Mag Wengjile AGS | 3.72 | NA | NA | 19158.58 | 8381.66 | 2033.95 | NA | NA | NA | 329.92 | 0.35 | 191.3 | 101.32 | 7.49 | NA | 58.58 | 29.52 | 0.06 | 996.8 | 15.32 | NA | 1.02 | NA | 0.47 | 0.75 | 1.2 | 1.45 | 0.46 | NA | NA | NA | NA | NA | NA | 2.27 | 0.22 | NA | 0.02 | 0.13 | 0.28 | 0.04 | 0.39 | 0.2 | 0.01 | 0.37 | 0.02 | NA | 0.02 | 0.11 | 0.01 | NA | 0.04 | 0.07 | 0.28 | 0.09 | NA | NA | 0.11 | NA | 0.05 | 0.01
3297 | Xishimen | Yes | NCCMB | Skarn | XSM4-130506-24b1- | Magnetite | LA-ICP-MS | Mag Wengjile AGS | 2.81 | NA | NA | 17881 | 5558.53 | 1406.11 | NA | NA | NA | 208.68 | 0.28 | 175.33 | 74.83 | 1.32 | NA | 48.2 | 27.24 | 0.05 | 721.93 | 13.85 | NA | 0.57 | NA | 0.3 | 0.49 | NA | 3.75 | 0.09 | 0.59 | NA | NA | NA | 0.14 | NA | 1.52 | NA | NA | 0.47 | NA | NA | NA | 0.1 | NA | NA | NA | NA | 0.03 | NA | NA | NA | NA | NA | 0.04 | 0.08 | 0.06 | 0.01 | NA | NA | NA | NA | NA
3298 | Xishimen | Yes | NCCMB | Skarn | XSM4-130506-24b3- | Magnetite | LA-ICP-MS | Mag Wengjile AGS | NA | NA | NA | 23996.34 | 6817.91 | 1552.47 | NA | NA | NA | 116.85 | NA | 195.05 | 86.62 | 9.45 | NA | 67.99 | NA | NA | 961.25 | 15.96 | NA | 0.65 | NA | NA | 0.22 | 0.17 | NA | 0.23 | NA | NA | NA | 0.36 | NA | NA | 0.52 | 0.05 | NA | 1.66 | 0.13 | 0.11 | NA | 0.07 | NA | 0.01 | NA | 0.01 | 0.03 | 0.02 | 0.03 | 0.02 | NA | 0.03 | 0.1 | 0.05 | 0.14 | NA | NA | 0.32 | NA | 0.01 | 0.01
3299 | Xishimen | Yes | NCCMB | Skarn | XSM4-130506-24b5- | Magnetite | LA-ICP-MS | Mag Wengjile AGS | 7.21 | 0.43 | NA | 21017.11 | 5608.5 | 2081.4 | NA | NA | NA | NA | NA | 188.33 | 91.84 | 6.39 | NA | 64.32 | NA | NA | 870.72 | 13.64 | NA | NA | NA | NA | 0.31 | NA | 2.61 | 0.46 | NA | NA | NA | NA | 0.93 | NA | 1.58 | NA | NA | 0.56 | 0.03 | 0.02 | 0.01 | NA | NA | 0.04 | 0.47 | NA | NA | 0.02 | NA | NA | NA | 0.01 | NA | 0.12 | 0.15 | 0.04 | NA | 0.12 | NA | 0.01 | NA
3300 | Xishimen | Yes | NCCMB | Skarn | XSM150406- | Magnetite | LA-ICP-MS | Mag Wengjile AGS | 5.05 | NA | NA | 16495.59 | 2343.07 | 2725.69 | NA | NA | NA | 550.62 | 0.98 | 167.23 | 154.73 | 7.32 | NA | 13.01 | NA | NA | 169.01 | 13.43 | NA | 0.41 | NA | 2.38 | 5.35 | 0.08 | 5.06 | 0.36 | NA | NA | NA | NA | NA | NA | 1.21 | 0.16 | NA | 12.72 | 0.35 | 0.33 | 0.03 | NA | NA | NA | 0.22 | NA | 0.02 | NA | NA | 0.01 | NA | NA | 0.16 | 0.07 | NA | 0.01 | NA | 0.72 | NA | 0.02 | 0.02
3301 | Xishimen | Yes | NCCMB | Skarn | XSM12-271- | Magnetite | LA-ICP-MS | Mag Wengjile AGS | NA | 19.53 | NA | 15994.51 | 2067.64 | 790.51 | NA | NA | NA | 414.63 | 0.08 | 658.27 | 320.63 | 4.62 | NA | 28.91 | NA | NA | 227.51 | 11.76 | NA | 1.42 | NA | 1.14 | 2.03 | 0.14 | 0.49 | 0.11 | 0.17 | NA | NA | NA | 0.87 | NA | 0.54 | 0.01 | NA | 3.69 | 0.22 | 0.1 | 0.03 | 0.04 | NA | 0.03 | NA | NA | 0.05 | 0.01 | NA | 0.01 | 0.04 | NA | 0.22 | 0.08 | NA | 0.03 | NA | NA | NA | 0.15 | NA
3302 | Xishimen | Yes | NCCMB | Skarn | XSM12-272- | Magnetite | LA-ICP-MS | Mag Wengjile AGS | 5.79 | 0.36 | NA | 14567.34 | 1601.85 | 1013.2 | NA | NA | NA | NA | 0.46 | 583.72 | 314.82 | 13.55 | NA | 24.93 | 21.75 | 0.35 | 164.08 | 9.24 | NA | 0.18 | NA | NA | 0.27 | NA | NA | 0.02 | 0.14 | NA | NA | NA | NA | NA | 0.21 | 0.04 | NA | 0.99 | 0.04 | 0.06 | 0.02 | 0.2 | NA | NA | NA | NA | NA | 0.02 | NA | NA | NA | NA | NA | 0.03 | NA | NA | NA | NA | NA | 0.08 | 0.02
3303 | Xishimen | Yes | NCCMB | Skarn | XSM12-273- | Magnetite | LA-ICP-MS | Mag Wengjile AGS | 1.69 | NA | NA | 19925.71 | 4783.4 | 2396.7 | NA | NA | NA | 849.59 | 0.75 | 527.99 | 202.85 | NA | NA | 35.69 | NA | 4.92 | 232.15 | 12.54 | NA | 1.08 | NA | 0.75 | 2.38 | 0.38 | 6.01 | 0.66 | 0.02 | NA | NA | NA | NA | NA | 2.91 | NA | NA | 7.12 | 1.17 | 1.76 | 0.13 | 0.72 | 0.22 | 0.05 | NA | NA | 0.05 | 0.04 | NA | NA | 0.11 | 0.02 | 0.09 | 0.02 | NA | 0.04 | NA | NA | NA | 0.67 | 0.03
3304 | Xishimen | Yes | NCCMB | Skarn | XSM12-274- | Magnetite | LA-ICP-MS | Mag Wengjile AGS | NA | NA | NA | 14948.18 | 1477.32 | 5635.64 | NA | NA | NA | 2169.62 | 0.19 | 6478.67 | 837.51 | 7.43 | NA | 42.47 | 5.37 | 2.07 | 177.84 | 10.44 | NA | 1.44 | NA | 0.44 | 1.78 | 0.12 | 7.08 | 0.79 | NA | NA | NA | 0.36 | 0.18 | NA | 1.08 | 0.26 | NA | 5.43 | 1.02 | 1.37 | 0.19 | NA | 0.06 | 0.01 | 0.17 | NA | 0.04 | NA | 0.04 | 0.03 | NA | 0.01 | 0.06 | 0.1 | NA | 0.04 | NA | 0.15 | NA | 0.66 | 0.07
3305 | Xishimen | Yes | NCCMB | Skarn | XSM2-130503-01a- | Magnetite | LA-ICP-MS | Mag Wengjile AGS | 2.26 | 4.06 | NA | 3074.05 | 1663.5 | 63212.03 | NA | NA | NA | 6215.69 | 3.65 | 0.53 | 344.35 | 1.96 | NA | 963.81 | 617.88 | 686.15 | 698.46 | 5.07 | NA | 233.59 | NA | 0.08 | 290.21 | 167.54 | 25.46 | 0.02 | 36.48 | NA | NA | 0.58 | 0.39 | NA | 1.29 | 4.64 | NA | 101.42 | 71.17 | 24.96 | 28.41 | 145.16 | 22.43 | 6.89 | 28.12 | 5.65 | 40.06 | 9.12 | 27.32 | 4.45 | 29.72 | 4.5 | 0.04 | NA | 0.93 | NA | NA | 0.53 | NA | 0.17 | 5.37
3306 | Xishimen | Yes | NCCMB | Skarn | XSM2-130503-01b- | Magnetite | LA-ICP-MS | Mag Wengjile AGS | 6.65 | NA | NA | 11555.96 | 2294.61 | 9965.43 | NA | NA | NA | 865.13 | NA | 442.16 | 208.53 | NA | NA | 19.54 | 30.31 | 10.13 | 83.07 | 15.9 | NA | 0.72 | NA | 0.45 | 2.33 | 1.05 | 8.74 | 1.24 | NA | NA | NA | 1.98 | NA | NA | 0.92 | 0.13 | NA | 3.19 | 2.74 | 4.01 | 0.31 | 1.37 | 1.02 | 0.09 | 0.49 | 0.1 | 0.06 | 0.07 | 0.26 | NA | 0.14 | 0.06 | 0.14 | 0.08 | 0.33 | 0.08 | NA | 0.83 | NA | 1.89 | 0.14
3307 | Xishimen | Yes | NCCMB | Skarn | XSM2-130503-031- | Magnetite | LA-ICP-MS | Mag Wengjile AGS | 0.56 | NA | NA | 1605.12 | 784.65 | 16789.87 | NA | NA | NA | 3884.19 | 0.97 | 313.48 | 23.8 | 72.62 | NA | 2.2 | 48.89 | NA | 12.25 | 26.57 | NA | 0.49 | NA | 0.92 | 2.46 | 0.5 | 0.36 | 1.17 | 1.21 | NA | NA | 0.93 | NA | NA | 0.69 | 0.47 | NA | 5.77 | 1.36 | 1.85 | 0.09 | 0.39 | 0.08 | NA | 0.4 | NA | 0.11 | 0.01 | NA | 0.01 | 0.1 | 0.01 | 0.22 | 0.08 | 0.08 | 0.01 | NA | 0.09 | NA | 0.13 | 1.11
3308 | Xishimen | Yes | NCCMB | Skarn | XSM2-130503-032- | Magnetite | LA-ICP-MS | Mag Wengjile AGS | 3.57 | NA | NA | 2003.46 | 855.01 | 19901.39 | NA | NA | NA | 4887.82 | 0.07 | 334.84 | 23.8 | 7.15 | NA | 2.21 | 22.89 | NA | 15.28 | 25.26 | NA | NA | NA | 0.98 | 3.49 | 0.55 | 4.55 | 1.17 | 0.73 | NA | NA | 0.33 | NA | NA | NA | 0.15 | NA | 8.54 | 1.85 | 2.61 | 0.11 | 0.4 | 0.23 | 0.07 | 0.58 | NA | 0.1 | NA | 0.11 | NA | NA | NA | 0.16 | 0.05 | 0.31 | NA | NA | 0.06 | NA | 0.29 | 1.45
3309 | Xishimen | Yes | NCCMB | Skarn | XSM2-130503-033- | Magnetite | LA-ICP-MS | Mag Wengjile AGS | 0.88 | NA | NA | 1684.18 | 968.28 | 16179.15 | NA | NA | NA | 3891.66 | 0.13 | 279.53 | 21.28 | 1.7 | NA | 1.8 | NA | 2.69 | 20.15 | 27.84 | NA | 0.36 | NA | 2.2 | 2.69 | 0.94 | 3.55 | 0.48 | NA | NA | NA | 0.77 | 0.73 | NA | NA | NA | NA | 11.1 | 1.76 | 1.9 | 0.09 | 0.84 | NA | 0.11 | NA | 0.03 | 0.18 | 0.04 | NA | 0.01 | 0.11 | 0.02 | NA | 0.02 | 0.23 | 0.04 | NA | 0.53 | NA | 0.25 | 1.02
3310 | Xishimen | Yes | NCCMB | Skarn | XSM2-130503-034- | Magnetite | LA-ICP-MS | Mag Wengjile AGS | 7.04 | NA | NA | 1577.25 | 813.97 | 17292.84 | NA | NA | NA | 3770.9 | 0.33 | 291.55 | 22.46 | 12.35 | NA | 1.63 | 17.56 | NA | 10.48 | 28 | NA | 1.18 | NA | 0.68 | 1.79 | 0.58 | NA | 0.77 | 0.45 | NA | NA | NA | 0.27 | NA | 0.41 | 0.26 | NA | 8.4 | 1.81 | 1.98 | 0.08 | 0.07 | 0.13 | 0.26 | 0.6 | 0.02 | NA | NA | NA | NA | NA | NA | NA | 0.06 | 0.01 | 0.05 | NA | 0.01 | NA | 0.33 | 1.31
3311 | Xishimen | Yes | NCCMB | Skarn | XSM2-130503-035- | Magnetite | LA-ICP-MS | Mag Wengjile AGS | NA | 2.69 | NA | 994.2 | 613.56 | 10597.94 | NA | NA | NA | 2174.89 | 0.64 | 229.68 | 23.04 | 26.74 | NA | 2.93 | NA | NA | 11.17 | 27.63 | NA | 0.65 | NA | 0.08 | 1.75 | 0.26 | 0.73 | 0.39 | 0.67 | NA | NA | 0.12 | NA | NA | 0.18 | 0.22 | NA | 1.94 | 1.24 | 1.35 | 0.1 | 0.72 | 0.22 | 0.04 | 0.19 | NA | 0.05 | 0.01 | NA | NA | NA | NA | NA | 0.03 | NA | NA | NA | 0.9 | NA | 0.23 | 0.67
3312 | Xishimen | Yes | NCCMB | Skarn | XSM2-130503-036- | Magnetite | LA-ICP-MS | Mag Wengjile AGS | 2.55 | 2.3 | NA | 1710.32 | 1329.82 | 18569.23 | NA | NA | NA | 3895.84 | NA | 291.34 | 23.89 | 1.5 | NA | 8.05 | NA | NA | 13.35 | 26.68 | NA | 0.5 | NA | 0.67 | 2.77 | 0.83 | 0.1 | 0.3 | 0.89 | NA | NA | NA | NA | NA | 0.7 | NA | NA | 8.25 | 1.5 | 2.1 | 0.17 | 0.5 | NA | 0.04 | 1.02 | 0.05 | 0.17 | 0.05 | 0.18 | 0.01 | NA | NA | NA | 0.08 | NA | NA | NA | 0.2 | NA | 0.23 | 1.03
3313 | Xishimen | Yes | NCCMB | Skarn | XSM2-130503-037- | Magnetite | LA-ICP-MS | Mag Wengjile AGS | NA | 4.38 | NA | 2725.28 | 2016.08 | 4593.19 | NA | NA | NA | 637.74 | 0.1 | 434.11 | 475.97 | 45.38 | NA | 8.63 | NA | NA | 52.2 | 12.49 | NA | NA | NA | 0.37 | 3.44 | 0.16 | 1.75 | 0.05 | NA | NA | NA | NA | NA | NA | NA | 0.22 | NA | 3.66 | 0.73 | 0.9 | NA | 0.11 | NA | NA | 0.46 | 0.01 | NA | NA | NA | NA | NA | NA | 0.09 | 0.05 | NA | 0.06 | NA | 0.39 | NA | 0.11 | 0.24
3314 | Xishimen | Yes | NCCMB | Skarn | XSM2-130503-038- | Magnetite | LA-ICP-MS | Mag Wengjile AGS | 3.57 | 0.3 | NA | 2335.48 | 1446.29 | 4666.84 | NA | NA | NA | 423.11 | 0.48 | 279.04 | 292.78 | 1.19 | NA | 6.36 | 71.25 | 1.6 | 52.02 | 15.25 | NA | NA | NA | 0.21 | 2.78 | 0.1 | NA | 0.06 | 0.36 | NA | NA | NA | 1.06 | NA | 1.05 | 0.06 | NA | 2.29 | 0.58 | 0.69 | 0.04 | 0.29 | NA | 0.06 | NA | NA | 0.14 | NA | NA | NA | NA | 0.04 | 0.11 | NA | 0.38 | NA | NA | NA | NA | 0.15 | 0.05
3315 | Xishimen | Yes | NCCMB | Skarn | XSM2-130503-039- | Magnetite | LA-ICP-MS | Mag Wengjile AGS | 3.9 | 2.71 | NA | 3597.93 | 3196.02 | 5827.67 | NA | NA | NA | 1318.49 | 0.46 | 387.11 | 362.59 | 24.27 | NA | 5.46 | 87.42 | 3.26 | 53.15 | 16 | NA | 1.24 | NA | NA | 9.57 | 0.06 | NA | 0.09 | NA | NA | NA | 0.17 | 0.42 | NA | 1.17 | 0.12 | NA | 3.79 | 0.72 | 1.09 | 0.07 | 0.09 | 0.05 | NA | 0.89 | 0.04 | NA | 0.03 | NA | 0.02 | 0.06 | 0.04 | NA | 0.03 | NA | NA | NA | 0.46 | NA | 0.18 | 0.16
3316 | Xishimen | Yes | NCCMB | Skarn | XSM2-130503-01- | Magnetite | LA-ICP-MS | Mag Wengjile AGS | 1.92 | 6.7 | NA | 6919.76 | 4915.52 | 9411.92 | NA | NA | NA | 2346.6 | 0.55 | 883.43 | 389.36 | 42.37 | NA | 3.69 | 13.19 | NA | 100.84 | 18.5 | NA | 1.18 | NA | 0.84 | 15.28 | 0.29 | 2.51 | 0.36 | NA | NA | NA | 0.64 | 0.51 | NA | NA | 0.17 | NA | 11.31 | 1.42 | 2.37 | 0.15 | 0.3 | 0.07 | NA | 0.32 | NA | 0.02 | 0.05 | 0.11 | 0.03 | NA | 0.01 | NA | 0.09 | 0.23 | 0.04 | NA | 0.68 | NA | 0.34 | 0.38
3317 | Xishimen | Yes | NCCMB | Skarn | XSM2-130503-02- | Magnetite | LA-ICP-MS | Mag Wengjile AGS | NA | 3.96 | NA | 2745.05 | 1908.18 | 6405.86 | NA | NA | NA | 2759.83 | 0.03 | 426.9 | 291.29 | 24.57 | NA | 8.23 | 4.83 | NA | 48.05 | 13.65 | NA | NA | NA | 0.25 | 2.31 | 0.23 | 2.19 | 0.26 | NA | NA | NA | NA | NA | NA | 0.42 | 0.36 | NA | 1.47 | 0.99 | 1.65 | 0.15 | 0.81 | 0.14 | NA | NA | NA | NA | 0.02 | 0.03 | NA | NA | NA | 0.06 | 0.05 | 0.14 | NA | NA | 0.22 | NA | 0.14 | 0.15
3318 | Xishimen | Yes | NCCMB | Skarn | XSM2-130503-03- | Magnetite | LA-ICP-MS | Mag Wengjile AGS | 3.72 | 12.72 | NA | 2663.82 | 2257.85 | 5022.82 | NA | NA | NA | 5881.99 | 0.08 | 278.69 | 315 | 29.27 | NA | 8.24 | 66.49 | 1.25 | 54.75 | 14.3 | NA | 0.31 | NA | 0.07 | 6.34 | 0.25 | 0.99 | 0.1 | 0.58 | NA | NA | NA | NA | NA | 0.41 | 0.11 | NA | 4.03 | 2.07 | 2.39 | 0.13 | 0.61 | 0.03 | NA | 1 | NA | 0.03 | 0.04 | 0.04 | 0.01 | 0.16 | 0.02 | 0.12 | 0.04 | 0.18 | NA | NA | 0.95 | NA | 0.34 | 0.22
3319 | Xishimen | Yes | NCCMB | Skarn | XSM2-130503-04- | Magnetite | LA-ICP-MS | Mag Wengjile AGS | 2.3 | 1.05 | NA | 3422.71 | 2778.54 | 11268.67 | NA | NA | NA | 1047.41 | NA | 293.49 | 428.83 | 51.93 | NA | 17.52 | 26.51 | 0.77 | 70.88 | 14.56 | NA | 1.35 | NA | 0.8 | 6.64 | 0.6 | 2.14 | 0.33 | 0.42 | NA | NA | NA | NA | NA | 0.99 | 0.36 | NA | 6.97 | 1.74 | 2.77 | 0.19 | 0.65 | 0.03 | 0.02 | 0.05 | 0.02 | NA | 0.04 | 0.09 | 0.03 | 0.14 | 0.03 | NA | 0.07 | NA | NA | NA | 1.94 | NA | 0.4 | 0.73
3320 | Xishimen | Yes | NCCMB | Skarn | XSM2-130503-05- | Magnetite | LA-ICP-MS | Mag Wengjile AGS | NA | NA | NA | 2885.28 | 2183.6 | 6722.67 | NA | NA | NA | 2268.54 | 0.06 | 199.83 | 380.18 | 2761.96 | NA | 10.25 | NA | NA | 56.75 | 14.31 | NA | 1.58 | NA | NA | 6.36 | 0.25 | NA | 0.17 | NA | NA | NA | NA | 0.12 | NA | NA | 0.31 | NA | 4.22 | 2.05 | 2.26 | 0.13 | 0.39 | 0.16 | 0.04 | 0.35 | NA | 0.11 | NA | 0.12 | 0.01 | 0.07 | NA | 0.03 | 0.05 | 0.08 | NA | NA | 1.22 | NA | 0.35 | 0.48
3321 | Xishimen | Yes | NCCMB | Skarn | XSM2-130503-06- | Magnetite | LA-ICP-MS | Mag Wengjile AGS | 2.65 | NA | NA | 4273.31 | 2126.53 | 13353.18 | NA | NA | NA | 2709.88 | 0.12 | 247.12 | 468.22 | 11.66 | NA | 6.48 | 2.14 | NA | 47.39 | 14.15 | NA | 1.65 | NA | 2.46 | 7.88 | 0.27 | 2.95 | 0.34 | NA | NA | NA | NA | NA | NA | NA | NA | NA | 9.46 | 2.66 | 2.82 | 0.19 | 1.07 | NA | 0.12 | NA | 0.03 | 0.04 | 0.02 | 0.03 | NA | 0.18 | NA | 0.04 | 0.06 | 0.11 | NA | NA | 0.55 | NA | 1.18 | 0.51
3322 | Xishimen | Yes | NCCMB | Skarn | XSM2-130503-07- | Magnetite | LA-ICP-MS | Mag Wengjile AGS | 3.39 | NA | NA | 1965.13 | 1114.71 | 5700.23 | NA | NA | NA | 1699.71 | NA | 205.31 | 467.63 | 73.1 | NA | 7.26 | NA | 3.37 | 37.29 | 8.39 | NA | NA | NA | 0.95 | 2.54 | 0.22 | 0.82 | 0.05 | NA | NA | NA | NA | NA | NA | NA | NA | NA | 2.11 | 1.32 | 1.66 | 0.06 | 0.55 | NA | NA | NA | NA | 0.09 | NA | NA | 0.02 | NA | NA | NA | 0.02 | NA | NA | NA | 0.11 | NA | 0.18 | 0.48
3323 | Xishimen | Yes | NCCMB | Skarn | XSM2-130503-08- | Magnetite | LA-ICP-MS | Mag Wengjile AGS | 3.73 | 0.12 | NA | 8510.19 | 5399.45 | 20545.46 | NA | NA | NA | 4324.08 | 0.03 | 714.51 | 530.91 | 25.63 | NA | 6.05 | NA | 2.23 | 57.55 | 14.73 | NA | 0.96 | NA | 1.66 | 13.56 | 0.26 | 26.95 | 0.73 | NA | NA | NA | 0.32 | NA | NA | 1.5 | 0.17 | NA | 12.43 | 2.6 | 2.87 | 0.19 | 0.55 | NA | NA | NA | NA | NA | NA | 0.07 | NA | 0.05 | NA | NA | 0.17 | NA | 0.02 | NA | 0.1 | NA | 0.64 | 0.44
3324 | Xishimen | Yes | NCCMB | Skarn | XSM2-130503-09- | Magnetite | LA-ICP-MS | Mag Wengjile AGS | NA | 0.27 | NA | 5648.89 | 2482.78 | 12191.93 | NA | NA | NA | 4301.82 | NA | 1217.22 | 569.26 | 40.26 | NA | 5.42 | NA | 0.24 | 55.81 | 14.3 | NA | 1.33 | NA | 0.99 | 14.92 | 0.21 | 4.79 | 0.44 | 0.53 | NA | NA | NA | NA | NA | NA | NA | NA | 15.24 | 1.57 | 1.78 | 0.09 | 0.16 | 0.22 | NA | 0.39 | 0.01 | 0.03 | NA | NA | NA | NA | NA | NA | 0.05 | 0.13 | NA | NA | 0.42 | NA | 0.51 | 0.14
3325 | Xishimen | Yes | NCCMB | Skarn | XSM3-130506-29b- | Magnetite | LA-ICP-MS | Mag Wengjile AGS | 9.79 | 1.7 | NA | 4317.12 | 6919.05 | 5778.54 | NA | NA | NA | 1900.62 | 0.44 | 494.03 | 185.02 | 11.67 | NA | 42.96 | 53.53 | 0.52 | 99.55 | 21.63 | NA | 0.22 | NA | 0.28 | 13.47 | 0.35 | NA | 0.15 | NA | NA | NA | NA | 0.08 | NA | 2.03 | 0.14 | NA | 3.19 | 3.07 | 1.79 | 0.14 | 0.38 | NA | 0.02 | 0.15 | NA | NA | 0.03 | NA | 0.01 | 0.13 | NA | 0.38 | 0.23 | NA | 0.06 | NA | 0.23 | NA | 0.02 | NA
3326 | Xishimen | Yes | NCCMB | Skarn | XSM3-130506-24e1- | Magnetite | LA-ICP-MS | Mag Wengjile AGS | NA | 16.12 | NA | 15784.39 | 1014.72 | 3529.06 | NA | NA | NA | 40.96 | NA | 175.33 | 81.9 | 7.37 | NA | 30.41 | 3.73 | NA | 246.96 | 7.51 | NA | NA | NA | NA | 1.07 | 0.16 | 3.34 | 0.1 | NA | NA | NA | NA | NA | NA | 2.66 | 0.08 | NA | 1.87 | 0.1 | 0.2 | 0.02 | NA | NA | 0.02 | NA | NA | NA | NA | 0.08 | 0.01 | 0.04 | NA | 0.07 | 0.04 | 0.43 | NA | NA | NA | NA | 0.04 | NA
3327 | Xishimen | Yes | NCCMB | Skarn | XSM3-130506-24e2- | Magnetite | LA-ICP-MS | Mag Wengjile AGS | 1.69 | 1.21 | NA | 21945.68 | 3120.6 | 13203.63 | NA | NA | NA | NA | 0.58 | 134.08 | 70.17 | 5.97 | NA | 44.43 | 6.32 | NA | 319.47 | 9.17 | NA | NA | NA | NA | 0.89 | 0.35 | 0.81 | 0.15 | 0.63 | NA | NA | NA | NA | NA | 1.58 | 0.13 | NA | 0.63 | 0.23 | 0.3 | 0.03 | NA | NA | NA | NA | 0.02 | 0.07 | 0.01 | 0.04 | 0.03 | 0.07 | 0.04 | NA | 0.07 | 1.43 | NA | NA | NA | NA | 0.04 | 0.03
3328 | Xishimen | Yes | NCCMB | Skarn | XSM3-130506-24e3- | Magnetite | LA-ICP-MS | Mag Wengjile AGS | 5.6 | 6.84 | NA | 19231.81 | 7018.38 | 4028.99 | NA | NA | NA | 34.24 | 0.83 | 154.59 | 91.68 | 4.45 | NA | 59.82 | 43.03 | NA | 932.08 | 16.41 | NA | NA | NA | 0.16 | 0.72 | 0.32 | 3.92 | 1.28 | 0.02 | NA | NA | NA | 0.83 | NA | 0.61 | NA | NA | 0.38 | 0.24 | 0.39 | 0.1 | NA | NA | NA | 0.09 | 0.02 | NA | 0.01 | 0.06 | 0.03 | 0.29 | 0.05 | NA | 0.3 | NA | 0.01 | NA | 0.43 | NA | 0.06 | 0.02
3329 | Xishimen | Yes | NCCMB | Skarn | XSM3-130504-10- | Magnetite | LA-ICP-MS | Mag Wengjile AGS | 2.41 | 3.43 | NA | 2700.54 | 1240.48 | 4796.27 | NA | NA | NA | 1021.37 | NA | 590.23 | 540.59 | 8.2 | NA | 4.86 | NA | 0.17 | 53.81 | 12.82 | NA | NA | NA | 0.74 | 7.59 | 0.11 | 1.37 | 0.48 | NA | NA | NA | 1.04 | NA | NA | NA | 0.13 | NA | 12.02 | 1.14 | 1.27 | 0.11 | 0.22 | 0.13 | 0.11 | 0.11 | 0.05 | 0.02 | NA | 0.08 | NA | 0.05 | 0.02 | NA | 0.02 | 0.1 | 0.01 | NA | 0.84 | NA | 0.31 | 0.13
3330 | Xishimen | Yes | NCCMB | Skarn | XSM3-130504-11- | Magnetite | LA-ICP-MS | Mag Wengjile AGS | NA | NA | NA | 1840.52 | 1007.03 | 8981.39 | NA | NA | NA | 2094.87 | NA | 640.92 | 679.06 | 11.11 | NA | 35.93 | NA | 5.91 | 30.86 | 13.5 | NA | 0.27 | NA | 0.5 | 3.41 | 0.78 | 1.26 | 0.35 | NA | NA | NA | 0.29 | NA | NA | NA | NA | NA | 13.09 | 1.47 | 1.88 | 0.12 | 0.19 | 0.12 | NA | NA | 0.02 | 0.17 | 0.04 | 0.14 | 0.02 | 0.15 | 0.02 | NA | NA | 0.11 | 0.03 | NA | 0.32 | NA | 0.96 | 0.37
3331 | Xishimen | Yes | NCCMB | Skarn | XSM3-130504-12- | Magnetite | LA-ICP-MS | Mag Wengjile AGS | NA | 13.74 | NA | 2422.67 | 1523.92 | 11400.98 | NA | NA | NA | 2013.4 | 0.35 | 774.86 | 681.48 | 3.16 | NA | 38.62 | NA | 0.16 | 33.77 | 13.32 | NA | NA | NA | 0.88 | 3.28 | 0.75 | 2.61 | 0.58 | 0.13 | NA | NA | 0.16 | NA | NA | 1.02 | 0.09 | NA | 14.61 | 1.4 | 1.98 | 0.09 | 0.15 | 0.27 | 0.12 | NA | NA | 0.17 | 0.05 | NA | 0.01 | 0.04 | 0.08 | 0.07 | NA | NA | 0.06 | NA | 0.31 | NA | 0.76 | 0.55
3332 | Xishimen | Yes | NCCMB | Skarn | XSM3-130504-13- | Magnetite | LA-ICP-MS | Mag Wengjile AGS | 2.08 | 2.43 | NA | 2140.88 | 1455.88 | 10550.08 | NA | NA | NA | 4986.86 | 0.15 | 612.83 | 692.85 | 4.82 | NA | 50.39 | 22.62 | 0.59 | 39.12 | 13.15 | NA | NA | NA | 0.08 | 1.31 | 2.19 | NA | 0.33 | NA | NA | NA | 1.1 | NA | NA | 0.91 | 0.03 | NA | 4.3 | 0.8 | 1.43 | 0.16 | 1.07 | 0.19 | 0.07 | 0.23 | 0.15 | 0.24 | 0.05 | 0.42 | 0.04 | 0.6 | 0.08 | NA | 0.01 | 0.09 | NA | NA | NA | NA | 0.41 | 0.22
3333 | Xishimen | Yes | NCCMB | Skarn | XSM3-130504-14- | Magnetite | LA-ICP-MS | Mag Wengjile AGS | NA | 2.44 | NA | 5966.82 | 2198.12 | 18191.89 | NA | NA | NA | 4710.16 | NA | 1021.21 | 809.65 | 15.43 | NA | 22.8 | NA | 0.1 | 17.61 | 12.4 | NA | 0.33 | NA | NA | 6.32 | 0.31 | NA | 0.04 | NA | NA | NA | 1.3 | 0.17 | NA | NA | 0.04 | NA | NA | 0.22 | 0.37 | 0.01 | 0.19 | 0.23 | NA | NA | 0.03 | 0.12 | NA | NA | NA | NA | 0.03 | NA | 0.41 | 11 | NA | NA | NA | NA | 0.06 | 0.08
3334 | Xishimen | Yes | NCCMB | Skarn | XSM12-5a1- | Magnetite | LA-ICP-MS | Mag Wengjile AGS | 1.73 | 6.47 | NA | 3193.79 | 1948.9 | 3419.94 | NA | NA | NA | 323.49 | NA | 121.81 | 226.39 | 3.72 | NA | 19.35 | 43.72 | 1.33 | 211.83 | 11.39 | NA | 0.19 | NA | 0.22 | 0.18 | 0.09 | 1.88 | 0.12 | 0.08 | NA | NA | NA | 0.32 | NA | 0.03 | 0.22 | NA | 0.82 | 0.09 | 0.08 | NA | 0.03 | 0.08 | 0.01 | 0.13 | 0.02 | NA | NA | NA | NA | NA | 0.02 | 0.17 | NA | NA | NA | NA | 0.29 | NA | 0.06 | NA
3335 | Xishimen | Yes | NCCMB | Skarn | XSM12-5a2- | Magnetite | LA-ICP-MS | Mag Wengjile AGS | 0.92 | NA | NA | 5776.06 | 2715.34 | 3698.46 | NA | NA | NA | 368.91 | 0.23 | 64.93 | 270.29 | 7.52 | NA | 24.41 | 33.11 | NA | 231.84 | 11.57 | NA | NA | NA | 0.1 | 0.77 | 0.02 | NA | 0.19 | 1.53 | NA | NA | NA | 0.16 | NA | 1.53 | NA | NA | 2.48 | 0.17 | 0.23 | NA | NA | NA | NA | 0.11 | NA | NA | NA | NA | NA | 0.19 | 0.01 | 0.08 | 0.02 | NA | NA | NA | NA | NA | 0.03 | 0.01
3336 | Xishimen | Yes | NCCMB | Skarn | XSM12-5a3- | Magnetite | LA-ICP-MS | Mag Wengjile AGS | 0.99 | NA | NA | 5598.64 | 2650.38 | 3187.89 | NA | NA | NA | 241.51 | 0.39 | 89.8 | 236.38 | NA | NA | 25.78 | NA | 1.67 | 208.01 | 11.44 | NA | 0.28 | NA | NA | 0.58 | 0.08 | 1.91 | 0.16 | 0.2 | NA | NA | NA | NA | NA | 1.13 | 0.11 | NA | 2.21 | 0.04 | 0.17 | 0.02 | 0.24 | NA | 0.05 | NA | 0.01 | NA | NA | NA | NA | NA | 0.03 | 0.33 | 0.04 | NA | NA | NA | NA | NA | 0.01 | NA
3337 | Xishimen | Yes | NCCMB | Skarn | XSM12-5a4- | Magnetite | LA-ICP-MS | Mag Wengjile AGS | 3.21 | 0.91 | NA | 5660.24 | 2547.84 | 3917.54 | NA | NA | NA | 295.65 | 0.72 | 109.65 | 237.26 | 2.78 | NA | 26.09 | NA | NA | 218.73 | 12.42 | NA | NA | NA | 0.54 | 1.16 | 0.12 | 2.24 | 0.22 | NA | NA | NA | 0.05 | NA | NA | 0.61 | NA | NA | 3.37 | 0.18 | 0.38 | 0.05 | NA | NA | NA | NA | NA | NA | NA | 0.06 | NA | NA | NA | NA | 0.02 | NA | NA | NA | 0.21 | NA | 0.03 | 0.02
3338 | Xishimen | Yes | NCCMB | Skarn | XSM12-151- | Magnetite | LA-ICP-MS | Mag Wengjile AGS | 7.25 | 9.44 | NA | 16808.24 | 4223.65 | 17511.61 | NA | NA | NA | 1546.93 | 0.03 | 347.99 | 356.13 | 9.29 | NA | 32.16 | NA | NA | 87.81 | 11.77 | NA | 0.16 | NA | 7.18 | 1.21 | 0.24 | 0.93 | 0.66 | 0.95 | NA | NA | 0.09 | 0.12 | NA | 0.6 | 0.08 | NA | 6.55 | 0.96 | 1.37 | 0.24 | 0.79 | 0.19 | NA | NA | NA | 0.15 | 0.02 | 0.07 | 0.01 | NA | NA | NA | 0.04 | NA | 0.04 | NA | 0.33 | NA | 0.53 | 0.17
3339 | Xishimen | Yes | NCCMB | Skarn | XSM12-152- | Magnetite | LA-ICP-MS | Mag Wengjile AGS | 0.99 | NA | NA | 18748.24 | 5581.12 | 17565.46 | NA | NA | NA | 2076.92 | 0.66 | 422.17 | 417.12 | 6.38 | NA | 30.79 | 73.22 | 4.43 | 109.91 | 15.67 | NA | 1.46 | NA | 1.74 | 6.31 | 0.34 | 4.46 | 1.23 | 0.38 | NA | NA | 0.26 | 0.16 | NA | NA | 0.05 | NA | 16.48 | 1.38 | 2 | 0.2 | NA | 0.08 | 0.13 | 0.3 | 0.03 | 0.15 | NA | 0.1 | 0.02 | NA | 0.01 | 0.03 | 0.09 | NA | NA | NA | 1.22 | NA | 0.63 | 0.18
3340 | Xishimen | Yes | NCCMB | Skarn | XSM12-231- | Magnetite | LA-ICP-MS | Mag Wengjile AGS | 0.66 | 5.99 | NA | 9598.53 | 1263.21 | 3426.7 | NA | NA | NA | 649.99 | 0.56 | 239.27 | 228.95 | 9.75 | NA | 20.95 | 18.07 | 1.54 | 144.83 | 16 | NA | 0.73 | NA | 1.27 | 19.09 | NA | NA | 0.36 | NA | NA | NA | 0.87 | 1.61 | NA | 0.94 | NA | NA | 18.98 | 0.39 | 0.46 | 0.02 | 0.21 | 0.27 | NA | NA | 0.01 | NA | 0.02 | NA | 0.01 | 0.06 | 0.01 | NA | 0.03 | 0.1 | 0.02 | NA | 1.84 | NA | 0.09 | 0.05
3341 | Xishimen | Yes | NCCMB | Skarn | XSM12-232- | Magnetite | LA-ICP-MS | Mag Wengjile AGS | 6.62 | 8.25 | NA | 14550.77 | 2976.45 | 5951.23 | NA | NA | NA | 1221.31 | NA | 204.68 | 193.61 | 6.09 | NA | 30.92 | NA | 6.15 | 124.77 | 15.64 | NA | 0.62 | NA | 1.79 | 14.49 | NA | 2.62 | 0.86 | NA | NA | NA | 1.42 | NA | NA | 1.04 | 0.14 | NA | 13.47 | 0.61 | 0.6 | 0.07 | 0.2 | 0.05 | NA | 0.14 | NA | 0.09 | 0.03 | NA | 0.03 | 0.42 | NA | 0.23 | 0.06 | 0.06 | 0.07 | NA | 0.9 | NA | 0.31 | 0.07
3342 | Xishimen | Yes | NCCMB | Skarn | XSM12-233- | Magnetite | LA-ICP-MS | Mag Wengjile AGS | 2.6 | 1.83 | NA | 16592.58 | 2486.33 | 6939.42 | NA | NA | NA | 726.49 | 0.64 | 175.11 | 182.61 | 2.39 | NA | 23.25 | NA | 2.35 | 120.78 | 13.85 | NA | 1.3 | NA | 0.12 | 0.8 | 0.3 | 3.75 | 0.59 | 1.44 | NA | NA | 0.17 | 0.24 | NA | 0.71 | 0.04 | NA | 2.41 | 0.59 | 0.66 | 0.08 | 0.06 | 0.04 | NA | 0.11 | 0.02 | 0.05 | 0.01 | 0.05 | 0.07 | 0.1 | NA | 0.35 | 0.02 | 0.15 | NA | NA | NA | NA | 0.25 | 0.06
3343 | Xishimen | Yes | NCCMB | Skarn | XSM12-241- | Magnetite | LA-ICP-MS | Mag Wengjile AGS | NA | 1.88 | NA | 20196.12 | 2783.91 | 5835.14 | NA | NA | NA | 982.79 | 0.11 | 187.81 | 163.25 | 3.84 | NA | 24.32 | NA | NA | 112.8 | 14.38 | NA | NA | NA | 0.41 | 1.24 | 0.11 | 5.45 | 0.46 | 0.46 | NA | NA | NA | NA | NA | 3.33 | 0.21 | NA | 4.35 | 0.42 | 0.51 | 0.06 | 0.32 | NA | 0.07 | 0.11 | 0.03 | 0.09 | 0.02 | NA | 0.01 | 0.02 | 0.01 | 0.2 | 0.06 | 0.23 | NA | NA | 0.04 | NA | 0.07 | 0.04
3344 | Xishimen | Yes | NCCMB | Skarn | XSM12-242- | Magnetite | LA-ICP-MS | Mag Wengjile AGS | 1.8 | NA | NA | 3596.24 | 1556.33 | 7244.88 | NA | NA | NA | 910.23 | NA | 973.58 | 366.05 | 11.32 | NA | 9.14 | 71.55 | 3.2 | 55.92 | 15.91 | NA | 0.78 | NA | 0.4 | 1.49 | 0.07 | NA | 0.43 | 0.42 | NA | NA | NA | NA | NA | 0.19 | NA | NA | 4.31 | 0.73 | 0.88 | 0.05 | 0.74 | NA | 0.02 | 0.47 | NA | 0.03 | NA | NA | NA | 0.02 | NA | NA | 0.09 | 0.01 | 0.03 | NA | NA | NA | 0.22 | 0.05
3345 | Xishimen | Yes | NCCMB | Skarn | XSM12-243- | Magnetite | LA-ICP-MS | Mag Wengjile AGS | 5.39 | NA | NA | 10645.86 | 2723.53 | 10354.14 | NA | NA | NA | 994.82 | 0.59 | 554.83 | 317.76 | 9.97 | NA | 19.05 | NA | NA | 76.28 | 17.56 | NA | 0.84 | NA | 0.81 | 1.96 | 0.1 | 0.68 | 0.81 | NA | NA | NA | NA | NA | NA | 4.15 | 0.16 | NA | 4.12 | 0.36 | 0.66 | 0.04 | 0.45 | 0.05 | NA | 0.07 | 0.01 | NA | NA | 0.18 | NA | NA | NA | 0.08 | 0.07 | NA | 0.04 | NA | 0.25 | NA | 0.31 | 0.11
3346 | Xishimen | Yes | NCCMB | Skarn | XSM12-271- | Magnetite | LA-ICP-MS | Mag Wengjile AGS | NA | 1.99 | NA | 7032.44 | 3550.35 | 4659.46 | NA | NA | NA | 253.78 | 0.03 | 229.82 | 156.3 | 890.85 | NA | 12.86 | NA | NA | 50.49 | 13.98 | NA | NA | NA | NA | 0.63 | 0.19 | 2.18 | 0.23 | NA | NA | NA | 0.94 | NA | NA | 3.35 | 0.29 | NA | 1.45 | 0.31 | 0.67 | 0.06 | NA | NA | 0.06 | 0.21 | NA | 0.07 | 0.01 | 0.09 | NA | NA | NA | 0.04 | 0.1 | NA | 0.04 | NA | 0.66 | NA | 0.15 | 0.1
3347 | Xishimen | Yes | NCCMB | Skarn | XSM12-27- | Magnetite | LA-ICP-MS | Mag Wengjile AGS | 1.33 | 2.45 | NA | 14650.88 | 1879.82 | 3780.19 | NA | NA | NA | 686.58 | 0.06 | 664.1 | 318.56 | 7.63 | NA | 21.63 | 62.07 | 0.53 | 213.79 | 10.82 | NA | 0.92 | NA | 1.08 | 1.69 | 0.1 | NA | 0.16 | 0.67 | NA | NA | NA | 0.77 | NA | 2.47 | NA | NA | 9.13 | 0.4 | 0.71 | 0.03 | 0.04 | NA | 0.02 | 0.41 | NA | 0.11 | 0.03 | 0.04 | NA | NA | NA | 0.17 | 0.12 | 0.11 | 0.01 | NA | 0.04 | NA | 0.16 | 0.07
3348 | Xishimen | Yes | NCCMB | Skarn | XSM12-273- | Magnetite | LA-ICP-MS | Mag Wengjile AGS | NA | NA | NA | 14159.54 | 2076.36 | 5065.01 | NA | NA | NA | 401.95 | 0.66 | 568.64 | 305.44 | 3.6 | NA | 21.2 | NA | 1.55 | 174.48 | 9.54 | NA | 0.13 | NA | 0.86 | 0.98 | 0.04 | 3.86 | 0.32 | NA | NA | NA | NA | 0.1 | NA | NA | NA | NA | 4.85 | 0.32 | 0.36 | 0.01 | NA | 0.04 | 0.04 | NA | NA | NA | 0.01 | NA | NA | 0.03 | NA | 0.15 | 0.07 | NA | NA | NA | NA | NA | 0.13 | 0.02
3349 | Xishimen | Yes | NCCMB | Skarn | XSM12-274- | Magnetite | LA-ICP-MS | Mag Wengjile AGS | NA | NA | NA | 18893.24 | 4137.54 | 3465.79 | NA | NA | NA | 474.37 | 0.12 | 463.72 | 257.15 | 5.38 | NA | 33.96 | NA | 0.74 | 218.35 | 10.99 | NA | 0.5 | NA | 0.11 | 0.9 | 0.42 | 2.56 | 0.55 | NA | NA | NA | NA | 0.02 | NA | 0.9 | NA | NA | 2.84 | 0.71 | 0.97 | 0.08 | 0.31 | NA | 0.08 | 0.11 | 0.01 | 0.08 | 0.03 | 0.16 | NA | 0.13 | NA | 0.09 | 0.06 | 0.23 | NA | NA | NA | NA | 0.51 | 0.06
3350 | Yamansu | No | CAOB | Skarn | YMS1402-01 | Magnetite | LA-ICP-MS | Mag Yamansu MD | NA | NA | NA | 1885 | 6022 | 13167 | NA | NA | NA | 6427 | NA | 291 | 72 | BDL | 593 | 10.9 | 3 | NA | 68 | 36 | NA | 7.7 | NA | NA | NA | 0.53 | 0.78 | NA | BDL | NA | NA | NA | NA | NA | BDL | BDL | NA | NA | NA | NA | NA | NA | NA | NA | NA | NA | NA | NA | NA | NA | NA | NA | NA | NA | 0.27 | NA | NA | 0.07 | BDL | 0.21 | 0.39
3351 | Yamansu | No | CAOB | Skarn | YMS1402-02 | Magnetite | LA-ICP-MS | Mag Yamansu MD | NA | NA | NA | 1924 | 4695 | 13128 | NA | NA | NA | 6440 | NA | 483 | 82 | BDL | 626 | 8.1 | 4.8 | NA | 60 | 32 | NA | 11.9 | NA | NA | NA | 0.54 | 1.02 | NA | BDL | NA | NA | NA | NA | NA | BDL | 0.55 | NA | NA | NA | NA | NA | NA | NA | NA | NA | NA | NA | NA | NA | NA | NA | NA | NA | NA | 0.45 | NA | NA | 0.41 | BDL | 0.39 | 0.71
3352 | Yamansu | No | CAOB | Skarn | YMS1402-03 | Magnetite | LA-ICP-MS | Mag Yamansu MD | NA | NA | NA | 2390 | 4327 | 16178 | NA | NA | NA | 8009 | NA | 151 | 57 | BDL | 610 | 6.4 | 4.5 | NA | 49 | 30 | NA | 15.4 | NA | NA | NA | 0.74 | 1.96 | NA | 0.25 | NA | NA | NA | NA | NA | BDL | 0.67 | NA | NA | NA | NA | NA | NA | NA | NA | NA | NA | NA | NA | NA | NA | NA | NA | NA | NA | 0.61 | NA | NA | 0.12 | 0.04 | 0.5 | 1.62
3353 | Yamansu | No | CAOB | Skarn | YMS1402-04 | Magnetite | LA-ICP-MS | Mag Yamansu MD | NA | NA | NA | 938 | 3405 | 9360 | NA | NA | NA | 3886 | NA | 319 | 79 | BDL | 470 | 6 | 3.3 | NA | 55 | 28 | NA | 3.6 | NA | NA | NA | 0.24 | 0.49 | NA | BDL | NA | NA | NA | NA | NA | BDL | BDL | NA | NA | NA | NA | NA | NA | NA | NA | NA | NA | NA | NA | NA | NA | NA | NA | NA | NA | 0.07 | NA | NA | 0.22 | BDL | 0.1 | 0.2
3354 | Yamansu | No | CAOB | Skarn | YMS1402-05 | Magnetite | LA-ICP-MS | Mag Yamansu MD | NA | NA | NA | 2022 | 3328 | 13668 | NA | NA | NA | 6660 | NA | 118 | 38 | 50.1 | 589 | 7.8 | 4.2 | NA | 49 | 25 | NA | 17.3 | NA | NA | NA | 1.24 | 1.67 | NA | BDL | NA | NA | NA | NA | NA | BDL | 0.66 | NA | NA | NA | NA | NA | NA | NA | NA | NA | NA | NA | NA | NA | NA | NA | NA | NA | NA | 0.5 | NA | NA | BDL | 0.04 | 0.24 | 1.97
3355 | Yamansu | No | CAOB | Skarn | YMS1402-06 | Magnetite | LA-ICP-MS | Mag Yamansu MD | NA | NA | NA | 2137 | 3088 | 13517 | NA | NA | NA | 6702 | NA | 207 | 43 | 12.1 | 597 | 7 | 3 | NA | 49 | 26 | NA | 11.2 | NA | NA | NA | 1.17 | 2.29 | NA | 0.2 | NA | NA | NA | NA | NA | BDL | 0.31 | NA | NA | NA | NA | NA | NA | NA | NA | NA | NA | NA | NA | NA | NA | NA | NA | NA | NA | 0.83 | NA | NA | 0.16 | 0.04 | 0.21 | 2.26
3356 | Yamansu | No | CAOB | Skarn | YMS1402-07 | Magnetite | LA-ICP-MS | Mag Yamansu MD | NA | NA | NA | 1279 | 3496 | 9267 | NA | NA | NA | 4416 | NA | 248 | 40 | BDL | 519 | 7.4 | 4.5 | NA | 47 | 26 | NA | 5.5 | NA | NA | NA | 0.52 | 1.01 | NA | BDL | NA | NA | NA | NA | NA | BDL | BDL | NA | NA | NA | NA | NA | NA | NA | NA | NA | NA | NA | NA | NA | NA | NA | NA | NA | NA | 0.25 | NA | NA | 0.21 | 0.04 | 0.14 | 0.38
3357 | Yamansu | No | CAOB | Skarn | YMS1402-08 | Magnetite | LA-ICP-MS | Mag Yamansu MD | NA | NA | NA | 1898 | 2691 | 9936 | NA | NA | NA | 5065 | NA | 347 | 66 | BDL | 552 | 7.4 | 5 | NA | 51 | 25 | NA | 9.1 | NA | NA | NA | 0.75 | 1.18 | NA | 0.14 | NA | NA | NA | NA | NA | BDL | 0.35 | NA | NA | NA | NA | NA | NA | NA | NA | NA | NA | NA | NA | NA | NA | NA | NA | NA | NA | 0.43 | NA | NA | BDL | 0.05 | 0.24 | 1.17
3358 | Yamansu | No | CAOB | Skarn | YMS1402-09 | Magnetite | LA-ICP-MS | Mag Yamansu MD | NA | NA | NA | 1807 | 4385 | 12899 | NA | NA | NA | 6087 | NA | 183 | 54 | BDL | 563 | 6.7 | 3.9 | NA | 50 | 28 | NA | 7.6 | NA | NA | NA | 0.41 | 1.18 | NA | BDL | NA | NA | NA | NA | NA | BDL | BDL | NA | NA | NA | NA | NA | NA | NA | NA | NA | NA | NA | NA | NA | NA | NA | NA | NA | NA | 0.22 | NA | NA | BDL | BDL | 0.35 | 0.64
3359 | Yamansu | No | CAOB | Skarn | YMS1402-10 | Magnetite | LA-ICP-MS | Mag Yamansu MD | NA | NA | NA | 2003 | 2904 | 12694 | NA | NA | NA | 6360 | NA | 155 | 30 | BDL | 566 | 6.6 | 3.6 | NA | 42 | 23 | NA | 12.6 | NA | NA | NA | 1.28 | 1.59 | NA | 0.15 | NA | NA | NA | NA | NA | BDL | 0.62 | NA | NA | NA | NA | NA | NA | NA | NA | NA | NA | NA | NA | NA | NA | NA | NA | NA | NA | 0.62 | NA | NA | BDL | 0.04 | 0.24 | 2.09
3360 | Yamansu | No | CAOB | Skarn | YMS1402-11 | Magnetite | LA-ICP-MS | Mag Yamansu MD | NA | NA | NA | 1881 | 2723 | 12441 | NA | NA | NA | 6171 | NA | 129 | 28 | BDL | 553 | 6.7 | BDL | NA | 43 | 25 | NA | 13 | NA | NA | NA | 1.03 | 1.58 | NA | 0.17 | NA | NA | NA | NA | NA | 0.84 | 0.55 | NA | NA | NA | NA | NA | NA | NA | NA | NA | NA | NA | NA | NA | NA | NA | NA | NA | NA | 0.51 | NA | NA | BDL | 0.04 | 0.23 | 1.76
3361 | Yamansu | No | CAOB | Skarn | YMS1402-12 | Magnetite | LA-ICP-MS | Mag Yamansu MD | NA | NA | NA | 1894 | 3562 | 12727 | NA | NA | NA | 5746 | NA | 199 | 25 | BDL | 595 | 7 | 4.8 | NA | 53 | 28 | NA | 10.7 | NA | NA | NA | 0.66 | 0.98 | NA | BDL | NA | NA | NA | NA | NA | BDL | 0.65 | NA | NA | NA | NA | NA | NA | NA | NA | NA | NA | NA | NA | NA | NA | NA | NA | NA | NA | 0.4 | NA | NA | BDL | BDL | 0.24 | 1.02
3362 | Yamansu | No | CAOB | Skarn | YMS1411-01 | Magnetite | LA-ICP-MS | Mag Yamansu MD | NA | NA | NA | 435 | 983 | 4946 | NA | NA | NA | 1791 | NA | 201 | 91 | 8.9 | 496 | 6.9 | 3.6 | NA | 55 | 15 | NA | 30 | NA | NA | NA | 0.23 | 0.86 | NA | 8.22 | NA | NA | NA | NA | NA | BDL | 2.01 | NA | NA | NA | NA | NA | NA | NA | NA | NA | NA | NA | NA | NA | NA | NA | NA | NA | NA | 181 | NA | NA | 5.72 | 0.15 | 0.42 | 2.12
3363 | Yamansu | No | CAOB | Skarn | YMS1411-03 | Magnetite | LA-ICP-MS | Mag Yamansu MD | NA | NA | NA | 2061 | 2706 | 10516 | NA | NA | NA | 2331 | NA | 333 | 87 | 13.6 | 637 | 7.9 | 3.8 | NA | 69 | 19 | NA | 8.1 | NA | NA | NA | 0.18 | 0.74 | NA | 1.52 | NA | NA | NA | NA | NA | BDL | 0.81 | NA | NA | NA | NA | NA | NA | NA | NA | NA | NA | NA | NA | NA | NA | NA | NA | NA | NA | 36 | NA | NA | 4.34 | 0.07 | 0.24 | 0.85
3364 | Yamansu | No | CAOB | Skarn | YMS1411-06 | Magnetite | LA-ICP-MS | Mag Yamansu MD | NA | NA | NA | 617 | 1214 | 5779 | NA | NA | NA | 1742 | NA | 248 | 90 | BDL | 524 | 4.4 | 7.7 | NA | 56 | 15 | NA | 7.5 | NA | NA | NA | 0.13 | 0.64 | NA | 1.74 | NA | NA | NA | NA | NA | BDL | 1.12 | NA | NA | NA | NA | NA | NA | NA | NA | NA | NA | NA | NA | NA | NA | NA | NA | NA | NA | 54 | NA | NA | 3.48 | 0.07 | 0.34 | 1.71
3365 | Yamansu | No | CAOB | Skarn | YMS1411-07 | Magnetite | LA-ICP-MS | Mag Yamansu MD | NA | NA | NA | 304 | 1419 | 3327 | NA | NA | NA | 1932 | NA | 304 | 93 | 8.9 | 686 | 8.6 | 4.2 | NA | 81 | 15 | NA | 4.7 | NA | NA | NA | 0.02 | BDL | NA | 0.71 | NA | NA | NA | NA | NA | BDL | 0.28 | NA | NA | NA | NA | NA | NA | NA | NA | NA | NA | NA | NA | NA | NA | NA | NA | NA | NA | 14 | NA | NA | 3.59 | 0.03 | 0.36 | 0.32
3366 | Yamansu | No | CAOB | Skarn | YMS1411-08 | Magnetite | LA-ICP-MS | Mag Yamansu MD | NA | NA | NA | 1090 | 2537 | 5825 | NA | NA | NA | 1617 | NA | 371 | 90 | 18.5 | 726 | 8.6 | 4.2 | NA | 75 | 16 | NA | 4.6 | NA | NA | NA | 0.12 | 0.45 | NA | 4.91 | NA | NA | NA | NA | NA | BDL | 0.41 | NA | NA | NA | NA | NA | NA | NA | NA | NA | NA | NA | NA | NA | NA | NA | NA | NA | NA | 110 | NA | NA | 2.24 | 0.05 | 0.73 | 1.78
3367 | Yamansu | No | CAOB | Skarn | YMS1411-09 | Magnetite | LA-ICP-MS | Mag Yamansu MD | NA | NA | NA | 319 | 1310 | 5362 | NA | NA | NA | 1983 | NA | 231 | 87 | BDL | 623 | 5.4 | 7.6 | NA | 61 | 16 | NA | 5.4 | NA | NA | NA | 0.03 | 0.79 | NA | 15.1 | NA | NA | NA | NA | NA | BDL | 0.78 | NA | NA | NA | NA | NA | NA | NA | NA | NA | NA | NA | NA | NA | NA | NA | NA | NA | NA | 229 | NA | NA | 3.21 | BDL | 0.14 | 1.19
3368 | Yamansu | No | CAOB | Skarn | YMS1411-10 | Magnetite | LA-ICP-MS | Mag Yamansu MD | NA | NA | NA | 681 | 1510 | 7236 | NA | NA | NA | 1893 | NA | 277 | 87 | BDL | 528 | 5 | BDL | NA | 63 | 15 | NA | 3.5 | NA | NA | NA | 0.08 | BDL | NA | 1.98 | NA | NA | NA | NA | NA | BDL | 0.46 | NA | NA | NA | NA | NA | NA | NA | NA | NA | NA | NA | NA | NA | NA | NA | NA | NA | NA | 46 | NA | NA | 2.63 | 0.07 | 0.32 | 0.76
3369 | Yamansu | No | CAOB | Skarn | YMS1411-11 | Magnetite | LA-ICP-MS | Mag Yamansu MD | NA | NA | NA | 589 | 1959 | 6288 | NA | NA | NA | 2280 | NA | 417 | 92 | 8 | 624 | 7.9 | BDL | NA | 56 | 18 | NA | 3.5 | NA | NA | NA | 0.19 | BDL | NA | 11.9 | NA | NA | NA | NA | NA | BDL | 1.35 | NA | NA | NA | NA | NA | NA | NA | NA | NA | NA | NA | NA | NA | NA | NA | NA | NA | NA | 221 | NA | NA | 2.1 | 2.51 | 0.35 | 1.4
3370 | Yamansu | No | CAOB | Skarn | YMS1411-12 | Magnetite | LA-ICP-MS | Mag Yamansu MD | NA | NA | NA | 963 | 1691 | 8908 | NA | NA | NA | 1647 | NA | 250 | 88 | 10.4 | 758 | 5.3 | 5.7 | NA | 56 | 15 | NA | 5.3 | NA | NA | NA | 0.04 | BDL | NA | 18.2 | NA | NA | NA | NA | NA | BDL | 0.92 | NA | NA | NA | NA | NA | NA | NA | NA | NA | NA | NA | NA | NA | NA | NA | NA | NA | NA | 317 | NA | NA | 2.12 | 0.03 | 0.28 | 1.23
3371 | Yamansu | No | CAOB | Skarn | YMS1411-13 | Magnetite | LA-ICP-MS | Mag Yamansu MD | NA | NA | NA | 349 | 945 | 5991 | NA | NA | NA | 1888 | NA | 216 | 88 | 7.2 | 563 | 6.1 | 6.1 | NA | 62 | 14 | NA | 15 | NA | NA | NA | 0.31 | 1.09 | NA | 19 | NA | NA | NA | NA | NA | BDL | 1.65 | NA | NA | NA | NA | NA | NA | NA | NA | NA | NA | NA | NA | NA | NA | NA | NA | NA | NA | 381 | NA | NA | 4 | 0.14 | 0.45 | 3.06
3372 | Yamansu | No | CAOB | Skarn | YMS1411-14 | Magnetite | LA-ICP-MS | Mag Yamansu MD | NA | NA | NA | 96 | 493 | 2378 | NA | NA | NA | BDL | NA | 159 | 73 | 11.1 | 433 | 9.6 | 3.9 | NA | 22 | 10 | NA | BDL | NA | NA | NA | BDL | BDL | NA | BDL | NA | NA | NA | NA | NA | BDL | BDL | NA | NA | NA | NA | NA | NA | NA | NA | NA | NA | NA | NA | NA | NA | NA | NA | NA | NA | BDL | NA | NA | 0.91 | BDL | 0.13 | 0.15
3373 | Yamansu | No | CAOB | Skarn | YMS1414-01 | Magnetite | LA-ICP-MS | Mag Yamansu MD | NA | NA | NA | 1501 | 4229 | 14553 | NA | NA | NA | 8266 | NA | 1342 | 53 | 6.3 | 1220 | 1.9 | BDL | NA | 60 | 24 | NA | 68 | NA | NA | NA | 2.81 | 2.87 | NA | 0.29 | NA | NA | NA | NA | NA | BDL | 3.15 | NA | NA | NA | NA | NA | NA | NA | NA | NA | NA | NA | NA | NA | NA | NA | NA | NA | NA | 2.55 | NA | NA | 0.95 | 0.16 | 0.26 | 3.91
3374 | Yamansu | No | CAOB | Skarn | YMS1414-02 | Magnetite | LA-ICP-MS | Mag Yamansu MD | NA | NA | NA | 1998 | 4772 | 18661 | NA | NA | NA | 10217 | NA | 1141 | 32 | BDL | 1285 | 2 | BDL | NA | 62 | 27 | NA | 107 | NA | NA | NA | 3.9 | 2.38 | NA | 0.55 | NA | NA | NA | NA | NA | 1.53 | 4.6 | NA | NA | NA | NA | NA | NA | NA | NA | NA | NA | NA | NA | NA | NA | NA | NA | NA | NA | 3.57 | NA | NA | 0.27 | 0.24 | 0.16 | 7.08
3375 | Yamansu | No | CAOB | Skarn | YMS1414-03 | Magnetite | LA-ICP-MS | Mag Yamansu MD | NA | NA | NA | 3971 | 8792 | 24586 | NA | NA | NA | 10703 | NA | 1184 | 35 | BDL | 1653 | 2.4 | 4 | NA | 93 | 36 | NA | 124 | NA | NA | NA | 3.71 | 4.7 | NA | 0.51 | NA | NA | NA | NA | NA | 1.66 | 4.7 | NA | NA | NA | NA | NA | NA | NA | NA | NA | NA | NA | NA | NA | NA | NA | NA | NA | NA | 4.12 | NA | NA | 1.02 | 0.3 | 0.32 | 7.5
3376 | Yamansu | No | CAOB | Skarn | YMS1414-04 | Magnetite | LA-ICP-MS | Mag Yamansu MD | NA | NA | NA | 64 | 592 | 2606 | NA | NA | NA | BDL | NA | 220 | 39 | BDL | 586 | 1.8 | BDL | NA | 25 | 11 | NA | BDL | NA | NA | NA | BDL | BDL | NA | BDL | NA | NA | NA | NA | NA | BDL | BDL | NA | NA | NA | NA | NA | NA | NA | NA | NA | NA | NA | NA | NA | NA | NA | NA | NA | NA | 0.06 | NA | NA | 0.11 | BDL | BDL | 0.03
3377 | Yamansu | No | CAOB | Skarn | YMS1414-05 | Magnetite | LA-ICP-MS | Mag Yamansu MD | NA | NA | NA | 2433 | 4012 | 20556 | NA | NA | NA | 10605 | NA | 517 | 10 | BDL | 1314 | 2.1 | BDL | NA | 52 | 29 | NA | 104 | NA | NA | NA | 2.79 | 2.54 | NA | 0.45 | NA | NA | NA | NA | NA | 1.89 | 4.43 | NA | NA | NA | NA | NA | NA | NA | NA | NA | NA | NA | NA | NA | NA | NA | NA | NA | NA | 4.46 | NA | NA | 0.13 | 0.27 | 0.15 | 10
3378 | Yamansu | No | CAOB | Skarn | YMS1414-06 | Magnetite | LA-ICP-MS | Mag Yamansu MD | NA | NA | NA | 2518 | 4501 | 21441 | NA | NA | NA | 10524 | NA | 634 | 14 | BDL | 1691 | 2.2 | 3.2 | NA | 52 | 28 | NA | 115 | NA | NA | NA | 3.25 | 2.83 | NA | 0.51 | NA | NA | NA | NA | NA | 1.73 | 4.83 | NA | NA | NA | NA | NA | NA | NA | NA | NA | NA | NA | NA | NA | NA | NA | NA | NA | NA | 3.86 | NA | NA | 1.13 | 0.28 | 0.19 | 9.13
3379 | Yamansu | No | CAOB | Skarn | YMS1414-07 | Magnetite | LA-ICP-MS | Mag Yamansu MD | NA | NA | NA | 2149 | 5952 | 20722 | NA | NA | NA | 11397 | NA | 1217 | 30 | 5.3 | 1382 | 2.2 | BDL | NA | 61 | 30 | NA | 117 | NA | NA | NA | 3.88 | 4.6 | NA | 0.33 | NA | NA | NA | NA | NA | 1.9 | 4.36 | NA | NA | NA | NA | NA | NA | NA | NA | NA | NA | NA | NA | NA | NA | NA | NA | NA | NA | 4 | NA | NA | 0.29 | 0.24 | 0.2 | 6.88
3380 | Yamansu | No | CAOB | Skarn | YMS1414-08 | Magnetite | LA-ICP-MS | Mag Yamansu MD | NA | NA | NA | 55 | 841 | 2468 | NA | NA | NA | 274 | NA | 312 | 41 | BDL | 659 | 1.7 | BDL | NA | 26 | 13 | NA | 2.5 | NA | NA | NA | BDL | BDL | NA | BDL | NA | NA | NA | NA | NA | BDL | BDL | NA | NA | NA | NA | NA | NA | NA | NA | NA | NA | NA | NA | NA | NA | NA | NA | NA | NA | 0.02 | NA | NA | 0.18 | BDL | BDL | 0.09
3381 | Yamansu | No | CAOB | Skarn | YMS1414-09 | Magnetite | LA-ICP-MS | Mag Yamansu MD | NA | NA | NA | 1344 | 3703 | 15807 | NA | NA | NA | 7961 | NA | 1195 | 42 | 12.9 | 1220 | 2.4 | BDL | NA | 60 | 27 | NA | 53 | NA | NA | NA | 2.26 | 2.9 | NA | 0.21 | NA | NA | NA | NA | NA | 0.85 | 2.69 | NA | NA | NA | NA | NA | NA | NA | NA | NA | NA | NA | NA | NA | NA | NA | NA | NA | NA | 3.7 | NA | NA | 0.39 | 0.16 | 0.07 | 5.34
3382 | Yamansu | No | CAOB | Skarn | YMS1414-10 | Magnetite | LA-ICP-MS | Mag Yamansu MD | NA | NA | NA | 2071 | 4571 | 18136 | NA | NA | NA | 10519 | NA | 1442 | 47 | BDL | 1328 | 2.2 | BDL | NA | 73 | 30 | NA | 102 | NA | NA | NA | 3.83 | 3.9 | NA | 0.35 | NA | NA | NA | NA | NA | 1.12 | 3.42 | NA | NA | NA | NA | NA | NA | NA | NA | NA | NA | NA | NA | NA | NA | NA | NA | NA | NA | 4.3 | NA | NA | 0.37 | 0.27 | 0.16 | 6.21
3383 | Yamansu | No | CAOB | Skarn | YMS1414-11 | Magnetite | LA-ICP-MS | Mag Yamansu MD | NA | NA | NA | 2836 | 6209 | 22941 | NA | NA | NA | 12475 | NA | 1418 | 33 | BDL | 1517 | 2.3 | 3 | NA | 81 | 30 | NA | 129 | NA | NA | NA | 4.13 | 4.96 | NA | 0.21 | NA | NA | NA | NA | NA | 1.57 | 5.88 | NA | NA | NA | NA | NA | NA | NA | NA | NA | NA | NA | NA | NA | NA | NA | NA | NA | NA | 4.89 | NA | NA | 0.46 | 0.27 | 0.33 | 8.93
3384 | Yamansu | No | CAOB | Skarn | YMS1414-12 | Magnetite | LA-ICP-MS | Mag Yamansu MD | NA | NA | NA | 1998 | 4902 | 20861 | NA | NA | NA | 11196 | NA | 1439 | 34 | BDL | 1561 | 2.1 | BDL | NA | 65 | 30 | NA | 84 | NA | NA | NA | 3.1 | 3.85 | NA | 0.27 | NA | NA | NA | NA | NA | 1.41 | 4.29 | NA | NA | NA | NA | NA | NA | NA | NA | NA | NA | NA | NA | NA | NA | NA | NA | NA | NA | 3.92 | NA | NA | 0.35 | 0.24 | 0.25 | 7.86
3385 | Yamansu | No | CAOB | Skarn | YMS1414-13 | Magnetite | LA-ICP-MS | Mag Yamansu MD | NA | NA | NA | 2070 | 3996 | 19032 | NA | NA | NA | 10018 | NA | 1330 | 50 | BDL | 1257 | 2.5 | BDL | NA | 64 | 26 | NA | 81 | NA | NA | NA | 2.78 | 4.9 | NA | 0.43 | NA | NA | NA | NA | NA | 0.92 | 3.8 | NA | NA | NA | NA | NA | NA | NA | NA | NA | NA | NA | NA | NA | NA | NA | NA | NA | NA | 3.65 | NA | NA | 0.38 | 0.2 | 0.33 | 6.79
3386 | Yamansu | No | CAOB | Skarn | YMS1414-14 | Magnetite | LA-ICP-MS | Mag Yamansu MD | NA | NA | NA | 1778 | 3941 | 16509 | NA | NA | NA | 9238 | NA | 1502 | 53 | BDL | 1334 | 2 | BDL | NA | 67 | 27 | NA | 42 | NA | NA | NA | 2.19 | 3.01 | NA | 0.39 | NA | NA | NA | NA | NA | BDL | 2.38 | NA | NA | NA | NA | NA | NA | NA | NA | NA | NA | NA | NA | NA | NA | NA | NA | NA | NA | 3.22 | NA | NA | 0.09 | 0.08 | 0.32 | 6.25
3387 | Yamansu | No | CAOB | Skarn | YMS1415-01 | Magnetite | LA-ICP-MS | Mag Yamansu MD | NA | NA | NA | 1540 | 5198 | 15143 | NA | NA | NA | 6890 | NA | 185 | 36 | BDL | 903 | 5.4 | 5.7 | NA | 130 | 30 | NA | 23 | NA | NA | NA | 1.43 | 2.34 | NA | 0.35 | NA | NA | NA | NA | NA | 0.9 | 1.09 | NA | NA | NA | NA | NA | NA | NA | NA | NA | NA | NA | NA | NA | NA | NA | NA | NA | NA | 0.38 | NA | NA | 9.7 | 0.03 | 0.32 | 1.75
3388 | Yamansu | No | CAOB | Skarn | YMS1415-02 | Magnetite | LA-ICP-MS | Mag Yamansu MD | NA | NA | NA | 991 | 5639 | 12971 | NA | NA | NA | 5209 | NA | 382 | 79 | 5.8 | 751 | 5.8 | 8.4 | NA | 107 | 33 | NA | 3.7 | NA | NA | NA | BDL | BDL | NA | 0.13 | NA | NA | NA | NA | NA | BDL | BDL | NA | NA | NA | NA | NA | NA | NA | NA | NA | NA | NA | NA | NA | NA | NA | NA | NA | NA | BDL | NA | NA | 2.38 | BDL | 0.03 | 0.1
3389 | Yamansu | No | CAOB | Skarn | YMS1415-03 | Magnetite | LA-ICP-MS | Mag Yamansu MD | NA | NA | NA | 1052 | 5009 | 10676 | NA | NA | NA | 4752 | NA | 401 | 86 | BDL | 713 | 3.9 | 8.4 | NA | 61 | 31 | NA | 3.1 | NA | NA | NA | 0.02 | BDL | NA | BDL | NA | NA | NA | NA | NA | BDL | BDL | NA | NA | NA | NA | NA | NA | NA | NA | NA | NA | NA | NA | NA | NA | NA | NA | NA | NA | 0.05 | NA | NA | 0.73 | BDL | 0.02 | 0.05
3390 | Yamansu | No | CAOB | Skarn | YMS1415-04 | Magnetite | LA-ICP-MS | Mag Yamansu MD | NA | NA | NA | 1646 | 6479 | 16840 | NA | NA | NA | 7974 | NA | 457 | 58 | BDL | 947 | 4.6 | 5.5 | NA | 118 | 36 | NA | 15 | NA | NA | NA | 0.88 | 1.31 | NA | 0.25 | NA | NA | NA | NA | NA | BDL | 0.69 | NA | NA | NA | NA | NA | NA | NA | NA | NA | NA | NA | NA | NA | NA | NA | NA | NA | NA | 0.5 | NA | NA | 1.79 | 0.03 | 0.22 | 0.87
3391 | Yamansu | No | CAOB | Skarn | YMS1415-05 | Magnetite | LA-ICP-MS | Mag Yamansu MD | NA | NA | NA | 373 | 1746 | 5830 | NA | NA | NA | 1291 | NA | 87 | 60 | BDL | 640 | 4.4 | 6.9 | NA | 38 | 17 | NA | BDL | NA | NA | NA | BDL | 0.38 | NA | BDL | NA | NA | NA | NA | NA | BDL | BDL | NA | NA | NA | NA | NA | NA | NA | NA | NA | NA | NA | NA | NA | NA | NA | NA | NA | NA | BDL | NA | NA | BDL | BDL | BDL | 0.02
3392 | Yamansu | No | CAOB | Skarn | YMS1415-06 | Magnetite | LA-ICP-MS | Mag Yamansu MD | NA | NA | NA | 2550 | 5381 | 20777 | NA | NA | NA | 8054 | NA | 385 | 33 | BDL | 1221 | 6.2 | 7.1 | NA | 109 | 33 | NA | 22 | NA | NA | NA | 1.14 | 3.3 | NA | 0.37 | NA | NA | NA | NA | NA | 0.95 | 0.79 | NA | NA | NA | NA | NA | NA | NA | NA | NA | NA | NA | NA | NA | NA | NA | NA | NA | NA | 1 | NA | NA | 1.15 | 0.08 | 0.28 | 1.67
3393 | Yamansu | No | CAOB | Skarn | YMS1415-07 | Magnetite | LA-ICP-MS | Mag Yamansu MD | NA | NA | NA | 2504 | 5262 | 18743 | NA | NA | NA | 9582 | NA | 340 | 24 | BDL | 1055 | 5.9 | 5.5 | NA | 85 | 30 | NA | 28 | NA | NA | NA | 1.77 | 3.86 | NA | BDL | NA | NA | NA | NA | NA | 1.15 | 0.96 | NA | NA | NA | NA | NA | NA | NA | NA | NA | NA | NA | NA | NA | NA | NA | NA | NA | NA | 0.95 | NA | NA | 0.42 | 0.09 | 0.38 | 2.31
3394 | Yamansu | No | CAOB | Skarn | YMS1415-08 | Magnetite | LA-ICP-MS | Mag Yamansu MD | NA | NA | NA | 2403 | 5228 | 19967 | NA | NA | NA | 8600 | NA | 301 | 32 | BDL | 1035 | 8.3 | 7.1 | NA | 163 | 34 | NA | 27 | NA | NA | NA | 1.61 | 4.08 | NA | 0.34 | NA | NA | NA | NA | NA | 1.61 | 1.55 | NA | NA | NA | NA | NA | NA | NA | NA | NA | NA | NA | NA | NA | NA | NA | NA | NA | NA | 1.24 | NA | NA | 6.21 | 0.07 | 0.27 | 2.21
3395 | Yamansu | No | CAOB | Skarn | YMS1415-09 | Magnetite | LA-ICP-MS | Mag Yamansu MD | NA | NA | NA | 2466 | 6509 | 18183 | NA | NA | NA | 8508 | NA | 193 | 17 | BDL | 1001 | 6.9 | 5.4 | NA | 83 | 30 | NA | 17 | NA | NA | NA | 1.1 | 2.28 | NA | BDL | NA | NA | NA | NA | NA | BDL | 0.42 | NA | NA | NA | NA | NA | NA | NA | NA | NA | NA | NA | NA | NA | NA | NA | NA | NA | NA | 0.56 | NA | NA | 0.2 | 0.04 | 0.3 | 1.15
3396 | Yamansu | No | CAOB | Skarn | YMS1415-10 | Magnetite | LA-ICP-MS | Mag Yamansu MD | NA | NA | NA | 632 | 1686 | 3825 | NA | NA | NA | 479 | NA | 138 | 57 | BDL | 540 | 9.6 | 7.5 | NA | 61 | 20 | NA | BDL | NA | NA | NA | 0.03 | BDL | NA | BDL | NA | NA | NA | NA | NA | BDL | BDL | NA | NA | NA | NA | NA | NA | NA | NA | NA | NA | NA | NA | NA | NA | NA | NA | NA | NA | 0.02 | NA | NA | 1.3 | BDL | BDL | 0.03
3397 | Yamansu | No | CAOB | Skarn | YMS1415-11 | Magnetite | LA-ICP-MS | Mag Yamansu MD | NA | NA | NA | 2853 | 6199 | 19797 | NA | NA | NA | 10458 | NA | 281 | 16 | 5.4 | 1043 | 6.1 | BDL | NA | 79 | 31 | NA | 36 | NA | NA | NA | 1.92 | 5.97 | NA | 0.28 | NA | NA | NA | NA | NA | 1.46 | 1.63 | NA | NA | NA | NA | NA | NA | NA | NA | NA | NA | NA | NA | NA | NA | NA | NA | NA | NA | 0.98 | NA | NA | 0.26 | 0.07 | 0.42 | 2.61
3398 | Yamansu | No | CAOB | Skarn | YMS1415-12 | Magnetite | LA-ICP-MS | Mag Yamansu MD | NA | NA | NA | 718 | 3618 | 8959 | NA | NA | NA | 3617 | NA | 339 | 93 | BDL | 723 | 9 | 8.3 | NA | 64 | 25 | NA | BDL | NA | NA | NA | 0.02 | BDL | NA | BDL | NA | NA | NA | NA | NA | BDL | BDL | NA | NA | NA | NA | NA | NA | NA | NA | NA | NA | NA | NA | NA | NA | NA | NA | NA | NA | BDL | NA | NA | 0.22 | 0.06 | BDL | 0.04
3399 | Yamansu | No | CAOB | Skarn | YMS1415-13 | Magnetite | LA-ICP-MS | Mag Yamansu MD | NA | NA | NA | 2876 | 5594 | 19320 | NA | NA | NA | 10317 | NA | 350 | 16 | BDL | 900 | 8.5 | BDL | NA | 71 | 33 | NA | 33 | NA | NA | NA | 2.06 | 6.23 | NA | 0.43 | NA | NA | NA | NA | NA | 1.55 | 1.19 | NA | NA | NA | NA | NA | NA | NA | NA | NA | NA | NA | NA | NA | NA | NA | NA | NA | NA | 1.27 | NA | NA | 0.36 | 0.06 | 0.57 | 3.05
3400 | Yamansu | No | CAOB | Skarn | YMS1415-14 | Magnetite | LA-ICP-MS | Mag Yamansu MD | NA | NA | NA | 2292 | 5624 | 18055 | NA | NA | NA | 8598 | NA | 322 | 16 | BDL | 997 | 8.4 | 3.7 | NA | 70 | 31 | NA | 23 | NA | NA | NA | 1.21 | 4.01 | NA | 0.21 | NA | NA | NA | NA | NA | 1.02 | 0.97 | NA | NA | NA | NA | NA | NA | NA | NA | NA | NA | NA | NA | NA | NA | NA | NA | NA | NA | 0.58 | NA | NA | 0.12 | 0.06 | 0.33 | 1.61
3401 | Yamansu | No | CAOB | Skarn | YMS1433-01 | Magnetite | LA-ICP-MS | Mag Yamansu MD | NA | NA | NA | 44 | 528 | 1518 | NA | NA | NA | BDL | NA | 37 | 97 | 37.2 | 394 | 6.3 | 6.3 | NA | 59 | 10 | NA | BDL | NA | NA | NA | BDL | BDL | NA | BDL | NA | NA | NA | NA | NA | BDL | BDL | NA | NA | NA | NA | NA | NA | NA | NA | NA | NA | NA | NA | NA | NA | NA | NA | NA | NA | BDL | NA | NA | 0.07 | BDL | BDL | BDL
3402 | Yamansu | No | CAOB | Skarn | YMS1433-02 | Magnetite | LA-ICP-MS | Mag Yamansu MD | NA | NA | NA | 96 | 621 | 2354 | NA | NA | NA | 355 | NA | 56 | 114 | BDL | 340 | 2.4 | 6.8 | NA | 48 | 10 | NA | BDL | NA | NA | NA | 0.02 | BDL | NA | BDL | NA | NA | NA | NA | NA | BDL | BDL | NA | NA | NA | NA | NA | NA | NA | NA | NA | NA | NA | NA | NA | NA | NA | NA | NA | NA | BDL | NA | NA | BDL | BDL | BDL | 0.02
3403 | Yamansu | No | CAOB | Skarn | YMS1433-03 | Magnetite | LA-ICP-MS | Mag Yamansu MD | NA | NA | NA | 157 | 701 | 1727 | NA | NA | NA | BDL | NA | 74 | 109 | BDL | 393 | 3.1 | 7.5 | NA | 47 | 10 | NA | BDL | NA | NA | NA | BDL | BDL | NA | BDL | NA | NA | NA | NA | NA | BDL | BDL | NA | NA | NA | NA | NA | NA | NA | NA | NA | NA | NA | NA | NA | NA | NA | NA | NA | NA | 0.09 | NA | NA | 0.17 | BDL | BDL | 0.09
3404 | Yamansu | No | CAOB | Skarn | YMS1433-04 | Magnetite | LA-ICP-MS | Mag Yamansu MD | NA | NA | NA | 166 | 777 | 2370 | NA | NA | NA | 305 | NA | 76 | 90 | 5.5 | 404 | 3 | 4.2 | NA | 49 | 11 | NA | BDL | NA | NA | NA | BDL | BDL | NA | BDL | NA | NA | NA | NA | NA | BDL | BDL | NA | NA | NA | NA | NA | NA | NA | NA | NA | NA | NA | NA | NA | NA | NA | NA | NA | NA | 0.03 | NA | NA | 0.1 | BDL | BDL | 0.05
3405 | Yamansu | No | CAOB | Skarn | YMS1433-05 | Magnetite | LA-ICP-MS | Mag Yamansu MD | NA | NA | NA | 63 | 657 | 2383 | NA | NA | NA | BDL | NA | 63 | 91 | 7.4 | 425 | 4.5 | 4.9 | NA | 55 | 9 | NA | BDL | NA | NA | NA | BDL | BDL | NA | BDL | NA | NA | NA | NA | NA | BDL | BDL | NA | NA | NA | NA | NA | NA | NA | NA | NA | NA | NA | NA | NA | NA | NA | NA | NA | NA | BDL | NA | NA | 0.07 | BDL | BDL | BDL
3406 | Yamansu | No | CAOB | Skarn | YMS1433-06 | Magnetite | LA-ICP-MS | Mag Yamansu MD | NA | NA | NA | 234 | 1361 | 3838 | NA | NA | NA | 837 | NA | 70 | 51 | BDL | 486 | 5.4 | BDL | NA | 53 | 12 | NA | BDL | NA | NA | NA | BDL | BDL | NA | BDL | NA | NA | NA | NA | NA | BDL | BDL | NA | NA | NA | NA | NA | NA | NA | NA | NA | NA | NA | NA | NA | NA | NA | NA | NA | NA | BDL | NA | NA | BDL | BDL | BDL | BDL
3407 | Yamansu | No | CAOB | Skarn | YMS1433-07 | Magnetite | LA-ICP-MS | Mag Yamansu MD | NA | NA | NA | 76 | 667 | 2428 | NA | NA | NA | BDL | NA | 56 | 94 | 14.5 | 419 | 5.5 | 3 | NA | 50 | 9 | NA | BDL | NA | NA | NA | 0.02 | 0.36 | NA | BDL | NA | NA | NA | NA | NA | BDL | BDL | NA | NA | NA | NA | NA | NA | NA | NA | NA | NA | NA | NA | NA | NA | NA | NA | NA | NA | BDL | NA | NA | BDL | BDL | BDL | BDL
3408 | Yamansu | No | CAOB | Skarn | YMS1433-08 | Magnetite | LA-ICP-MS | Mag Yamansu MD | NA | NA | NA | 43 | 743 | 1077 | NA | NA | NA | BDL | NA | 81 | 110 | 16 | 423 | 5.8 | 4.9 | NA | 50 | 9 | NA | BDL | NA | NA | NA | BDL | BDL | NA | BDL | NA | NA | NA | NA | NA | BDL | BDL | NA | NA | NA | NA | NA | NA | NA | NA | NA | NA | NA | NA | NA | NA | NA | NA | NA | NA | BDL | NA | NA | 0.07 | BDL | BDL | BDL
3409 | Yamansu | No | CAOB | Skarn | YMS1433-09 | Magnetite | LA-ICP-MS | Mag Yamansu MD | NA | NA | NA | 160 | 906 | 3997 | NA | NA | NA | 253 | NA | 66 | 63 | 5.9 | 452 | 4.9 | 4.8 | NA | 49 | 10 | NA | 2.3 | NA | NA | NA | 0.07 | BDL | NA | BDL | NA | NA | NA | NA | NA | BDL | BDL | NA | NA | NA | NA | NA | NA | NA | NA | NA | NA | NA | NA | NA | NA | NA | NA | NA | NA | 0.05 | NA | NA | 0.78 | BDL | 0.05 | 0.11
3410 | Yamansu | No | CAOB | Skarn | YMS1433-10 | Magnetite | LA-ICP-MS | Mag Yamansu MD | NA | NA | NA | 38 | 692 | 1455 | NA | NA | NA | BDL | NA | 64 | 109 | 5 | 387 | 5.1 | 5.5 | NA | 39 | 11 | NA | BDL | NA | NA | NA | BDL | BDL | NA | BDL | NA | NA | NA | NA | NA | BDL | BDL | NA | NA | NA | NA | NA | NA | NA | NA | NA | NA | NA | NA | NA | NA | NA | NA | NA | NA | BDL | NA | NA | BDL | BDL | BDL | BDL
3411 | Yamansu | No | CAOB | Skarn | YMS1433-11 | Magnetite | LA-ICP-MS | Mag Yamansu MD | NA | NA | NA | 97 | 663 | 2192 | NA | NA | NA | BDL | NA | 66 | 95 | BDL | 378 | 4.9 | 7.2 | NA | 56 | 11 | NA | BDL | NA | NA | NA | 0.02 | BDL | NA | BDL | NA | NA | NA | NA | NA | BDL | BDL | NA | NA | NA | NA | NA | NA | NA | NA | NA | NA | NA | NA | NA | NA | NA | NA | NA | NA | 0.08 | NA | NA | 0.16 | BDL | BDL | 0.03
3412 | Yamansu | No | CAOB | Skarn | YMS1433-12 | Magnetite | LA-ICP-MS | Mag Yamansu MD | NA | NA | NA | 172 | 1005 | 3026 | NA | NA | NA | 413 | NA | 81 | 84 | BDL | 453 | 5 | 3.3 | NA | 45 | 11 | NA | BDL | NA | NA | NA | BDL | BDL | NA | BDL | NA | NA | NA | NA | NA | BDL | BDL | NA | NA | NA | NA | NA | NA | NA | NA | NA | NA | NA | NA | NA | NA | NA | NA | NA | NA | BDL | NA | NA | BDL | BDL | BDL | 0.03
3413 | Yamansu | No | CAOB | Skarn | YMS1436-01 | Magnetite | LA-ICP-MS | Mag Yamansu MD | NA | NA | NA | 1758 | 1783 | 10874 | NA | NA | NA | 4386 | NA | 393 | 73 | BDL | 599 | 6.7 | 3.5 | NA | 50 | 17 | NA | 33 | NA | NA | NA | 0.99 | 0.95 | NA | BDL | NA | NA | NA | NA | NA | BDL | 0.81 | NA | NA | NA | NA | NA | NA | NA | NA | NA | NA | NA | NA | NA | NA | NA | NA | NA | NA | 1.19 | NA | NA | BDL | 0.06 | 0.03 | 1.69
3414 | Yamansu | No | CAOB | Skarn | YMS1436-02 | Magnetite | LA-ICP-MS | Mag Yamansu MD | NA | NA | NA | 2302 | 1411 | 11846 | NA | NA | NA | 5170 | NA | 361 | 62 | BDL | 728 | 7.5 | 4.2 | NA | 54 | 15 | NA | 32 | NA | NA | NA | 1.73 | 1.83 | NA | 0.2 | NA | NA | NA | NA | NA | BDL | 1.64 | NA | NA | NA | NA | NA | NA | NA | NA | NA | NA | NA | NA | NA | NA | NA | NA | NA | NA | 1.53 | NA | NA | BDL | 0.1 | 0.02 | 3.5
3415 | Yamansu | No | CAOB | Skarn | YMS1436-03 | Magnetite | LA-ICP-MS | Mag Yamansu MD | NA | NA | NA | 2295 | 1276 | 12723 | NA | NA | NA | 5049 | NA | 292 | 94 | BDL | 625 | 6.2 | BDL | NA | 42 | 13 | NA | 34 | NA | NA | NA | 1.37 | 2.25 | NA | 0.31 | NA | NA | NA | NA | NA | BDL | 1.65 | NA | NA | NA | NA | NA | NA | NA | NA | NA | NA | NA | NA | NA | NA | NA | NA | NA | NA | 1.28 | NA | NA | 0.08 | 0.12 | 0.05 | 2.79
3416 | Yamansu | No | CAOB | Skarn | YMS1436-04 | Magnetite | LA-ICP-MS | Mag Yamansu MD | NA | NA | NA | 2881 | 1551 | 14846 | NA | NA | NA | 6688 | NA | 337 | 31 | BDL | 706 | 6.9 | BDL | NA | 54 | 14 | NA | 54 | NA | NA | NA | 1.56 | 1.79 | NA | 0.56 | NA | NA | NA | NA | NA | BDL | 2.48 | NA | NA | NA | NA | NA | NA | NA | NA | NA | NA | NA | NA | NA | NA | NA | NA | NA | NA | 1.76 | NA | NA | BDL | 0.17 | 0.03 | 5.91
3417 | Yamansu | No | CAOB | Skarn | YMS1436-05 | Magnetite | LA-ICP-MS | Mag Yamansu MD | NA | NA | NA | 800 | 1184 | 6847 | NA | NA | NA | 1025 | NA | 198 | 92 | BDL | 456 | 5.5 | 3.2 | NA | 43 | 13 | NA | 8.8 | NA | NA | NA | 0.23 | BDL | NA | BDL | NA | NA | NA | NA | NA | BDL | 0.86 | NA | NA | NA | NA | NA | NA | NA | NA | NA | NA | NA | NA | NA | NA | NA | NA | NA | NA | 0.32 | NA | NA | 0.17 | BDL | BDL | 0.35
3418 | Yamansu | No | CAOB | Skarn | YMS1436-06 | Magnetite | LA-ICP-MS | Mag Yamansu MD | NA | NA | NA | 768 | 1705 | 7098 | NA | NA | NA | 2139 | NA | 400 | 94 | 5.3 | 496 | 6.8 | BDL | NA | 55 | 16 | NA | 2.3 | NA | NA | NA | 0.06 | BDL | NA | BDL | NA | NA | NA | NA | NA | BDL | BDL | NA | NA | NA | NA | NA | NA | NA | NA | NA | NA | NA | NA | NA | NA | NA | NA | NA | NA | 0.06 | NA | NA | BDL | BDL | 0.04 | 0.23
3419 | Yamansu | No | CAOB | Skarn | YMS1436-07 | Magnetite | LA-ICP-MS | Mag Yamansu MD | NA | NA | NA | 947 | 1565 | 7601 | NA | NA | NA | 2615 | NA | 406 | 94 | BDL | 504 | 6.8 | BDL | NA | 59 | 16 | NA | 2.5 | NA | NA | NA | BDL | BDL | NA | BDL | NA | NA | NA | NA | NA | BDL | BDL | NA | NA | NA | NA | NA | NA | NA | NA | NA | NA | NA | NA | NA | NA | NA | NA | NA | NA | 0.16 | NA | NA | BDL | BDL | 0.09 | 0.32
3420 | Yamansu | No | CAOB | Skarn | YMS1436-08 | Magnetite | LA-ICP-MS | Mag Yamansu MD | NA | NA | NA | 1614 | 1253 | 9325 | NA | NA | NA | 3618 | NA | 317 | 74 | BDL | 644 | 7.8 | 3.2 | NA | 49 | 15 | NA | 22 | NA | NA | NA | 0.99 | 1.65 | NA | BDL | NA | NA | NA | NA | NA | BDL | 1.09 | NA | NA | NA | NA | NA | NA | NA | NA | NA | NA | NA | NA | NA | NA | NA | NA | NA | NA | 1.22 | NA | NA | BDL | 0.09 | 0.1 | 2.31
3421 | Yamansu | No | CAOB | Skarn | YMS1436-09 | Magnetite | LA-ICP-MS | Mag Yamansu MD | NA | NA | NA | 757 | 1232 | 6538 | NA | NA | NA | 1731 | NA | 305 | 87 | BDL | 487 | 6.8 | 3.3 | NA | 42 | 14 | NA | 7.9 | NA | NA | NA | 0.34 | 1.11 | NA | BDL | NA | NA | NA | NA | NA | BDL | BDL | NA | NA | NA | NA | NA | NA | NA | NA | NA | NA | NA | NA | NA | NA | NA | NA | NA | NA | 0.28 | NA | NA | BDL | BDL | 0.02 | 0.34
3422 | Yamansu | No | CAOB | Skarn | YMS1436-10 | Magnetite | LA-ICP-MS | Mag Yamansu MD | NA | NA | NA | 1268 | 2062 | 10376 | NA | NA | NA | 3051 | NA | 429 | 88 | BDL | 619 | 6.1 | 3.8 | NA | 58 | 17 | NA | 3.7 | NA | NA | NA | 0.08 | 0.51 | NA | BDL | NA | NA | NA | NA | NA | BDL | BDL | NA | NA | NA | NA | NA | NA | NA | NA | NA | NA | NA | NA | NA | NA | NA | NA | NA | NA | 0.11 | NA | NA | BDL | 0.04 | 0.06 | 0.31
3423 | Yamansu | No | CAOB | Skarn | YMS1436-11 | Magnetite | LA-ICP-MS | Mag Yamansu MD | NA | NA | NA | 591 | 863 | 4800 | NA | NA | NA | 1011 | NA | 227 | 88 | BDL | 473 | 7.3 | 3.1 | NA | 51 | 12 | NA | 8.5 | NA | NA | NA | 0.14 | 0.61 | NA | BDL | NA | NA | NA | NA | NA | BDL | 0.42 | NA | NA | NA | NA | NA | NA | NA | NA | NA | NA | NA | NA | NA | NA | NA | NA | NA | NA | 0.27 | NA | NA | BDL | 0.03 | 0.04 | 0.35
3424 | Yamansu | No | CAOB | Skarn | YMS1457-01 | Magnetite | LA-ICP-MS | Mag Yamansu MD | NA | NA | NA | 259 | 1120 | 3632 | NA | NA | NA | BDL | NA | 116 | 101 | BDL | 822 | 23.1 | BDL | NA | 44 | 8 | NA | BDL | NA | NA | NA | BDL | BDL | NA | BDL | NA | NA | NA | NA | NA | BDL | BDL | NA | NA | NA | NA | NA | NA | NA | NA | NA | NA | NA | NA | NA | NA | NA | NA | NA | NA | BDL | NA | NA | 29 | BDL | BDL | 0.14
3425 | Yamansu | No | CAOB | Skarn | YMS1457-02 | Magnetite | LA-ICP-MS | Mag Yamansu MD | NA | NA | NA | 412 | 1585 | 7134 | NA | NA | NA | 336 | NA | 130 | 94 | BDL | 1413 | 22.7 | 3.7 | NA | 38 | 9 | NA | BDL | NA | NA | NA | 0.02 | BDL | NA | BDL | NA | NA | NA | NA | NA | BDL | BDL | NA | NA | NA | NA | NA | NA | NA | NA | NA | NA | NA | NA | NA | NA | NA | NA | NA | NA | 0.02 | NA | NA | 19 | BDL | BDL | 0.08
3426 | Yamansu | No | CAOB | Skarn | YMS1457-03 | Magnetite | LA-ICP-MS | Mag Yamansu MD | NA | NA | NA | 453 | 1788 | 10348 | NA | NA | NA | 632 | NA | 135 | 87 | BDL | 1468 | 28.7 | 4.3 | NA | 47 | 9 | NA | 1.8 | NA | NA | NA | BDL | BDL | NA | BDL | NA | NA | NA | NA | NA | BDL | 0.37 | NA | NA | NA | NA | NA | NA | NA | NA | NA | NA | NA | NA | NA | NA | NA | NA | NA | NA | 0.02 | NA | NA | 15 | 0.03 | BDL | 0.29
3427 | Yamansu | No | CAOB | Skarn | YMS1457-04 | Magnetite | LA-ICP-MS | Mag Yamansu MD | NA | NA | NA | 144 | 1265 | 3714 | NA | NA | NA | 711 | NA | 142 | 113 | BDL | 754 | 30.3 | 3.3 | NA | 24 | 9 | NA | BDL | NA | NA | NA | BDL | BDL | NA | BDL | NA | NA | NA | NA | NA | BDL | BDL | NA | NA | NA | NA | NA | NA | NA | NA | NA | NA | NA | NA | NA | NA | NA | NA | NA | NA | 0.03 | NA | NA | 0.71 | BDL | BDL | 0.04
3428 | Yamansu | No | CAOB | Skarn | YMS1457-05 | Magnetite | LA-ICP-MS | Mag Yamansu MD | NA | NA | NA | 515 | 1975 | 9900 | NA | NA | NA | 774 | NA | 128 | 64 | 5.9 | 1638 | 25.9 | 4.1 | NA | 46 | 8 | NA | BDL | NA | NA | NA | BDL | 9.3 | NA | BDL | NA | NA | NA | NA | NA | BDL | 0.33 | NA | NA | NA | NA | NA | NA | NA | NA | NA | NA | NA | NA | NA | NA | NA | NA | NA | NA | 0.04 | NA | NA | 14 | BDL | BDL | 0.17
3429 | Yamansu | No | CAOB | Skarn | YMS1457-06 | Magnetite | LA-ICP-MS | Mag Yamansu MD | NA | NA | NA | 798 | 2304 | 14031 | NA | NA | NA | BDL | NA | 86 | 109 | BDL | 2356 | 18.2 | BDL | NA | 66 | 8 | NA | BDL | NA | NA | NA | BDL | 0.6 | NA | BDL | NA | NA | NA | NA | NA | BDL | 0.29 | NA | NA | NA | NA | NA | NA | NA | NA | NA | NA | NA | NA | NA | NA | NA | NA | NA | NA | 0.06 | NA | NA | 38 | BDL | BDL | 0.28
3430 | Yamansu | No | CAOB | Skarn | YMS1457-07 | Magnetite | LA-ICP-MS | Mag Yamansu MD | NA | NA | NA | 81 | 1011 | 2661 | NA | NA | NA | 491 | NA | 123 | 109 | BDL | 621 | 20.3 | BDL | NA | 21 | 8 | NA | BDL | NA | NA | NA | BDL | BDL | NA | BDL | NA | NA | NA | NA | NA | BDL | BDL | NA | NA | NA | NA | NA | NA | NA | NA | NA | NA | NA | NA | NA | NA | NA | NA | NA | NA | 0.02 | NA | NA | 1.29 | BDL | BDL | 0.02
3431 | Yamansu | No | CAOB | Skarn | YMS1457-08 | Magnetite | LA-ICP-MS | Mag Yamansu MD | NA | NA | NA | 90 | 1031 | 2686 | NA | NA | NA | 414 | NA | 111 | 111 | BDL | 671 | 12 | BDL | NA | 22 | 8 | NA | BDL | NA | NA | NA | BDL | BDL | NA | BDL | NA | NA | NA | NA | NA | BDL | BDL | NA | NA | NA | NA | NA | NA | NA | NA | NA | NA | NA | NA | NA | NA | NA | NA | NA | NA | BDL | NA | NA | 4.54 | BDL | BDL | 0.04
3432 | Yamansu | No | CAOB | Skarn | YMS1457-09 | Magnetite | LA-ICP-MS | Mag Yamansu MD | NA | NA | NA | 630 | 1873 | 10026 | NA | NA | NA | 580 | NA | 128 | 101 | BDL | 1593 | 13.2 | BDL | NA | 57 | 8 | NA | 2.4 | NA | NA | NA | BDL | 1.1 | NA | BDL | NA | NA | NA | NA | NA | BDL | 0.33 | NA | NA | NA | NA | NA | NA | NA | NA | NA | NA | NA | NA | NA | NA | NA | NA | NA | NA | 0.07 | NA | NA | 33.5 | BDL | 0.02 | 0.34
3433 | Yamansu | No | CAOB | Skarn | YMS1457-11 | Magnetite | LA-ICP-MS | Mag Yamansu MD | NA | NA | NA | 82 | 871 | 2303 | NA | NA | NA | 505 | NA | 283 | 126 | BDL | 651 | 17.8 | BDL | NA | 21 | 9 | NA | BDL | NA | NA | NA | BDL | BDL | NA | BDL | NA | NA | NA | NA | NA | BDL | BDL | NA | NA | NA | NA | NA | NA | NA | NA | NA | NA | NA | NA | NA | NA | NA | NA | NA | NA | 0.02 | NA | NA | 0.1 | BDL | BDL | 0.03
3434 | Yamansu | No | CAOB | Skarn | YMS1457-12 | Magnetite | LA-ICP-MS | Mag Yamansu MD | NA | NA | NA | 64 | 716 | 1642 | NA | NA | NA | BDL | NA | 249 | 188 | BDL | 664 | 18.1 | 3.5 | NA | 24 | 10 | NA | BDL | NA | NA | NA | BDL | BDL | NA | BDL | NA | NA | NA | NA | NA | BDL | BDL | NA | NA | NA | NA | NA | NA | NA | NA | NA | NA | NA | NA | NA | NA | NA | NA | NA | NA | BDL | NA | NA | BDL | BDL | BDL | BDL
3435 | Yamansu | No | CAOB | Skarn | YMS1458-01 | Magnetite | LA-ICP-MS | Mag Yamansu MD | NA | NA | NA | 142 | 1624 | 1597 | NA | NA | NA | 688 | NA | 704 | 107 | BDL | 813 | 3.5 | 39.3 | NA | 69 | 9 | NA | BDL | NA | NA | NA | 0.02 | BDL | NA | BDL | NA | NA | NA | NA | NA | BDL | BDL | NA | NA | NA | NA | NA | NA | NA | NA | NA | NA | NA | NA | NA | NA | NA | NA | NA | NA | 0.02 | NA | NA | BDL | BDL | BDL | 0.02
3436 | Yamansu | No | CAOB | Skarn | YMS1458-02 | Magnetite | LA-ICP-MS | Mag Yamansu MD | NA | NA | NA | 1773 | 5388 | 24764 | NA | NA | NA | 7826 | NA | 88 | 45 | BDL | 2455 | 4.3 | 7.1 | NA | 146 | 27 | NA | 5.6 | NA | NA | NA | 0.04 | 0.47 | NA | 0.18 | NA | NA | NA | NA | NA | BDL | 0.3 | NA | NA | NA | NA | NA | NA | NA | NA | NA | NA | NA | NA | NA | NA | NA | NA | NA | NA | 0.26 | NA | NA | 2.39 | BDL | 0.07 | 0.61
3437 | Yamansu | No | CAOB | Skarn | YMS1458-03 | Magnetite | LA-ICP-MS | Mag Yamansu MD | NA | NA | NA | 1514 | 5210 | 22244 | NA | NA | NA | 7566 | NA | 64 | 45 | BDL | 2105 | 3.9 | 7 | NA | 154 | 26 | NA | 7.4 | NA | NA | NA | BDL | 0.55 | NA | 0.29 | NA | NA | NA | NA | NA | BDL | 0.58 | NA | NA | NA | NA | NA | NA | NA | NA | NA | NA | NA | NA | NA | NA | NA | NA | NA | NA | 0.21 | NA | NA | 6.93 | 0.04 | 0.08 | 0.63
3438 | Yamansu | No | CAOB | Skarn | YMS1458-04 | Magnetite | LA-ICP-MS | Mag Yamansu MD | NA | NA | NA | 500 | 1536 | 4818 | NA | NA | NA | 501 | NA | 318 | 104 | BDL | 1166 | 3.5 | 33.8 | NA | 93 | 8 | NA | 3.7 | NA | NA | NA | BDL | 1.11 | NA | BDL | NA | NA | NA | NA | NA | BDL | BDL | NA | NA | NA | NA | NA | NA | NA | NA | NA | NA | NA | NA | NA | NA | NA | NA | NA | NA | 0.08 | NA | NA | 3.22 | BDL | 0.03 | 0.46
3439 | Yamansu | No | CAOB | Skarn | YMS1458-05 | Magnetite | LA-ICP-MS | Mag Yamansu MD | NA | NA | NA | 197 | 1226 | 4055 | NA | NA | NA | 1055 | NA | 68 | 73 | 17.9 | 759 | 3.2 | 7.4 | NA | 48 | 10 | NA | BDL | NA | NA | NA | 0.02 | BDL | NA | BDL | NA | NA | NA | NA | NA | BDL | BDL | NA | NA | NA | NA | NA | NA | NA | NA | NA | NA | NA | NA | NA | NA | NA | NA | NA | NA | 0.03 | NA | NA | 5.23 | BDL | BDL | 0.25
3440 | Yamansu | No | CAOB | Skarn | YMS1458-06 | Magnetite | LA-ICP-MS | Mag Yamansu MD | NA | NA | NA | 906 | 4441 | 9602 | NA | NA | NA | 4150 | NA | 137 | 30 | 7.7 | 914 | 3.1 | 8.6 | NA | 70 | 18 | NA | BDL | NA | NA | NA | 0.02 | BDL | NA | BDL | NA | NA | NA | NA | NA | BDL | BDL | NA | NA | NA | NA | NA | NA | NA | NA | NA | NA | NA | NA | NA | NA | NA | NA | NA | NA | 0.04 | NA | NA | 3.24 | BDL | BDL | 0.13
3441 | Yamansu | No | CAOB | Skarn | YMS1458-07 | Magnetite | LA-ICP-MS | Mag Yamansu MD | NA | NA | NA | 44 | 592 | 2276 | NA | NA | NA | BDL | NA | 76 | 60 | 20.9 | 716 | 3.2 | 6.2 | NA | 36 | 7 | NA | BDL | NA | NA | NA | BDL | BDL | NA | BDL | NA | NA | NA | NA | NA | BDL | BDL | NA | NA | NA | NA | NA | NA | NA | NA | NA | NA | NA | NA | NA | NA | NA | NA | NA | NA | BDL | NA | NA | BDL | BDL | BDL | 0.02
3442 | Yamansu | No | CAOB | Skarn | YMS1458-08 | Magnetite | LA-ICP-MS | Mag Yamansu MD | NA | NA | NA | 45 | 603 | 1927 | NA | NA | NA | BDL | NA | 64 | 49 | 25.8 | 634 | 3.2 | 6.1 | NA | 33 | 7 | NA | BDL | NA | NA | NA | BDL | BDL | NA | BDL | NA | NA | NA | NA | NA | BDL | BDL | NA | NA | NA | NA | NA | NA | NA | NA | NA | NA | NA | NA | NA | NA | NA | NA | NA | NA | 0.04 | NA | NA | 0.09 | BDL | BDL | 0.08
3443 | Yamansu | No | CAOB | Skarn | YMS1458-09 | Magnetite | LA-ICP-MS | Mag Yamansu MD | NA | NA | NA | 158 | 987 | 2676 | NA | NA | NA | 613 | NA | 57 | 37 | 21 | 706 | 2.9 | 6.9 | NA | 34 | 8 | NA | BDL | NA | NA | NA | BDL | BDL | NA | BDL | NA | NA | NA | NA | NA | BDL | BDL | NA | NA | NA | NA | NA | NA | NA | NA | NA | NA | NA | NA | NA | NA | NA | NA | NA | NA | BDL | NA | NA | 0.1 | BDL | BDL | 0.02
3444 | Yamansu | No | CAOB | Skarn | YMS1458-10 | Magnetite | LA-ICP-MS | Mag Yamansu MD | NA | NA | NA | 2098 | 8005 | 13348 | NA | NA | NA | 6448 | NA | 1852 | 297 | 6.3 | 1242 | 4.5 | 34.1 | NA | 99 | 25 | NA | BDL | NA | NA | NA | 0.08 | 0.87 | NA | BDL | NA | NA | NA | NA | NA | BDL | BDL | NA | NA | NA | NA | NA | NA | NA | NA | NA | NA | NA | NA | NA | NA | NA | NA | NA | NA | BDL | NA | NA | 3.07 | BDL | BDL | 0.29
3445 | Yamansu | No | CAOB | Skarn | YMS1458-11 | Magnetite | LA-ICP-MS | Mag Yamansu MD | NA | NA | NA | 497 | 1943 | 5083 | NA | NA | NA | 1862 | NA | 44 | 58 | 10.8 | 858 | 3.2 | 6 | NA | 35 | 15 | NA | BDL | NA | NA | NA | BDL | BDL | NA | 0.14 | NA | NA | NA | NA | NA | BDL | BDL | NA | NA | NA | NA | NA | NA | NA | NA | NA | NA | NA | NA | NA | NA | NA | NA | NA | NA | 0.02 | NA | NA | 0.07 | BDL | 0.25 | 0.39
3446 | Yamansu | No | CAOB | Skarn | YMS1460-02 | Magnetite | LA-ICP-MS | Mag Yamansu MD | NA | NA | NA | 749 | 4487 | 15684 | NA | NA | NA | 3922 | NA | 609 | 90 | 10.6 | 1869 | 3 | 5.2 | NA | 72 | 16 | NA | 1.6 | NA | NA | NA | 0.04 | BDL | NA | BDL | NA | NA | NA | NA | NA | BDL | BDL | NA | NA | NA | NA | NA | NA | NA | NA | NA | NA | NA | NA | NA | NA | NA | NA | NA | NA | BDL | NA | NA | 5.56 | BDL | BDL | 0.05
3447 | Yamansu | No | CAOB | Skarn | YMS1460-04 | Magnetite | LA-ICP-MS | Mag Yamansu MD | NA | NA | NA | 81 | 826 | 4197 | NA | NA | NA | 465 | NA | 85 | 96 | 7.1 | 895 | 1.8 | 4 | NA | 36 | 8 | NA | BDL | NA | NA | NA | BDL | 0.41 | NA | BDL | NA | NA | NA | NA | NA | BDL | BDL | NA | NA | NA | NA | NA | NA | NA | NA | NA | NA | NA | NA | NA | NA | NA | NA | NA | NA | BDL | NA | NA | BDL | BDL | BDL | 0.02
3448 | Yamansu | No | CAOB | Skarn | YMS1460-05 | Magnetite | LA-ICP-MS | Mag Yamansu MD | NA | NA | NA | 465 | 2646 | 10195 | NA | NA | NA | 1560 | NA | 128 | 88 | BDL | 1572 | 3.2 | 4.8 | NA | 39 | 9 | NA | BDL | NA | NA | NA | BDL | BDL | NA | BDL | NA | NA | NA | NA | NA | BDL | BDL | NA | NA | NA | NA | NA | NA | NA | NA | NA | NA | NA | NA | NA | NA | NA | NA | NA | NA | 0.04 | NA | NA | 0.73 | BDL | BDL | 0.02
3449 | Yamansu | No | CAOB | Skarn | YMS1460-06 | Magnetite | LA-ICP-MS | Mag Yamansu MD | NA | NA | NA | 72 | 789 | 4266 | NA | NA | NA | BDL | NA | 58 | 94 | BDL | 880 | 3 | BDL | NA | 33 | 8 | NA | 2.3 | NA | NA | NA | BDL | BDL | NA | BDL | NA | NA | NA | NA | NA | BDL | BDL | NA | NA | NA | NA | NA | NA | NA | NA | NA | NA | NA | NA | NA | NA | NA | NA | NA | NA | BDL | NA | NA | 0.3 | BDL | BDL | BDL
3450 | Yamansu | No | CAOB | Skarn | YMS1460-07 | Magnetite | LA-ICP-MS | Mag Yamansu MD | NA | NA | NA | 651 | 2256 | 12199 | NA | NA | NA | 902 | NA | 106 | 91 | BDL | 1811 | 4.1 | 6.6 | NA | 50 | 10 | NA | BDL | NA | NA | NA | 0.02 | 0.43 | NA | BDL | NA | NA | NA | NA | NA | 0.95 | 0.24 | NA | NA | NA | NA | NA | NA | NA | NA | NA | NA | NA | NA | NA | NA | NA | NA | NA | NA | BDL | NA | NA | 8.16 | BDL | 0.02 | 0.14
3451 | Yamansu | No | CAOB | Skarn | YMS1460-08 | Magnetite | LA-ICP-MS | Mag Yamansu MD | NA | NA | NA | 1403 | 9017 | 29784 | NA | NA | NA | 8612 | NA | 1530 | 92 | BDL | 3142 | 4.7 | 5.6 | NA | 125 | 26 | NA | 10.1 | NA | NA | NA | 0.37 | 4.37 | NA | 0.15 | NA | NA | NA | NA | NA | 3.29 | 0.76 | NA | NA | NA | NA | NA | NA | NA | NA | NA | NA | NA | NA | NA | NA | NA | NA | NA | NA | 0.19 | NA | NA | 4.51 | 0.05 | BDL | 0.61
3452 | Yamansu | No | CAOB | Skarn | YMS1460-11 | Magnetite | LA-ICP-MS | Mag Yamansu MD | NA | NA | NA | 257 | 952 | 6278 | NA | NA | NA | 383 | NA | 79 | 96 | 48.9 | 1186 | 5.5 | 5.4 | NA | 47 | 7 | NA | BDL | NA | NA | NA | BDL | BDL | NA | 0.17 | NA | NA | NA | NA | NA | BDL | BDL | NA | NA | NA | NA | NA | NA | NA | NA | NA | NA | NA | NA | NA | NA | NA | NA | NA | NA | BDL | NA | NA | 9.06 | BDL | BDL | 0.03
3453 | Yamansu | No | CAOB | Skarn | YMS1460-12 | Magnetite | LA-ICP-MS | Mag Yamansu MD | NA | NA | NA | 99 | 810 | 4290 | NA | NA | NA | BDL | NA | 102 | 99 | 21.2 | 892 | 4.3 | 4 | NA | 45 | 8 | NA | BDL | NA | NA | NA | BDL | BDL | NA | BDL | NA | NA | NA | NA | NA | BDL | BDL | NA | NA | NA | NA | NA | NA | NA | NA | NA | NA | NA | NA | NA | NA | NA | NA | NA | NA | BDL | NA | NA | 8.89 | BDL | BDL | BDL
3454 | Yamansu | No | CAOB | Skarn | YMS1463-01 | Magnetite | LA-ICP-MS | Mag Yamansu MD | NA | NA | NA | 200 | 1304 | 3991 | NA | NA | NA | BDL | NA | 186 | 182 | 14.8 | 830 | 40 | 5 | NA | 13 | 10 | NA | BDL | NA | NA | NA | BDL | BDL | NA | BDL | NA | NA | NA | NA | NA | BDL | BDL | NA | NA | NA | NA | NA | NA | NA | NA | NA | NA | NA | NA | NA | NA | NA | NA | NA | NA | 0.1 | NA | NA | 0.33 | BDL | BDL | 0.04
3455 | Yamansu | No | CAOB | Skarn | YMS1463-02 | Magnetite | LA-ICP-MS | Mag Yamansu MD | NA | NA | NA | 219 | 1511 | 5728 | NA | NA | NA | 959 | NA | 392 | 165 | 17.1 | 1068 | 36 | 3.5 | NA | 10 | 13 | NA | BDL | NA | NA | NA | BDL | BDL | NA | BDL | NA | NA | NA | NA | NA | BDL | BDL | NA | NA | NA | NA | NA | NA | NA | NA | NA | NA | NA | NA | NA | NA | NA | NA | NA | NA | 0.03 | NA | NA | 0.14 | BDL | BDL | 0.05
3456 | Yamansu | No | CAOB | Skarn | YMS1463-04 | Magnetite | LA-ICP-MS | Mag Yamansu MD | NA | NA | NA | 826 | 4021 | 18655 | NA | NA | NA | 2242 | NA | 384 | 183 | BDL | 3218 | 35 | 3.9 | NA | 51 | 15 | NA | BDL | NA | NA | NA | BDL | 0.84 | NA | BDL | NA | NA | NA | NA | NA | BDL | 0.48 | NA | NA | NA | NA | NA | NA | NA | NA | NA | NA | NA | NA | NA | NA | NA | NA | NA | NA | 0.06 | NA | NA | 2.25 | BDL | 0.05 | 0.14
3457 | Yamansu | No | CAOB | Skarn | YMS1463-05 | Magnetite | LA-ICP-MS | Mag Yamansu MD | NA | NA | NA | 380 | 1582 | 8929 | NA | NA | NA | BDL | NA | 183 | 225 | 13.3 | 1993 | 38 | 5.2 | NA | 25 | 11 | NA | BDL | NA | NA | NA | BDL | 0.45 | NA | 0.12 | NA | NA | NA | NA | NA | BDL | BDL | NA | NA | NA | NA | NA | NA | NA | NA | NA | NA | NA | NA | NA | NA | NA | NA | NA | NA | 0.12 | NA | NA | 1.87 | BDL | 0.05 | 0.13
3458 | Yamansu | No | CAOB | Skarn | YMS1463-06 | Magnetite | LA-ICP-MS | Mag Yamansu MD | NA | NA | NA | 543 | 2553 | 12972 | NA | NA | NA | 333 | NA | 200 | 225 | 8.7 | 2879 | 40 | 5 | NA | 32 | 12 | NA | BDL | NA | NA | NA | BDL | 0.38 | NA | BDL | NA | NA | NA | NA | NA | BDL | 0.24 | NA | NA | NA | NA | NA | NA | NA | NA | NA | NA | NA | NA | NA | NA | NA | NA | NA | NA | 0.04 | NA | NA | 0.66 | BDL | BDL | 0.06
3459 | Yamansu | No | CAOB | Skarn | YMS1466-01 | Magnetite | LA-ICP-MS | Mag Yamansu MD | NA | NA | NA | 108 | 727 | 2890 | NA | NA | NA | 409 | NA | 194 | 135 | BDL | 838 | 4.5 | 4.9 | NA | 27 | 8.4 | NA | BDL | NA | NA | NA | BDL | BDL | NA | BDL | NA | NA | NA | NA | NA | BDL | BDL | NA | NA | NA | NA | NA | NA | NA | NA | NA | NA | NA | NA | NA | NA | NA | NA | NA | NA | BDL | NA | NA | BDL | BDL | BDL | BDL
3460 | Yamansu | No | CAOB | Skarn | YMS1466-02 | Magnetite | LA-ICP-MS | Mag Yamansu MD | NA | NA | NA | 42 | 721 | 2271 | NA | NA | NA | BDL | NA | 176 | 95 | BDL | 816 | 4 | 5 | NA | 35 | 7.6 | NA | BDL | NA | NA | NA | BDL | BDL | NA | BDL | NA | NA | NA | NA | NA | BDL | BDL | NA | NA | NA | NA | NA | NA | NA | NA | NA | NA | NA | NA | NA | NA | NA | NA | NA | NA | BDL | NA | NA | BDL | BDL | BDL | BDL
3461 | Yamansu | No | CAOB | Skarn | YMS1466-03 | Magnetite | LA-ICP-MS | Mag Yamansu MD | NA | NA | NA | 106 | 898 | 3294 | NA | NA | NA | 590 | NA | 219 | 183 | BDL | 798 | 3.8 | 3.8 | NA | 33 | 8.1 | NA | BDL | NA | NA | NA | BDL | BDL | NA | BDL | NA | NA | NA | NA | NA | BDL | BDL | NA | NA | NA | NA | NA | NA | NA | NA | NA | NA | NA | NA | NA | NA | NA | NA | NA | NA | BDL | NA | NA | 0.11 | BDL | BDL | BDL
3462 | Yamansu | No | CAOB | Skarn | YMS1466-04 | Magnetite | LA-ICP-MS | Mag Yamansu MD | NA | NA | NA | 91 | 763 | 2796 | NA | NA | NA | 446 | NA | 191 | 144 | BDL | 870 | 4.3 | 4.5 | NA | 31 | 8.5 | NA | BDL | NA | NA | NA | BDL | BDL | NA | BDL | NA | NA | NA | NA | NA | BDL | BDL | NA | NA | NA | NA | NA | NA | NA | NA | NA | NA | NA | NA | NA | NA | NA | NA | NA | NA | BDL | NA | NA | BDL | BDL | BDL | 0.02
3463 | Yamansu | No | CAOB | Skarn | YMS1466-05 | Magnetite | LA-ICP-MS | Mag Yamansu MD | NA | NA | NA | BDL | 638 | 1974 | NA | NA | NA | BDL | NA | 164 | 98 | BDL | 763 | 3.6 | 4.5 | NA | 34 | 7.1 | NA | BDL | NA | NA | NA | BDL | BDL | NA | BDL | NA | NA | NA | NA | NA | BDL | BDL | NA | NA | NA | NA | NA | NA | NA | NA | NA | NA | NA | NA | NA | NA | NA | NA | NA | NA | BDL | NA | NA | BDL | BDL | BDL | BDL
3464 | Yamansu | No | CAOB | Skarn | YMS1466-07 | Magnetite | LA-ICP-MS | Mag Yamansu MD | NA | NA | NA | 64 | 641 | 2419 | NA | NA | NA | BDL | NA | 141 | 96 | BDL | 819 | 5.1 | 4.5 | NA | 28 | 7.3 | NA | BDL | NA | NA | NA | BDL | BDL | NA | BDL | NA | NA | NA | NA | NA | BDL | BDL | NA | NA | NA | NA | NA | NA | NA | NA | NA | NA | NA | NA | NA | NA | NA | NA | NA | NA | BDL | NA | NA | BDL | BDL | BDL | BDL
3465 | Yamansu | No | CAOB | Skarn | YMS1466-09 | Magnetite | LA-ICP-MS | Mag Yamansu MD | NA | NA | NA | 336 | 718 | 5082 | NA | NA | NA | 347 | NA | 100 | 135 | BDL | 825 | 4.6 | 4.8 | NA | 51 | 6.3 | NA | 1.8 | NA | NA | NA | 0.04 | 4.74 | NA | 0.22 | NA | NA | NA | NA | NA | BDL | 0.61 | NA | NA | NA | NA | NA | NA | NA | NA | NA | NA | NA | NA | NA | NA | NA | NA | NA | NA | 0.05 | NA | NA | 1.47 | BDL | 0.07 | 0.18
3466 | Yamansu | No | CAOB | Skarn | YMS1466-12 | Magnetite | LA-ICP-MS | Mag Yamansu MD | NA | NA | NA | 159 | 1234 | 4049 | NA | NA | NA | 845 | NA | 312 | 63 | BDL | 890 | 5.4 | 4.3 | NA | 37 | 8.1 | NA | BDL | NA | NA | NA | BDL | BDL | NA | BDL | NA | NA | NA | NA | NA | BDL | BDL | NA | NA | NA | NA | NA | NA | NA | NA | NA | NA | NA | NA | NA | NA | NA | NA | NA | NA | BDL | NA | NA | BDL | BDL | BDL | 0.03
3467 | Yamansu | No | CAOB | Skarn | YMS1478-01 | Magnetite | LA-ICP-MS | Mag Yamansu MD | NA | NA | NA | 955 | 2034 | 7823 | NA | NA | NA | 3649 | NA | 148 | 33 | BDL | 712 | 5.7 | BDL | NA | 117 | 19 | NA | 5.6 | NA | NA | NA | 0.05 | 0.33 | NA | BDL | NA | NA | NA | NA | NA | BDL | 0.42 | NA | NA | NA | NA | NA | NA | NA | NA | NA | NA | NA | NA | NA | NA | NA | NA | NA | NA | 0.23 | NA | NA | 0.09 | BDL | 0.1 | 0.59
3468 | Yamansu | No | CAOB | Skarn | YMS1478-02 | Magnetite | LA-ICP-MS | Mag Yamansu MD | NA | NA | NA | 1557 | 3119 | 13568 | NA | NA | NA | 6139 | NA | 229 | 24 | BDL | 898 | 5.6 | BDL | NA | 175 | 22 | NA | 12 | NA | NA | NA | 0.05 | 0.61 | NA | 0.21 | NA | NA | NA | NA | NA | BDL | 0.44 | NA | NA | NA | NA | NA | NA | NA | NA | NA | NA | NA | NA | NA | NA | NA | NA | NA | NA | 0.3 | NA | NA | BDL | 0.05 | 0.11 | 0.95
3469 | Yamansu | No | CAOB | Skarn | YMS1478-03 | Magnetite | LA-ICP-MS | Mag Yamansu MD | NA | NA | NA | 1779 | 3037 | 13459 | NA | NA | NA | 5132 | NA | 189 | 42 | BDL | 789 | 5.4 | BDL | NA | 184 | 20 | NA | 11 | NA | NA | NA | 0.08 | 1.2 | NA | 0.12 | NA | NA | NA | NA | NA | 0.86 | 0.43 | NA | NA | NA | NA | NA | NA | NA | NA | NA | NA | NA | NA | NA | NA | NA | NA | NA | NA | 0.41 | NA | NA | 0.86 | 0.04 | 0.09 | 1.38
3470 | Yamansu | No | CAOB | Skarn | YMS1478-04 | Magnetite | LA-ICP-MS | Mag Yamansu MD | NA | NA | NA | 2302 | 3113 | 15792 | NA | NA | NA | 7784 | NA | 224 | 15 | BDL | 922 | 5.5 | 3.3 | NA | 149 | 21 | NA | 19 | NA | NA | NA | 0.14 | 1.26 | NA | 0.25 | NA | NA | NA | NA | NA | BDL | 0.77 | NA | NA | NA | NA | NA | NA | NA | NA | NA | NA | NA | NA | NA | NA | NA | NA | NA | NA | 0.67 | NA | NA | 0.26 | 0.03 | 0.15 | 2.39
3471 | Yamansu | No | CAOB | Skarn | YMS1478-05 | Magnetite | LA-ICP-MS | Mag Yamansu MD | NA | NA | NA | 2336 | 3214 | 15731 | NA | NA | NA | 7986 | NA | 242 | 18 | BDL | 933 | 5.3 | BDL | NA | 134 | 20 | NA | 16 | NA | NA | NA | 0.14 | 1.64 | NA | 0.13 | NA | NA | NA | NA | NA | 0.8 | 0.69 | NA | NA | NA | NA | NA | NA | NA | NA | NA | NA | NA | NA | NA | NA | NA | NA | NA | NA | 0.8 | NA | NA | BDL | 0.04 | 0.16 | 2.79
3472 | Yamansu | No | CAOB | Skarn | YMS1478-06 | Magnetite | LA-ICP-MS | Mag Yamansu MD | NA | NA | NA | 2334 | 3101 | 15589 | NA | NA | NA | 7963 | NA | 206 | 17 | BDL | 910 | 5.3 | BDL | NA | 123 | 18 | NA | 15 | NA | NA | NA | 0.11 | 1.4 | NA | 0.14 | NA | NA | NA | NA | NA | BDL | 0.66 | NA | NA | NA | NA | NA | NA | NA | NA | NA | NA | NA | NA | NA | NA | NA | NA | NA | NA | 0.63 | NA | NA | 0.08 | 0.04 | 0.15 | 2.61
3473 | Yamansu | No | CAOB | Skarn | YMS1478-07 | Magnetite | LA-ICP-MS | Mag Yamansu MD | NA | NA | NA | 213 | 1520 | 4962 | NA | NA | NA | 1249 | NA | 83 | 55 | 7.4 | 637 | 4.8 | 5.1 | NA | 79 | 15 | NA | 1.7 | NA | NA | NA | 0.02 | BDL | NA | BDL | NA | NA | NA | NA | NA | BDL | BDL | NA | NA | NA | NA | NA | NA | NA | NA | NA | NA | NA | NA | NA | NA | NA | NA | NA | NA | BDL | NA | NA | 0.08 | BDL | BDL | 0.11
3474 | Yamansu | No | CAOB | Skarn | YMS1478-08 | Magnetite | LA-ICP-MS | Mag Yamansu MD | NA | NA | NA | 1844 | 2958 | 13379 | NA | NA | NA | 6672 | NA | 225 | 25 | BDL | 877 | 5.2 | BDL | NA | 129 | 21 | NA | 11 | NA | NA | NA | 0.05 | 1.08 | NA | 0.17 | NA | NA | NA | NA | NA | BDL | 0.54 | NA | NA | NA | NA | NA | NA | NA | NA | NA | NA | NA | NA | NA | NA | NA | NA | NA | NA | 0.56 | NA | NA | 0.33 | 0.04 | 0.17 | 1.77
3475 | Yamansu | No | CAOB | Skarn | YMS1478-09 | Magnetite | LA-ICP-MS | Mag Yamansu MD | NA | NA | NA | 2205 | 3038 | 14103 | NA | NA | NA | 7105 | NA | 179 | 16 | BDL | 864 | 5.3 | 3.1 | NA | 131 | 19 | NA | 13 | NA | NA | NA | 0.06 | 1.05 | NA | 0.16 | NA | NA | NA | NA | NA | 0.83 | 0.58 | NA | NA | NA | NA | NA | NA | NA | NA | NA | NA | NA | NA | NA | NA | NA | NA | NA | NA | 0.41 | NA | NA | BDL | 0.04 | 0.1 | 1.81
3476 | Yamansu | No | CAOB | Skarn | YMS1478-10 | Magnetite | LA-ICP-MS | Mag Yamansu MD | NA | NA | NA | 1383 | 3244 | 12485 | NA | NA | NA | 4996 | NA | 252 | 41 | BDL | 1008 | 5.5 | BDL | NA | 152 | 22 | NA | 6.2 | NA | NA | NA | 0.06 | 0.59 | NA | 0.25 | NA | NA | NA | NA | NA | 0.96 | 0.27 | NA | NA | NA | NA | NA | NA | NA | NA | NA | NA | NA | NA | NA | NA | NA | NA | NA | NA | 0.15 | NA | NA | 0.97 | 0.03 | 0.14 | 0.68
3477 | Yamansu | No | CAOB | Skarn | YMS1478-11 | Magnetite | LA-ICP-MS | Mag Yamansu MD | NA | NA | NA | 1573 | 2665 | 12093 | NA | NA | NA | 5706 | NA | 228 | 36 | BDL | 761 | 5 | BDL | NA | 142 | 19 | NA | 9.1 | NA | NA | NA | 0.06 | 1.35 | NA | BDL | NA | NA | NA | NA | NA | BDL | 0.38 | NA | NA | NA | NA | NA | NA | NA | NA | NA | NA | NA | NA | NA | NA | NA | NA | NA | NA | 0.42 | NA | NA | 0.38 | 0.04 | 0.14 | 1.3
3478 | Yamansu | No | CAOB | Skarn | YMS1478-12 | Magnetite | LA-ICP-MS | Mag Yamansu MD | NA | NA | NA | 1565 | 2820 | 11625 | NA | NA | NA | 5568 | NA | 101 | 11 | BDL | 801 | 5.6 | BDL | NA | 163 | 21 | NA | 9.9 | NA | NA | NA | 0.1 | 0.45 | NA | 0.18 | NA | NA | NA | NA | NA | 1.09 | 0.44 | NA | NA | NA | NA | NA | NA | NA | NA | NA | NA | NA | NA | NA | NA | NA | NA | NA | NA | 0.54 | NA | NA | BDL | BDL | 0.17 | 2.02
3479 | Yushiwa | Yes | NCCMB | Skarn | M2-15-1- | Magnetite | LA-ICP-MS | Mag Yushiwa ESF | NA | NA | NA | NA | NA | NA | NA | NA | NA | NA | NA | NA | 253.8 | NA | NA | NA | NA | NA | NA | NA | NA | NA | NA | 0.455 | 3.216 | 0.258 | 5.427 | 0.733 | NA | NA | NA | NA | NA | NA | NA | NA | BDL | 12.31 | 0.49 | 0.94 | 0.08 | 0.26 | 0.06 | BDL | 0.08 | 0.02 | 0.06 | 0.01 | 0.02 | 0.01 | 0.02 | 0.01 | NA | NA | NA | NA | NA | 0.668 | NA | 0.445 | 0.035
3480 | Yushiwa | Yes | NCCMB | Skarn | M2-16-1- | Magnetite | LA-ICP-MS | Mag Yushiwa ESF | NA | NA | NA | NA | NA | NA | NA | NA | NA | NA | NA | NA | 48.72 | NA | NA | NA | NA | NA | NA | NA | NA | NA | NA | 0.65 | 3.27 | 6.115 | 13.15 | 0.063 | NA | NA | NA | NA | NA | NA | NA | NA | 0.023 | 1.313 | 0.23 | 0.51 | 0.06 | 0.27 | 0.02 | 0.02 | 0.09 | BDL | 0.02 | 0.02 | 0.02 | BDL | BDL | BDL | NA | NA | NA | NA | NA | 0.349 | NA | 0.918 | 0.189
3481 | Yushiwa | Yes | NCCMB | Skarn | M2-17-1- | Magnetite | LA-ICP-MS | Mag Yushiwa ESF | NA | NA | NA | NA | NA | NA | NA | NA | NA | NA | NA | NA | 39.16 | NA | NA | NA | NA | NA | NA | NA | NA | NA | NA | 0.454 | 2.902 | 5.525 | 11.55 | 0.041 | NA | NA | NA | NA | NA | NA | NA | NA | 0.039 | 0.653 | 0.3 | 0.52 | 0.06 | 0.25 | 0.08 | BDL | 0.08 | BDL | 0.06 | 0.01 | 0.04 | 0.01 | 0.04 | 0.01 | NA | NA | NA | NA | NA | 0.465 | NA | 0.858 | 0.147
3482 | Yushiwa | Yes | NCCMB | Skarn | M6-2-1- | Magnetite | LA-ICP-MS | Mag Yushiwa ESF | NA | NA | NA | NA | NA | NA | NA | NA | NA | NA | NA | NA | 328.8 | NA | NA | NA | NA | NA | NA | NA | NA | NA | NA | 0.445 | 2.578 | 0.195 | 6.187 | 1.343 | NA | NA | NA | NA | NA | NA | NA | NA | 0.005 | 9.954 | 0.26 | 0.56 | 0.05 | 0.22 | 0.07 | 0.02 | 0.08 | BDL | 0.05 | 0.01 | 0.02 | 0.01 | 0.04 | 0.01 | NA | NA | NA | NA | NA | 0.091 | NA | 0.211 | 0.019
3483 | Yushiwa | Yes | NCCMB | Skarn | M6-3-1- | Magnetite | LA-ICP-MS | Mag Yushiwa ESF | NA | NA | NA | NA | NA | NA | NA | NA | NA | NA | NA | NA | 245.6 | NA | NA | NA | NA | NA | NA | NA | NA | NA | NA | BDL | 1.067 | 0.134 | 1.294 | 0.422 | NA | NA | NA | NA | NA | NA | NA | NA | 0.006 | 3.089 | 0.19 | 0.33 | 0.02 | 0.12 | BDL | BDL | BDL | 0.01 | 0.03 | 0.01 | 0.05 | BDL | 0.02 | BDL | NA | NA | NA | NA | NA | 1.937 | NA | 0.235 | 0.006
3484 | Yushiwa | Yes | NCCMB | Skarn | M6-4-1- | Magnetite | LA-ICP-MS | Mag Yushiwa ESF | NA | NA | NA | NA | NA | NA | NA | NA | NA | NA | NA | NA | 380.8 | NA | NA | NA | NA | NA | NA | NA | NA | NA | NA | 1.27 | 2.791 | 0.274 | 3.115 | 0.604 | NA | NA | NA | NA | NA | NA | NA | NA | 0.1 | 12.64 | 0.6 | 1.14 | 0.06 | 0.27 | 0.06 | 0.04 | 0.09 | 0.01 | 0.08 | 0.02 | 0.01 | 0.01 | 0.1 | 0.01 | NA | NA | NA | NA | NA | 2.026 | NA | 0.284 | 0.1
3485 | Yushiwa | Yes | NCCMB | Skarn | M6-5-1- | Magnetite | LA-ICP-MS | Mag Yushiwa ESF | NA | NA | NA | NA | NA | NA | NA | NA | NA | NA | NA | NA | 313.4 | NA | NA | NA | NA | NA | NA | NA | NA | NA | NA | 0.63 | 1.265 | 0.186 | 1.554 | 0.492 | NA | NA | NA | NA | NA | NA | NA | NA | BDL | 6.032 | 0.29 | 0.65 | 0.07 | 0.25 | 0.18 | 0.01 | BDL | 0.01 | BDL | BDL | BDL | BDL | BDL | 0.01 | NA | NA | NA | NA | NA | BDL | NA | 0.157 | 0.003
3486 | Yushiwa | Yes | NCCMB | Skarn | M6-6-1- | Magnetite | LA-ICP-MS | Mag Yushiwa ESF | NA | NA | NA | NA | NA | NA | NA | NA | NA | NA | NA | NA | 418.2 | NA | NA | NA | NA | NA | NA | NA | NA | NA | NA | 5.865 | 4.054 | 0.36 | 0.813 | 1.201 | NA | NA | NA | NA | NA | NA | NA | NA | 0.21 | 22.32 | 0.71 | 1.31 | 0.12 | 0.45 | 0.2 | 0.01 | 0.08 | 0.01 | 0.07 | 0.01 | 0.03 | BDL | 0.1 | 0.01 | NA | NA | NA | NA | NA | 0.498 | NA | 0.404 | 0.062
3487 | Yushiwa | Yes | NCCMB | Skarn | M6-8-1- | Magnetite | LA-ICP-MS | Mag Yushiwa ESF | NA | NA | NA | NA | NA | NA | NA | NA | NA | NA | NA | NA | 557.4 | NA | NA | NA | NA | NA | NA | NA | NA | NA | NA | 2.093 | 2.444 | 0.084 | 1.098 | 0.415 | NA | NA | NA | NA | NA | NA | NA | NA | 0.12 | 6.457 | 0.33 | 0.36 | 0.05 | 0.16 | 0.04 | BDL | 0.08 | BDL | 0.02 | BDL | BDL | BDL | 0.02 | 0.01 | NA | NA | NA | NA | NA | 0.247 | NA | 0.533 | 0.09
3488 | Yushiwa | Yes | NCCMB | Skarn | M6-9-1- | Magnetite | LA-ICP-MS | Mag Yushiwa ESF | NA | NA | NA | NA | NA | NA | NA | NA | NA | NA | NA | NA | 311.7 | NA | NA | NA | NA | NA | NA | NA | NA | NA | NA | 1.103 | 8.793 | 1.948 | 2.413 | 0.756 | NA | NA | NA | NA | NA | NA | NA | NA | 0.102 | 37.5 | 1.27 | 2.56 | 0.3 | 1.11 | 0.29 | 0.05 | 0.3 | 0.03 | 0.25 | 0.06 | 0.22 | 0.03 | 0.1 | 0.01 | NA | NA | NA | NA | NA | 0.127 | NA | 0.976 | 0.033
3489 | Yushiwa | Yes | NCCMB | Skarn | M14-1-1- | Magnetite | LA-ICP-MS | Mag Yushiwa ESF | NA | NA | NA | NA | NA | NA | NA | NA | NA | NA | NA | NA | 267 | NA | NA | NA | NA | NA | NA | NA | NA | NA | NA | 0.095 | 1.474 | 1.735 | 2.294 | 1.338 | NA | NA | NA | NA | NA | NA | NA | NA | BDL | 3.99 | 1.33 | 2.74 | 0.35 | 1.42 | 0.27 | 0.04 | 0.14 | 0.03 | 0.21 | 0.07 | 0.12 | 0.03 | 0.13 | 0.01 | NA | NA | NA | NA | NA | BDL | NA | 1.109 | 0.056
3490 | Yushiwa | Yes | NCCMB | Skarn | M14-2-2- | Magnetite | LA-ICP-MS | Mag Yushiwa ESF | NA | NA | NA | NA | NA | NA | NA | NA | NA | NA | NA | NA | 388 | NA | NA | NA | NA | NA | NA | NA | NA | NA | NA | 0.215 | 0.432 | 0.5 | BDL | 0.639 | NA | NA | NA | NA | NA | NA | NA | NA | 0.031 | 1.233 | 0.48 | 1.17 | 0.13 | 0.51 | 0.12 | 0.02 | 0.15 | 0.02 | 0.04 | 0.01 | 0.06 | BDL | 0.05 | BDL | NA | NA | NA | NA | NA | BDL | NA | 0.294 | 0.014
3491 | Yushiwa | Yes | NCCMB | Skarn | M15-1-1- | Magnetite | LA-ICP-MS | Mag Yushiwa ESF | NA | NA | NA | NA | NA | NA | NA | NA | NA | NA | NA | NA | 306.7 | NA | NA | NA | NA | NA | NA | NA | NA | NA | NA | 1.078 | 1.532 | 0.12 | 0.406 | 0.304 | NA | NA | NA | NA | NA | NA | NA | NA | BDL | 7.611 | 0.72 | 1.28 | 0.13 | 0.67 | 0.11 | BDL | 0.1 | 0.01 | 0.03 | BDL | BDL | 0.01 | BDL | BDL | NA | NA | NA | NA | NA | 0.141 | NA | 0.266 | 0.007
3492 | Yushiwa | Yes | NCCMB | Skarn | M15-2-1- | Magnetite | LA-ICP-MS | Mag Yushiwa ESF | NA | NA | NA | NA | NA | NA | NA | NA | NA | NA | NA | NA | 641.8 | NA | NA | NA | NA | NA | NA | NA | NA | NA | NA | 0.217 | 0.218 | 0.105 | 2.573 | 0.23 | NA | NA | NA | NA | NA | NA | NA | NA | 0.044 | 0.464 | 0.19 | 0.33 | 0.03 | 0.06 | 0.06 | 0.01 | 0.01 | 0.01 | 0.01 | 0.01 | 0.04 | BDL | BDL | BDL | NA | NA | NA | NA | NA | 0.079 | NA | 0.102 | 0.034
3493 | Yushiwa | Yes | NCCMB | Skarn | M15-3-1- | Magnetite | LA-ICP-MS | Mag Yushiwa ESF | NA | NA | NA | NA | NA | NA | NA | NA | NA | NA | NA | NA | 386.7 | NA | NA | NA | NA | NA | NA | NA | NA | NA | NA | BDL | 1.69 | 4.352 | 3.192 | 4.321 | NA | NA | NA | NA | NA | NA | NA | NA | BDL | 2.69 | 3.23 | 6.23 | 0.73 | 2.51 | 0.52 | 0.04 | 0.57 | 0.11 | 0.66 | 0.14 | 0.54 | 0.08 | 0.66 | 0.09 | NA | NA | NA | NA | NA | 0.131 | NA | 3.742 | 0.311
3494 | Yushiwa | Yes | NCCMB | Skarn | M15-4-1- | Magnetite | LA-ICP-MS | Mag Yushiwa ESF | NA | NA | NA | NA | NA | NA | NA | NA | NA | NA | NA | NA | 317.6 | NA | NA | NA | NA | NA | NA | NA | NA | NA | NA | 0.418 | 1.799 | 0.4 | 1.745 | 0.486 | NA | NA | NA | NA | NA | NA | NA | NA | BDL | 6.038 | 0.46 | 1.06 | 0.1 | 0.5 | BDL | 0.02 | 0.04 | 0.02 | 0.06 | 0.01 | 0.03 | 0.01 | 0.02 | 0.01 | NA | NA | NA | NA | NA | 0.023 | NA | 0.291 | 0.035
3495 | Yushiwa | Yes | NCCMB | Skarn | M15-5-1- | Magnetite | LA-ICP-MS | Mag Yushiwa ESF | NA | NA | NA | NA | NA | NA | NA | NA | NA | NA | NA | NA | 364.3 | NA | NA | NA | NA | NA | NA | NA | NA | NA | NA | 0.492 | 2.108 | 0.155 | 7.127 | 0.863 | NA | NA | NA | NA | NA | NA | NA | NA | BDL | 8.838 | 0.6 | 1.3 | 0.15 | 0.78 | 0.31 | 0.08 | 0.61 | 0.17 | 0.85 | 0.17 | 0.73 | 0.14 | 0.9 | 0.17 | NA | NA | NA | NA | NA | 0.049 | NA | 0.203 | 0.012
3496 | Yushiwa | Yes | NCCMB | Skarn | M15-6-1- | Magnetite | LA-ICP-MS | Mag Yushiwa ESF | NA | NA | NA | NA | NA | NA | NA | NA | NA | NA | NA | NA | 254.5 | NA | NA | NA | NA | NA | NA | NA | NA | NA | NA | 0.146 | 1.979 | 0.215 | 4.687 | 0.676 | NA | NA | NA | NA | NA | NA | NA | NA | 0.018 | 5.928 | 0.46 | 1.27 | 0.14 | 0.65 | 0.31 | 0.09 | 0.39 | 0.13 | 1.01 | 0.19 | 0.63 | 0.09 | 1.01 | 0.18 | NA | NA | NA | NA | NA | 0.137 | NA | 0.333 | 0.017
3497 | Yushiwa | Yes | NCCMB | Skarn | V-8a-1- | Magnetite | LA-ICP-MS | Mag Yushiwa ESF | NA | NA | NA | NA | NA | NA | NA | NA | NA | NA | NA | NA | 855.9 | NA | NA | NA | NA | NA | NA | NA | NA | NA | NA | 0.379 | 0.702 | 0.226 | 4.197 | 0.781 | NA | NA | NA | NA | NA | NA | NA | NA | 0.047 | 1.713 | 0.52 | 0.76 | 0.08 | 0.21 | BDL | BDL | 0.06 | 0.01 | 0.01 | 0.01 | 0.03 | BDL | 0.03 | 0.01 | NA | NA | NA | NA | NA | 0.011 | NA | 0.323 | 0.043
3498 | Yushiwa | Yes | NCCMB | Skarn | V-8b-1- | Magnetite | LA-ICP-MS | Mag Yushiwa ESF | NA | NA | NA | NA | NA | NA | NA | NA | NA | NA | NA | NA | 784.1 | NA | NA | NA | NA | NA | NA | NA | NA | NA | NA | 0.224 | 0.239 | 0.082 | 2.077 | 0.329 | NA | NA | NA | NA | NA | NA | NA | NA | 0.027 | 1.055 | 0.22 | 0.45 | 0.04 | 0.11 | 0.03 | 0.02 | 0.08 | 0.01 | BDL | BDL | 0.03 | 0.01 | BDL | BDL | NA | NA | NA | NA | NA | BDL | NA | 0.068 | 0.108
3499 | Yushiwa | Yes | NCCMB | Skarn | V-8c-1- | Magnetite | LA-ICP-MS | Mag Yushiwa ESF | NA | NA | NA | NA | NA | NA | NA | NA | NA | NA | NA | NA | 756.3 | NA | NA | NA | NA | NA | NA | NA | NA | NA | NA | 2.615 | 0.999 | 0.229 | 5.47 | 1.289 | NA | NA | NA | NA | NA | NA | NA | NA | BDL | 4.618 | 0.81 | 1.06 | 0.07 | 0.19 | 0.09 | 0.03 | 0.07 | 0.01 | 0.08 | 0.01 | 0.08 | 0.01 | 0.02 | BDL | NA | NA | NA | NA | NA | 0.125 | NA | 0.602 | 0.051
3500 | Yushiwa | Yes | NCCMB | Skarn | V-8d-1- | Magnetite | LA-ICP-MS | Mag Yushiwa ESF | NA | NA | NA | NA | NA | NA | NA | NA | NA | NA | NA | NA | 784.1 | NA | NA | NA | NA | NA | NA | NA | NA | NA | NA | 1.032 | 1.463 | 0.395 | 7.284 | 1.932 | NA | NA | NA | NA | NA | NA | NA | NA | 0.026 | 2.526 | 0.83 | 1.32 | 0.13 | 0.29 | 0.07 | 0.03 | BDL | BDL | 0.09 | 0.01 | 0.03 | 0.01 | BDL | BDL | NA | NA | NA | NA | NA | 0.078 | NA | 0.56 | 0.079
3501 | Yushiwa | Yes | NCCMB | Skarn | V-8e-1- | Magnetite | LA-ICP-MS | Mag Yushiwa ESF | NA | NA | NA | NA | NA | NA | NA | NA | NA | NA | NA | NA | 900.3 | NA | NA | NA | NA | NA | NA | NA | NA | NA | NA | 0.119 | 0.406 | 0.083 | 1.257 | 0.37 | NA | NA | NA | NA | NA | NA | NA | NA | 0.023 | 1.248 | 0.26 | 0.37 | 0.03 | 0.09 | 0.01 | BDL | 0.01 | BDL | 0.01 | BDL | 0.04 | BDL | 0.02 | 0.01 | NA | NA | NA | NA | NA | 0.046 | NA | 0.148 | 0.017
3502 | Yushiwa | Yes | NCCMB | Skarn | V-8f-1- | Magnetite | LA-ICP-MS | Mag Yushiwa ESF | NA | NA | NA | NA | NA | NA | NA | NA | NA | NA | NA | NA | 921.9 | NA | NA | NA | NA | NA | NA | NA | NA | NA | NA | 0.135 | 0.648 | 0.208 | 4.461 | 0.797 | NA | NA | NA | NA | NA | NA | NA | NA | 0.027 | 0.906 | 0.58 | 0.77 | 0.12 | 0.23 | BDL | 0.01 | 0.14 | 0.01 | 0.05 | 0.01 | 0.02 | BDL | 0.05 | BDL | NA | NA | NA | NA | NA | BDL | NA | 0.372 | 0.046
3503 | Yushiwa | Yes | NCCMB | Skarn | V-8g-1- | Magnetite | LA-ICP-MS | Mag Yushiwa ESF | NA | NA | NA | NA | NA | NA | NA | NA | NA | NA | NA | NA | 859.6 | NA | NA | NA | NA | NA | NA | NA | NA | NA | NA | 1.037 | 1.562 | 0.624 | 14.02 | 1.558 | NA | NA | NA | NA | NA | NA | NA | NA | BDL | 3.295 | 1.05 | 1.55 | 0.16 | 0.65 | BDL | 0.03 | 0.07 | 0.01 | 0.07 | 0.02 | 0.06 | 0.01 | 0.06 | 0.01 | NA | NA | NA | NA | NA | 0.096 | NA | 0.497 | 0.281
3504 | Yushiwa | Yes | NCCMB | Skarn | V-8h-1- | Magnetite | LA-ICP-MS | Mag Yushiwa ESF | NA | NA | NA | NA | NA | NA | NA | NA | NA | NA | NA | NA | 982 | NA | NA | NA | NA | NA | NA | NA | NA | NA | NA | 0.198 | 0.405 | 0.115 | 2.839 | 0.416 | NA | NA | NA | NA | NA | NA | NA | NA | 0.023 | 1.049 | 0.31 | 0.52 | 6 | 0.12 | 0.05 | 0.01 | 0.06 | 0.01 | 0.02 | 0.01 | 0.01 | 0.01 | 0.06 | 0.01 | NA | NA | NA | NA | NA | BDL | NA | 0.201 | 0.004
3505 | Yushiwa | Yes | NCCMB | Skarn | V-16i-1- | Magnetite | LA-ICP-MS | Mag Yushiwa ESF | NA | NA | NA | NA | NA | NA | NA | NA | NA | NA | NA | NA | 1041 | NA | NA | NA | NA | NA | NA | NA | NA | NA | NA | 0.565 | 1.098 | BDL | 1.375 | 0.304 | NA | NA | NA | NA | NA | NA | NA | NA | BDL | 5.615 | 0.23 | 0.33 | 0.03 | BDL | 0.02 | BDL | 0.03 | BDL | 0.01 | BDL | BDL | BDL | 0.01 | BDL | NA | NA | NA | NA | NA | 0.172 | NA | 0.138 | 0.019
3506 | Yushiwa | Yes | NCCMB | Skarn | V-16j-1- | Magnetite | LA-ICP-MS | Mag Yushiwa ESF | NA | NA | NA | NA | NA | NA | NA | NA | NA | NA | NA | NA | 953.6 | NA | NA | NA | NA | NA | NA | NA | NA | NA | NA | 1.283 | 2.677 | 0.128 | 0.943 | 0.359 | NA | NA | NA | NA | NA | NA | NA | NA | 0.101 | 8.142 | 0.37 | 0.7 | 0.04 | 0.23 | 0.03 | 0.01 | 0.05 | BDL | 0.05 | BDL | 0.03 | BDL | 0.03 | BDL | NA | NA | NA | NA | NA | 0.39 | NA | 0.192 | 0.031
3507 | Yushiwa | Yes | NCCMB | Skarn | V-16k-1- | Magnetite | LA-ICP-MS | Mag Yushiwa ESF | NA | NA | NA | NA | NA | NA | NA | NA | NA | NA | NA | NA | 902.9 | NA | NA | NA | NA | NA | NA | NA | NA | NA | NA | 3.064 | 3.332 | 0.313 | 5.965 | 1.877 | NA | NA | NA | NA | NA | NA | NA | NA | 0.217 | 25.35 | 1.07 | 1.44 | 0.13 | 0.44 | BDL | 0.01 | 0.01 | BDL | 0.12 | 0.01 | 0.05 | 0.01 | 0.01 | BDL | NA | NA | NA | NA | NA | 1.072 | NA | 0.503 | 0.081
3508 | Yushiwa | Yes | NCCMB | Skarn | V-16l-1- | Magnetite | LA-ICP-MS | Mag Yushiwa ESF | NA | NA | NA | NA | NA | NA | NA | NA | NA | NA | NA | NA | 902.3 | NA | NA | NA | NA | NA | NA | NA | NA | NA | NA | 0.704 | 0.798 | 0.186 | 6.53 | 0.929 | NA | NA | NA | NA | NA | NA | NA | NA | BDL | 1.512 | 0.61 | 0.84 | 0.08 | 0.26 | 0.04 | BDL | 0.11 | 0.02 | BDL | 0.01 | 0.02 | BDL | 0.01 | 0.01 | NA | NA | NA | NA | NA | 0.087 | NA | 0.36 | 0.052
3509 | Yushiwa | Yes | NCCMB | Skarn | V-17a-1- | Magnetite | LA-ICP-MS | Mag Yushiwa ESF | NA | NA | NA | NA | NA | NA | NA | NA | NA | NA | NA | NA | 966.9 | NA | NA | NA | NA | NA | NA | NA | NA | NA | NA | 1.074 | 1.233 | 0.125 | 3.416 | 0.621 | NA | NA | NA | NA | NA | NA | NA | NA | 0.106 | 2.898 | 0.71 | 0.71 | 0.08 | 0.36 | 0.06 | 0.01 | BDL | BDL | 0.03 | BDL | BDL | 0.01 | 0.02 | BDL | NA | NA | NA | NA | NA | 0.143 | NA | 0.338 | 0.049
3510 | Yushiwa | Yes | NCCMB | Skarn | V-17b-1- | Magnetite | LA-ICP-MS | Mag Yushiwa ESF | NA | NA | NA | NA | NA | NA | NA | NA | NA | NA | NA | NA | 924.6 | NA | NA | NA | NA | NA | NA | NA | NA | NA | NA | 1.014 | 1.39 | 0.176 | 2.745 | 1.028 | NA | NA | NA | NA | NA | NA | NA | NA | 0.013 | 4.541 | 0.37 | 0.6 | 0.07 | 0.16 | 0.07 | BDL | 0.07 | BDL | 0.07 | 0.01 | 0.02 | 0.01 | 0.06 | BDL | NA | NA | NA | NA | NA | BDL | NA | 0.188 | 0.023
3511 | Yushiwa | Yes | NCCMB | Skarn | V-17c-1- | Magnetite | LA-ICP-MS | Mag Yushiwa ESF | NA | NA | NA | NA | NA | NA | NA | NA | NA | NA | NA | NA | 906.4 | NA | NA | NA | NA | NA | NA | NA | NA | NA | NA | 7.627 | 3.093 | 0.791 | 0.431 | 0.823 | NA | NA | NA | NA | NA | NA | NA | NA | 0.071 | 22.13 | 1.49 | 1.01 | 0.21 | 0.86 | 0.13 | 0.03 | 0.17 | 0.03 | 0.15 | 0.04 | 0.01 | 0.01 | 0.08 | 0.01 | NA | NA | NA | NA | NA | 0.309 | NA | 0.417 | 0.046
3512 | Yushiwa | Yes | NCCMB | Skarn | V-17d-1- | Magnetite | LA-ICP-MS | Mag Yushiwa ESF | NA | NA | NA | NA | NA | NA | NA | NA | NA | NA | NA | NA | 1323 | NA | NA | NA | NA | NA | NA | NA | NA | NA | NA | 0.678 | 4.47 | 0.427 | 1.45 | 1.006 | NA | NA | NA | NA | NA | NA | NA | NA | 0.035 | 11.01 | 0.53 | 1.03 | 0.13 | 0.4 | 0.06 | 0.03 | 0.04 | BDL | 0.07 | 0.02 | 0.05 | 0.01 | 0.04 | 0.02 | NA | NA | NA | NA | NA | 0.061 | NA | 0.314 | 0.011
3513 | Yushiwa | Yes | NCCMB | Skarn | V-17e-1- | Magnetite | LA-ICP-MS | Mag Yushiwa ESF | NA | NA | NA | NA | NA | NA | NA | NA | NA | NA | NA | NA | 1024 | NA | NA | NA | NA | NA | NA | NA | NA | NA | NA | 2.453 | 4.511 | 2.073 | 7.984 | 1.077 | NA | NA | NA | NA | NA | NA | NA | NA | 0.068 | 18.95 | 4.07 | 1.09 | 0.59 | 2.38 | 0.54 | 0.19 | 0.4 | 0.07 | 0.44 | 0.11 | 0.22 | 0.01 | 0.21 | 0.02 | NA | NA | NA | NA | NA | 0.946 | NA | 0.344 | 0.183
3514 | Yushiwa | Yes | NCCMB | Skarn | C3a-1- | Magnetite | LA-ICP-MS | Mag Yushiwa ESF | NA | NA | NA | NA | NA | NA | NA | NA | NA | NA | NA | NA | 1413 | NA | NA | NA | NA | NA | NA | NA | NA | NA | NA | 0.106 | 23.58 | 3.471 | BDL | BDL | NA | NA | NA | NA | NA | NA | NA | NA | BDL | 153.1 | 2.87 | 0.43 | 0.39 | 1.75 | 0.41 | 0.24 | 0.42 | 0.08 | 0.42 | 0.1 | 0.26 | 0.04 | 0.16 | 0.04 | NA | NA | NA | NA | NA | 2.191 | NA | 0.003 | 1.968
3515 | Yushiwa | Yes | NCCMB | Skarn | C3b-1- | Magnetite | LA-ICP-MS | Mag Yushiwa ESF | NA | NA | NA | NA | NA | NA | NA | NA | NA | NA | NA | NA | 458.2 | NA | NA | NA | NA | NA | NA | NA | NA | NA | NA | 0.09 | 14.82 | 1.004 | 0.608 | 0.048 | NA | NA | NA | NA | NA | NA | NA | NA | BDL | 82.26 | 0.1 | BDL | 0.02 | 0.1 | 0.03 | 0.01 | 0.04 | BDL | 0.07 | 0.02 | 0.05 | BDL | 0.03 | 0.01 | NA | NA | NA | NA | NA | 0.595 | NA | 0.005 | 2.619
3516 | Yushiwa | Yes | NCCMB | Skarn | C3c-1- | Magnetite | LA-ICP-MS | Mag Yushiwa ESF | NA | NA | NA | NA | NA | NA | NA | NA | NA | NA | NA | NA | 448.8 | NA | NA | NA | NA | NA | NA | NA | NA | NA | NA | 0.618 | 1.939 | 0.266 | 1.69 | 0.64 | NA | NA | NA | NA | NA | NA | NA | NA | 0.102 | 4.039 | 0.3 | 0.43 | 0.04 | 0.19 | 0.01 | BDL | 0.1 | 0.01 | 0.07 | 0.01 | BDL | BDL | 0.04 | BDL | NA | NA | NA | NA | NA | 2.923 | NA | 0.671 | 0.306
3517 | Yushiwa | Yes | NCCMB | Skarn | C4a-1- | Magnetite | LA-ICP-MS | Mag Yushiwa ESF | NA | NA | NA | NA | NA | NA | NA | NA | NA | NA | NA | NA | 662 | NA | NA | NA | NA | NA | NA | NA | NA | NA | NA | 1.736 | 4.272 | 0.2 | 0.544 | 0.744 | NA | NA | NA | NA | NA | NA | NA | NA | 0.145 | 3.862 | 0.66 | 0.85 | 0.06 | 0.18 | 0.04 | 0.01 | 0.19 | 0.01 | BDL | BDL | 0.04 | 0.01 | 0.01 | 0.01 | NA | NA | NA | NA | NA | 0.988 | NA | 0.106 | 0.05
3518 | Yushiwa | Yes | NCCMB | Skarn | C4b-1- | Magnetite | LA-ICP-MS | Mag Yushiwa ESF | NA | NA | NA | NA | NA | NA | NA | NA | NA | NA | NA | NA | 863.8 | NA | NA | NA | NA | NA | NA | NA | NA | NA | NA | 1.192 | 1.084 | 0.141 | 1.573 | 0.499 | NA | NA | NA | NA | NA | NA | NA | NA | 0.066 | 7.342 | 0.2 | 0.36 | 0.03 | 0.15 | 0.04 | 0.02 | BDL | 0.01 | BDL | 0.02 | 0.05 | BDL | BDL | 0.01 | NA | NA | NA | NA | NA | 1.409 | NA | 0.123 | 0.301
3519 | Yushiwa | Yes | NCCMB | Skarn | C4c-1- | Magnetite | LA-ICP-MS | Mag Yushiwa ESF | NA | NA | NA | NA | NA | NA | NA | NA | NA | NA | NA | NA | 989.7 | NA | NA | NA | NA | NA | NA | NA | NA | NA | NA | 2.228 | 4.941 | 0.439 | 0.485 | 1.673 | NA | NA | NA | NA | NA | NA | NA | NA | 0.207 | 17.27 | 0.92 | 1.34 | 0.1 | 0.56 | 0.18 | 0.03 | 0.08 | 0.01 | 0.04 | 0.01 | 0.02 | 0.01 | 0.1 | 0.01 | NA | NA | NA | NA | NA | 9.844 | NA | 0.435 | 0.762
3520 | Zhibula | Yes | Gangdese | Skarn | JAN09S05 | Magnetite | LA-ICP-MS | Mag Zhibula OGR | NA | NA | NA | NA | 1436.49669758078 | NA | NA | NA | NA | NA | NA | NA | 53.3758243762379 | NA | 1471.88504419863 | 166.611761485387 | 200.119953630081 | BDL | 648.662564758345 | 23.3141849702301 | NA | NA | NA | NA | NA | NA | NA | NA | NA | NA | NA | BDL | NA | NA | NA | NA | NA | NA | NA | NA | NA | NA | NA | NA | NA | NA | NA | NA | NA | NA | NA | NA | NA | NA | NA | NA | NA | 0.0256636536567913 | BDL | NA | NA
3521 | Zhibula | Yes | Gangdese | Skarn | JAN09S06 | Magnetite | LA-ICP-MS | Mag Zhibula OGR | NA | NA | NA | NA | 1135.21198771918 | NA | NA | NA | NA | NA | NA | NA | 68.7669725444779 | NA | 1404.51038930496 | 164.18325289046 | 172.441455607553 | 3.19504833624538 | 951.916542550625 | 17.4917750943823 | NA | NA | NA | NA | NA | NA | NA | NA | NA | NA | NA | BDL | NA | NA | NA | NA | NA | NA | NA | NA | NA | NA | NA | NA | NA | NA | NA | NA | NA | NA | NA | NA | NA | NA | NA | NA | NA | 1.01549471446825 | 0.0272297629116019 | NA | NA
3522 | Zhibula | Yes | Gangdese | Skarn | JAN09S07 | Magnetite | LA-ICP-MS | Mag Zhibula OGR | NA | NA | NA | NA | 484.501056219604 | NA | NA | NA | NA | NA | NA | NA | 63.4040720443219 | NA | 1305.33575362561 | 161.790855994995 | 209.063979382555 | 0.511761235503233 | 194.499274383471 | 18.8480588177069 | NA | NA | NA | NA | NA | NA | NA | NA | NA | NA | NA | 0.0277154198507864 | NA | NA | NA | NA | NA | NA | NA | NA | NA | NA | NA | NA | NA | NA | NA | NA | NA | NA | NA | NA | NA | NA | NA | NA | NA | 0.0172888638442123 | 0.0271547306634178 | NA | NA
3523 | Zhibula | Yes | Gangdese | Skarn | JAN09S08 | Magnetite | LA-ICP-MS | Mag Zhibula OGR | NA | NA | NA | NA | 1054.72753549305 | NA | NA | NA | NA | NA | NA | NA | 62.8662492693144 | NA | 1525.61054452367 | 172.469047818711 | 199.403115766641 | 0.426962407578297 | 752.669944927611 | 23.9922941843826 | NA | NA | NA | NA | NA | NA | NA | NA | NA | NA | NA | 0.0228798285623372 | NA | NA | NA | NA | NA | NA | NA | NA | NA | NA | NA | NA | NA | NA | NA | NA | NA | NA | NA | NA | NA | NA | NA | NA | NA | 0.156387198146974 | 0.0135868745075118 | NA | NA
3524 | Zhibula | Yes | Gangdese | Skarn | JAN09S09 | Magnetite | LA-ICP-MS | Mag Zhibula OGR | NA | NA | NA | NA | 1562.04435917899 | NA | NA | NA | NA | NA | NA | NA | 36.6043659089667 | NA | 1691.08255707953 | 176.688789523996 | 132.799134907762 | 1.04998811480561 | 781.669334980134 | 35.8383258283308 | NA | NA | NA | NA | NA | NA | NA | NA | NA | NA | NA | BDL | NA | NA | NA | NA | NA | NA | NA | NA | NA | NA | NA | NA | NA | NA | NA | NA | NA | NA | NA | NA | NA | NA | NA | NA | NA | 0.00826693342746714 | 0.0311063729684145 | NA | NA
3525 | Zhibula | Yes | Gangdese | Skarn | JAN09S10 | Magnetite | LA-ICP-MS | Mag Zhibula OGR | NA | NA | NA | NA | 881.362815910415 | NA | NA | NA | NA | NA | NA | NA | 58.6292119791929 | NA | 1480.399406323 | 175.460635837452 | 191.729362137102 | 0.58411609334106 | 526.029648423739 | 20.6191114276977 | NA | NA | NA | NA | NA | NA | NA | NA | NA | NA | NA | BDL | NA | NA | NA | NA | NA | NA | NA | NA | NA | NA | NA | NA | NA | NA | NA | NA | NA | NA | NA | NA | NA | NA | NA | NA | NA | 0.0135868745075118 | 0.031457645056698 | NA | NA
3526 | Zhibula | Yes | Gangdese | Skarn | JAN09S11 | Magnetite | LA-ICP-MS | Mag Zhibula OGR | NA | NA | NA | NA | 1226.34947095048 | NA | NA | NA | NA | NA | NA | NA | 34.8214739033614 | NA | 1610.00524420515 | 180.971795832595 | 153.709742192766 | BDL | 819.787629108843 | 24.4824701743136 | NA | NA | NA | NA | NA | NA | NA | NA | NA | NA | NA | BDL | NA | NA | NA | NA | NA | NA | NA | NA | NA | NA | NA | NA | NA | NA | NA | NA | NA | NA | NA | NA | NA | NA | NA | NA | NA | 0.0135868745075118 | BDL | NA | NA
3527 | Zhibula | Yes | Gangdese | Skarn | JAN09S13 | Magnetite | LA-ICP-MS | Mag Zhibula OGR | NA | NA | NA | NA | 1751.8535455641 | NA | NA | NA | NA | NA | NA | NA | 41.7484494027241 | NA | 1967.11764035757 | 172.004336173196 | 192.565697648133 | 0.0539139649451016 | 586.269842796518 | 28.1053473253176 | NA | NA | NA | NA | NA | NA | NA | NA | NA | NA | NA | 0.0370077855691721 | NA | NA | NA | NA | NA | NA | NA | NA | NA | NA | NA | NA | NA | NA | NA | NA | NA | NA | NA | NA | NA | NA | NA | NA | NA | 0.0446122804612026 | BDL | NA | NA
3528 | Zhibula | Yes | Gangdese | Skarn | JAN09S16 | Magnetite | LA-ICP-MS | Mag Zhibula OGR | NA | NA | NA | NA | 2732.69759410102 | NA | NA | NA | NA | NA | NA | NA | 50.9217870643643 | NA | 1620.30449048391 | 257.24175868021 | 55.905411792789 | 4.85589168185672 | 691.176410546498 | 35.0266312543471 | NA | NA | NA | NA | NA | NA | NA | NA | NA | NA | NA | 0.0157884028385044 | NA | NA | NA | NA | NA | NA | NA | NA | NA | NA | NA | NA | NA | NA | NA | NA | NA | NA | NA | NA | NA | NA | NA | NA | NA | BDL | 0.0519269663945355 | NA | NA
3529 | Zhibula | Yes | Gangdese | Skarn | JAN09S17 | Magnetite | LA-ICP-MS | Mag Zhibula OGR | NA | NA | NA | NA | 3043.40159471431 | NA | NA | NA | NA | NA | NA | NA | 50.2664657787532 | NA | 1604.4640434285 | 253.182872924968 | 56.4627601429917 | BDL | 855.538763362826 | 33.0918588679289 | NA | NA | NA | NA | NA | NA | NA | NA | NA | NA | NA | BDL | NA | NA | NA | NA | NA | NA | NA | NA | NA | NA | NA | NA | NA | NA | NA | NA | NA | NA | NA | NA | NA | NA | NA | NA | NA | 0.0163303850327655 | 0.0129785395489658 | NA | NA
3530 | Zhibula | Yes | Gangdese | Skarn | JAN09S18 | Magnetite | LA-ICP-MS | Mag Zhibula OGR | NA | NA | NA | NA | 2256.41041808839 | NA | NA | NA | NA | NA | NA | NA | 49.4026226741638 | NA | 1696.33818897894 | 245.656563742876 | 56.2688675096343 | 5.15572378396331 | 221.578848848763 | 31.9916299580062 | NA | NA | NA | NA | NA | NA | NA | NA | NA | NA | NA | BDL | NA | NA | NA | NA | NA | NA | NA | NA | NA | NA | NA | NA | NA | NA | NA | NA | NA | NA | NA | NA | NA | NA | NA | NA | NA | 0.0482548611993416 | BDL | NA | NA
3531 | Zhibula | Yes | Gangdese | Skarn | JAN09S19 | Magnetite | LA-ICP-MS | Mag Zhibula OGR | NA | NA | NA | NA | 2498.68769563732 | NA | NA | NA | NA | NA | NA | NA | 42.0290953643943 | NA | 1938.13174262667 | 267.661337787622 | 60.4071169856869 | 0.533189030751501 | 500.282855359701 | 28.5489661156386 | NA | NA | NA | NA | NA | NA | NA | NA | NA | NA | NA | BDL | NA | NA | NA | NA | NA | NA | NA | NA | NA | NA | NA | NA | NA | NA | NA | NA | NA | NA | NA | NA | NA | NA | NA | NA | NA | BDL | BDL | NA | NA
3532 | Zhibula | Yes | Gangdese | Skarn | JAN09S21 | Magnetite | LA-ICP-MS | Mag Zhibula OGR | NA | NA | NA | NA | 2487.54275028465 | NA | NA | NA | NA | NA | NA | NA | 41.0635589096083 | NA | 1997.29064651886 | 260.953852314607 | 62.7026519816245 | BDL | 435.065640289235 | 29.9391605932844 | NA | NA | NA | NA | NA | NA | NA | NA | NA | NA | NA | 0.0173963171716198 | NA | NA | NA | NA | NA | NA | NA | NA | NA | NA | NA | NA | NA | NA | NA | NA | NA | NA | NA | NA | NA | NA | NA | NA | NA | 0.0294854450572572 | BDL | NA | NA
3533 | Zhibula | Yes | Gangdese | Skarn | JAN09S22 | Magnetite | LA-ICP-MS | Mag Zhibula OGR | NA | NA | NA | NA | 2095.26403750367 | NA | NA | NA | NA | NA | NA | NA | 42.2407636340127 | NA | 1989.03346615169 | 259.478656056048 | 65.192774431737 | 0.402439722277587 | 615.396002859009 | 29.1794427814315 | NA | NA | NA | NA | NA | NA | NA | NA | NA | NA | NA | 0.0178942214558345 | NA | NA | NA | NA | NA | NA | NA | NA | NA | NA | NA | NA | NA | NA | NA | NA | NA | NA | NA | NA | NA | NA | NA | NA | NA | BDL | BDL | NA | NA
3534 | Zhibula | Yes | Gangdese | Skarn | JAN09S23 | Magnetite | LA-ICP-MS | Mag Zhibula OGR | NA | NA | NA | NA | 2497.73342087746 | NA | NA | NA | NA | NA | NA | NA | 40.7122907395746 | NA | 1916.96232975153 | 270.688414750145 | 60.5073375036598 | 2.12933664674156 | 991.739243584618 | 30.130578377541 | NA | NA | NA | NA | NA | NA | NA | NA | NA | NA | NA | 0.0396173891811436 | NA | NA | NA | NA | NA | NA | NA | NA | NA | NA | NA | NA | NA | NA | NA | NA | NA | NA | NA | NA | NA | NA | NA | NA | NA | 0.617830238087895 | BDL | NA | NA
3535 | Zhibula | Yes | Gangdese | Skarn | JAN09S24 | Magnetite | LA-ICP-MS | Mag Zhibula OGR | NA | NA | NA | NA | 2253.12600705288 | NA | NA | NA | NA | NA | NA | NA | 47.9400131842339 | NA | 2046.63047377044 | 283.690347780073 | 57.7661725617562 | 3.89767300516018 | 1101.55921939227 | 31.217929659466 | NA | NA | NA | NA | NA | NA | NA | NA | NA | NA | NA | 0.0178355308633914 | NA | NA | NA | NA | NA | NA | NA | NA | NA | NA | NA | NA | NA | NA | NA | NA | NA | NA | NA | NA | NA | NA | NA | NA | NA | 2.29218453919427 | 0.113852392007063 | NA | NA
3536 | Zhibula | Yes | Gangdese | Skarn | JAN09S25 | Magnetite | LA-ICP-MS | Mag Zhibula OGR | NA | NA | NA | NA | 2254.4609805695 | NA | NA | NA | NA | NA | NA | NA | 46.3056146922109 | NA | 2262.90236565116 | 284.688366896357 | 57.9658575829278 | 1.76285123050929 | 681.004096203797 | 32.1823594909411 | NA | NA | NA | NA | NA | NA | NA | NA | NA | NA | NA | 0.0333017135787219 | NA | NA | NA | NA | NA | NA | NA | NA | NA | NA | NA | NA | NA | NA | NA | NA | NA | NA | NA | NA | NA | NA | NA | NA | NA | 3.77033112741685 | 0.0124447709811724 | NA | NA
3537 | Zhibula | Yes | Gangdese | Skarn | JAN09S26 | Magnetite | LA-ICP-MS | Mag Zhibula OGR | NA | NA | NA | NA | 1950.51071465751 | NA | NA | NA | NA | NA | NA | NA | 50.7052612625018 | NA | 2143.63698492767 | 280.957372598019 | 54.3598579972846 | 2.63729761620944 | 282.621336770857 | 31.5241659445086 | NA | NA | NA | NA | NA | NA | NA | NA | NA | NA | NA | BDL | NA | NA | NA | NA | NA | NA | NA | NA | NA | NA | NA | NA | NA | NA | NA | NA | NA | NA | NA | NA | NA | NA | NA | NA | NA | 2.19595609579926 | 0.059910389033067 | NA | NA
3538 | Zhibula | Yes | Gangdese | Skarn | JAN09S27 | Magnetite | LA-ICP-MS | Mag Zhibula OGR | NA | NA | NA | NA | 4041.19021130373 | NA | NA | NA | NA | NA | NA | NA | 49.0096124426847 | NA | 2348.01758760759 | 289.499378091243 | 62.1230885475316 | 115.442143055731 | 1396.52831951375 | 37.0418091703046 | NA | NA | NA | NA | NA | NA | NA | NA | NA | NA | NA | 0.156381062577878 | NA | NA | NA | NA | NA | NA | NA | NA | NA | NA | NA | NA | NA | NA | NA | NA | NA | NA | NA | NA | NA | NA | NA | NA | NA | 24.9727316396112 | 0.277509161734471 | NA | NA
3539 | Zhongguan | Yes | NCCMB | Skarn | 21-D16-3-MAG1-1 | Magnetite | LA-ICP-MS | Mag Zhonggguan JES | NA | NA | NA | 12289 | 2222 | 1525 | NA | NA | NA | NA | NA | 399 | 206 | NA | 704 | 72.6 | 14 | NA | 63.7 | 19.6 | NA | NA | NA | NA | NA | NA | NA | NA | NA | NA | NA | NA | NA | NA | NA | NA | NA | NA | NA | NA | NA | NA | NA | NA | NA | NA | NA | NA | NA | NA | NA | NA | NA | NA | NA | NA | NA | NA | NA | NA | NA
3540 | Zhongguan | Yes | NCCMB | Skarn | 21-D16-3-MAG1-10 | Magnetite | LA-ICP-MS | Mag Zhonggguan JES | NA | NA | NA | 9350 | 1611 | NA | NA | NA | NA | NA | NA | 535 | 194 | NA | 434 | 62.2 | 16.1 | NA | 29 | 21.4 | NA | NA | NA | NA | NA | NA | NA | NA | NA | NA | NA | NA | NA | NA | 1.35 | NA | NA | NA | NA | NA | NA | NA | NA | NA | NA | NA | NA | NA | NA | NA | NA | NA | NA | NA | NA | NA | NA | NA | NA | NA | NA
3541 | Zhongguan | Yes | NCCMB | Skarn | 21-D16-3-MAG1-2 | Magnetite | LA-ICP-MS | Mag Zhonggguan JES | NA | NA | 327 | 15136 | 2626 | 3053 | NA | NA | 430 | 474 | NA | 353 | 181 | NA | 890 | 77.3 | 14.5 | NA | 103 | 21.3 | NA | NA | NA | NA | NA | NA | 1.63 | NA | NA | NA | NA | NA | NA | NA | NA | NA | NA | NA | NA | NA | NA | NA | NA | NA | NA | NA | NA | NA | NA | NA | NA | NA | NA | NA | NA | NA | NA | NA | NA | NA | NA
3542 | Zhongguan | Yes | NCCMB | Skarn | 21-D16-3-MAG1-3 | Magnetite | LA-ICP-MS | Mag Zhonggguan JES | NA | NA | 155 | 15585 | 2325 | 1746 | NA | NA | 291 | 358 | NA | 336 | 178 | NA | 1003 | 84.5 | 13.1 | NA | 112 | 17.6 | NA | NA | NA | NA | NA | NA | 1.14 | NA | NA | NA | NA | NA | NA | NA | NA | NA | NA | NA | NA | NA | NA | NA | NA | NA | NA | NA | NA | NA | NA | NA | NA | NA | NA | NA | NA | NA | NA | NA | NA | NA | NA
3543 | Zhongguan | Yes | NCCMB | Skarn | 21-D16-3-MAG1-4 | Magnetite | LA-ICP-MS | Mag Zhonggguan JES | NA | NA | 66.3 | 12897 | 2855 | NA | NA | NA | 53.7 | NA | NA | 597 | 292 | NA | 764 | 77.2 | 13.3 | NA | 91.4 | 20.4 | NA | NA | NA | NA | 0.931 | NA | NA | NA | NA | NA | NA | NA | NA | NA | NA | NA | NA | NA | NA | NA | NA | NA | NA | NA | NA | NA | NA | NA | NA | NA | NA | NA | NA | NA | NA | NA | NA | NA | NA | NA | NA
3544 | Zhongguan | Yes | NCCMB | Skarn | 21-D16-3-MAG1-5 | Magnetite | LA-ICP-MS | Mag Zhonggguan JES | NA | NA | NA | 13223 | 2873 | 955 | NA | NA | 33.7 | NA | NA | 581 | 274 | NA | 794 | 73.2 | 18.1 | NA | 111 | 19.8 | NA | NA | NA | NA | NA | NA | NA | NA | NA | NA | NA | NA | NA | NA | 1.07 | NA | NA | NA | NA | NA | NA | NA | NA | NA | NA | NA | NA | NA | NA | NA | NA | NA | NA | NA | NA | NA | NA | NA | NA | NA | NA
3545 | Zhongguan | Yes | NCCMB | Skarn | 21-D16-3-MAG1-6 | Magnetite | LA-ICP-MS | Mag Zhonggguan JES | NA | NA | NA | 11595 | 2529 | NA | NA | NA | 39.8 | NA | NA | 530 | 287 | NA | 715 | 60.2 | 12.1 | NA | 102 | 18.4 | NA | NA | NA | NA | NA | NA | NA | NA | NA | NA | NA | NA | NA | NA | 1.78 | NA | NA | NA | NA | NA | NA | NA | NA | NA | NA | NA | NA | NA | NA | NA | NA | NA | NA | NA | NA | NA | NA | NA | NA | NA | NA
3546 | Zhongguan | Yes | NCCMB | Skarn | 21-D16-3-MAG1-7 | Magnetite | LA-ICP-MS | Mag Zhonggguan JES | NA | NA | 363 | 15887 | 3423 | 1955 | NA | NA | 323 | 328 | NA | 636 | 398 | NA | 1049 | 81.1 | 15.6 | NA | 129 | 19.2 | NA | NA | NA | NA | 0.963 | NA | 2.49 | NA | NA | NA | NA | NA | NA | NA | NA | NA | NA | 4.37 | NA | NA | NA | NA | NA | NA | NA | NA | NA | NA | NA | NA | NA | NA | NA | NA | NA | NA | NA | NA | NA | NA | NA
3547 | Zhongguan | Yes | NCCMB | Skarn | 21-D16-3-MAG1-8 | Magnetite | LA-ICP-MS | Mag Zhonggguan JES | NA | NA | 414 | 12859 | 2419 | NA | NA | NA | 202 | NA | NA | 556 | 336 | NA | 764 | 74.3 | 10.9 | NA | 96.4 | 20.8 | NA | NA | NA | NA | 0.926 | NA | NA | NA | NA | NA | NA | NA | NA | NA | 1.19 | NA | NA | NA | NA | NA | NA | NA | NA | NA | NA | NA | NA | NA | NA | NA | NA | NA | NA | NA | NA | NA | NA | NA | NA | NA | NA
3548 | Zhongguan | Yes | NCCMB | Skarn | 21-D16-3-MAG1-9 | Magnetite | LA-ICP-MS | Mag Zhonggguan JES | NA | NA | NA | 10704 | 1923 | NA | NA | NA | NA | NA | NA | 496 | 189 | NA | 489 | 72 | 14.5 | NA | 34.9 | 20.5 | NA | NA | NA | NA | NA | NA | NA | NA | NA | NA | NA | NA | NA | NA | 1.34 | NA | NA | NA | NA | NA | NA | NA | NA | NA | NA | NA | NA | NA | NA | NA | NA | NA | NA | NA | NA | NA | NA | NA | NA | NA | NA
3549 | Zhongjiu | No | MLYRMB | Skarn | ZZK-6-01 | Magnetite | LA-ICP-MS | Mag HX MD | NA | NA | NA | 1694 | 3542 | NA | NA | NA | NA | 3487 | NA | 2368 | 1793 | 14.78 | 2618 | 46.8 | 49.3 | NA | 364 | 18.4 | NA | NA | NA | 2.37 | 27.39 | 1.04 | 16.15 | 0.65 | NA | NA | NA | NA | NA | NA | NA | NA | NA | 6.26 | 1.032 | 1.406 | 0.131 | 0.447 | 0.21 | 0.005 | 0.018 | 0.017 | 0.095 | 0.044 | 0.125 | 0.023 | 0.052 | 0.015 | NA | NA | NA | NA | NA | NA | NA | NA | NA
3550 | Zhongjiu | No | MLYRMB | Skarn | ZZK-6-02 | Magnetite | LA-ICP-MS | Mag HX MD | NA | NA | NA | 797 | 1784 | NA | NA | NA | NA | 51 | NA | 2767 | 1905 | 13.01 | 2178 | 59.8 | 48.2 | NA | 235 | 21.7 | NA | NA | NA | 0.24 | 2.34 | 0.08 | 0.79 | 0.03 | NA | NA | NA | NA | NA | NA | NA | NA | NA | 1.73 | 0.052 | 0.104 | 0.017 | 0.03 | BDL | BDL | BDL | 0.005 | 0.021 | 0.008 | 0.008 | BDL | 0.012 | 0.005 | NA | NA | NA | NA | NA | NA | NA | NA | NA
3551 | Zhongjiu | No | MLYRMB | Skarn | ZZK-6-03 | Magnetite | LA-ICP-MS | Mag HX MD | NA | NA | NA | 1129 | 2106 | NA | NA | NA | NA | 355 | NA | 2935 | 1930 | 3.27 | 2175 | 60.4 | 46.4 | NA | 247 | 22.7 | NA | NA | NA | 0.16 | 2.05 | 0.14 | 0.3 | 0.02 | NA | NA | NA | NA | NA | NA | NA | NA | NA | 4.19 | 0.221 | 0.311 | 0.031 | 0.169 | 0.047 | BDL | 0.072 | BDL | 0.02 | 0.009 | 0.011 | BDL | 0.022 | 0.001 | NA | NA | NA | NA | NA | NA | NA | NA | NA
3552 | Zhongjiu | No | MLYRMB | Skarn | ZZK-6-04 | Magnetite | LA-ICP-MS | Mag HX MD | NA | NA | NA | 1249 | 2175 | NA | NA | NA | NA | 379 | NA | 2953 | 1927 | 4.98 | 2186 | 59.6 | 47.4 | NA | 233 | 20.8 | NA | NA | NA | 0.27 | 3.67 | 0.24 | 0.62 | 0.06 | NA | NA | NA | NA | NA | NA | NA | NA | NA | 5.58 | 0.201 | 0.269 | 0.028 | 0.258 | 0.019 | BDL | 0.006 | 0.003 | 0.048 | 0.009 | 0.018 | 0.006 | 0.039 | BDL | NA | NA | NA | NA | NA | NA | NA | NA | NA
3553 | Zhongjiu | No | MLYRMB | Skarn | ZZK-6-05 | Magnetite | LA-ICP-MS | Mag HX MD | NA | NA | NA | 790 | 1774 | NA | NA | NA | NA | 112 | NA | 2735 | 1896 | 5.98 | 2247 | 58 | 49.1 | NA | 240 | 21 | NA | NA | NA | 0.12 | 0.58 | 0.03 | 0.15 | 0.01 | NA | NA | NA | NA | NA | NA | NA | NA | NA | 0.61 | 0.033 | 0.059 | BDL | BDL | 0.026 | BDL | BDL | BDL | BDL | 0.004 | 0.012 | BDL | 0.009 | BDL | NA | NA | NA | NA | NA | NA | NA | NA | NA
3554 | Zhongjiu | No | MLYRMB | Skarn | ZZK-6-06 | Magnetite | LA-ICP-MS | Mag HX MD | NA | NA | NA | 1268 | 1737 | NA | NA | NA | NA | 242 | NA | 2907 | 1875 | 5.92 | 2129 | 63.1 | 46.5 | NA | 287 | 21.5 | NA | NA | NA | 0.26 | 2.01 | 0.15 | 0.35 | 0.02 | NA | NA | NA | NA | NA | NA | NA | NA | NA | 4.62 | 0.23 | 0.337 | 0.04 | 0.129 | BDL | BDL | 0.04 | BDL | 0.032 | 0.008 | 0.024 | BDL | 0.385 | BDL | NA | NA | NA | NA | NA | NA | NA | NA | NA
3555 | Zhongjiu | No | MLYRMB | Skarn | ZZK-6-07 | Magnetite | LA-ICP-MS | Mag HX MD | NA | NA | NA | 961 | 1416 | NA | NA | NA | NA | 45 | NA | 2540 | 1846 | 12.34 | 2023 | 62.3 | 49.3 | NA | 296 | 22.5 | NA | NA | NA | 0.11 | 1.21 | 0.09 | 0.09 | 0.2 | NA | NA | NA | NA | NA | NA | NA | NA | NA | 2.59 | 0.034 | 0.102 | 0.014 | 0.014 | BDL | BDL | BDL | 0.002 | 0.019 | 0.005 | 0.007 | BDL | BDL | BDL | NA | NA | NA | NA | NA | NA | NA | NA | NA
3556 | Zhongjiu | No | MLYRMB | Skarn | ZZK-6-08 | Magnetite | LA-ICP-MS | Mag HX MD | NA | NA | NA | 721 | 1226 | NA | NA | NA | NA | 2915 | NA | 2291 | 1914 | 11.41 | 2063 | 57.2 | 45.9 | NA | 255 | 20.5 | NA | NA | NA | BDL | 0.99 | 0.6 | 0.01 | BDL | NA | NA | NA | NA | NA | NA | NA | NA | NA | 0.06 | 0.243 | 0.409 | 0.061 | 0.263 | 0.07 | 0.002 | 0.028 | 0.027 | 0.121 | 0.029 | 0.065 | 0.01 | 0.048 | 0.015 | NA | NA | NA | NA | NA | NA | NA | NA | NA
3557 | Zhongjiu | No | MLYRMB | Skarn | ZZK-22-01 | Magnetite | LA-ICP-MS | Mag HX MD | NA | NA | NA | 987 | 2063 | NA | NA | NA | NA | 78 | NA | 2911 | 1934 | 3.36 | 2191 | 59.1 | 47.4 | NA | 255 | 21.8 | NA | NA | NA | 0.16 | 1.75 | 0.06 | 0.14 | 0.01 | NA | NA | NA | NA | NA | NA | NA | NA | NA | 3.89 | 0.091 | 0.086 | 0.013 | 0.01 | BDL | BDL | 0.013 | BDL | 0.016 | 0.004 | 0.006 | 0.01 | 0.016 | BDL | NA | NA | NA | NA | NA | NA | NA | NA | NA
3558 | Zhongjiu | No | MLYRMB | Skarn | ZZK-22-02 | Magnetite | LA-ICP-MS | Mag HX MD | NA | NA | NA | 708 | 1624 | NA | NA | NA | NA | 120 | NA | 2657 | 1935 | 9.96 | 2236 | 58.2 | 49.6 | NA | 269 | 22.4 | NA | NA | NA | 0.18 | 1.7 | 0.03 | 0.69 | 0.05 | NA | NA | NA | NA | NA | NA | NA | NA | NA | 0.87 | 0.044 | 0.041 | BDL | BDL | BDL | BDL | BDL | 0.003 | BDL | BDL | 0.016 | 0.005 | BDL | 0.01 | NA | NA | NA | NA | NA | NA | NA | NA | NA
3559 | Zhongjiu | No | MLYRMB | Skarn | ZZK-22-03 | Magnetite | LA-ICP-MS | Mag HX MD | NA | NA | NA | 1242 | 1813 | NA | NA | NA | NA | 271 | NA | 2906 | 1837 | 19.96 | 2097 | 61.7 | 46 | NA | 273 | 22.9 | NA | NA | NA | 0.12 | 1.99 | 0.21 | 0.33 | 0.01 | NA | NA | NA | NA | NA | NA | NA | NA | NA | 4.52 | 0.118 | 0.241 | 0.028 | 0.099 | 0.038 | 0.004 | 0.013 | 0.004 | 0.055 | 0.008 | 0.018 | 0.004 | 0.015 | 0.001 | NA | NA | NA | NA | NA | NA | NA | NA | NA
3560 | Zhongjiu | No | MLYRMB | Skarn | ZZK-22-04 | Magnetite | LA-ICP-MS | Mag HX MD | NA | NA | NA | 997 | 1841 | NA | NA | NA | NA | 90 | NA | 2889 | 1883 | 31.78 | 2119 | 63.1 | 44 | NA | 236 | 22.3 | NA | NA | NA | 0.05 | 0.84 | 0.05 | 0.09 | 0.01 | NA | NA | NA | NA | NA | NA | NA | NA | NA | 1.04 | 0.03 | 0.071 | 0.022 | 0.011 | 0.025 | BDL | BDL | BDL | 0.023 | BDL | BDL | BDL | BDL | BDL | NA | NA | NA | NA | NA | NA | NA | NA | NA
3561 | Zhongjiu | No | MLYRMB | Skarn | ZZK-22-05 | Magnetite | LA-ICP-MS | Mag HX MD | NA | NA | NA | 747 | 1652 | NA | NA | NA | NA | 1424 | NA | 2065 | 1795 | 22.75 | 2190 | 49.1 | 44.7 | NA | 223 | 18.1 | NA | NA | NA | 1.07 | 19.42 | 0.2 | 5.08 | 0.17 | NA | NA | NA | NA | NA | NA | NA | NA | NA | 10.64 | 0.327 | 0.394 | 0.023 | 0.116 | 0.081 | 0.015 | 0.052 | 0.008 | BDL | 0.019 | 0.025 | BDL | BDL | BDL | NA | NA | NA | NA | NA | NA | NA | NA | NA
3562 | Zhongjiu | No | MLYRMB | Skarn | ZZK-22-06 | Magnetite | LA-ICP-MS | Mag HX MD | NA | NA | NA | 697 | 1495 | NA | NA | NA | NA | 53 | NA | 2609 | 1871 | 3.93 | 2068 | 61.3 | 44.4 | NA | 280 | 22.6 | NA | NA | NA | 0.03 | 0.15 | BDL | 0.01 | BDL | NA | NA | NA | NA | NA | NA | NA | NA | NA | 0.21 | 0.018 | 0.011 | 0.005 | 0.022 | BDL | BDL | BDL | 0.002 | 0.008 | BDL | BDL | BDL | 0.008 | BDL | NA | NA | NA | NA | NA | NA | NA | NA | NA
3634 | Zhongguan | Yes | NCCMB | Skarn | Mag Ⅰ-1 | Magnetite | LA-ICP-MS | Mag Zhongguan GE | 2.7 | 1.1 | NA | NA | NA | NA | NA | NA | NA | NA | 0.73 | NA | 225 | 183 | NA | 5.2 | 16 | BDL | 8.1 | 13 | NA | NA | NA | 6.7 | 4.5 | 0.23 | 1.05 | 0.94 | 0.28 | NA | NA | BDL | 0.07 | NA | 1.4 | BDL | 0.1 | 8 | 1.1 | 1.7 | 0.13 | 0.42 | 0.09 | 0.02 | BDL | 0.02 | 0.05 | 0.02 | 0.01 | 0 | BDL | 0.01 | 0.1 | 0.1 | 0.49 | NA | 0.03 | 0.05 | BDL | 0.53 | 0.08
3635 | Zhongguan | Yes | NCCMB | Skarn | Mag Ⅰ-2 | Magnetite | LA-ICP-MS | Mag Zhongguan GE | 3.3 | 0.71 | NA | NA | NA | NA | NA | NA | NA | NA | 0.68 | NA | 202 | 108 | NA | 4.7 | 11 | BDL | 6.5 | 12 | NA | NA | NA | 4.8 | BDL | 0.24 | 57 | 0.75 | 0.07 | NA | NA | 0.03 | BDL | NA | BDL | BDL | 0.11 | 5.7 | 2.7 | 3.3 | 0.25 | 0.66 | BDL | 0.03 | BDL | BDL | 0.03 | 0.02 | 0.04 | BDL | 0.04 | 0.02 | 1.4 | 0.14 | 1.3 | NA | BDL | BDL | BDL | 0.91 | 0.51
3636 | Zhongguan | Yes | NCCMB | Skarn | Mag Ⅰ-3 | Magnetite | LA-ICP-MS | Mag Zhongguan GE | 4.7 | BDL | NA | NA | NA | NA | NA | NA | NA | NA | 0.84 | NA | 153 | 78 | NA | 5.2 | 10 | BDL | 6.5 | 11 | NA | NA | NA | 5 | 12 | 0.13 | 1.6 | 0.68 | BDL | NA | NA | 0.05 | BDL | NA | BDL | BDL | BDL | 5.5 | 2.4 | 2.5 | 0.26 | 0.53 | 0.09 | 0.03 | BDL | BDL | 0.01 | 0.01 | BDL | BDL | 0.01 | 0 | 0.04 | 0.07 | 0.62 | NA | BDL | 0.05 | 0.02 | 0.35 | 0.25
3637 | Zhongguan | Yes | NCCMB | Skarn | Mag Ⅰ-4 | Magnetite | LA-ICP-MS | Mag Zhongguan GE | 21.3 | 1.4 | NA | NA | NA | NA | NA | NA | NA | NA | 1.2 | NA | 332 | 90 | NA | 4.7 | 10 | 1.3 | 12 | 16 | NA | NA | NA | 4.7 | 37 | 1.8 | 2.6 | 1.3 | BDL | NA | NA | 0.03 | 0.17 | NA | 2 | 0.4 | BDL | 21 | 9.9 | 12 | 1.1 | 3 | BDL | 0.13 | 0.49 | 0.09 | 0.21 | 0.07 | 0.24 | 0.04 | 0.26 | BDL | 0.07 | 0.38 | 0.72 | NA | 0.01 | 0.17 | BDL | 1 | 0.4
3638 | Zhongguan | Yes | NCCMB | Skarn | Mag Ⅰ-5 | Magnetite | LA-ICP-MS | Mag Zhongguan GE | 1.5 | 1 | NA | NA | NA | NA | NA | NA | NA | NA | 0.83 | NA | 215 | 90 | NA | 5.3 | 9.6 | BDL | 8 | 13 | NA | NA | NA | 2.2 | 8.2 | 0.18 | 1 | 0.73 | BDL | NA | NA | 0.02 | 0.07 | NA | 2.1 | BDL | 0.1 | 4.2 | 1.8 | 1.7 | 0.09 | 0.35 | 0.08 | BDL | BDL | 0 | BDL | 0 | 0.01 | BDL | 0.03 | 0.01 | 0.06 | 0.07 | 0.1 | NA | BDL | BDL | BDL | 0.38 | 0.61
3639 | Zhongguan | Yes | NCCMB | Skarn | MagⅡ-1 | Magnetite | LA-ICP-MS | Mag Zhongguan GE | 5.6 | 1 | NA | NA | NA | NA | NA | NA | NA | NA | 0.31 | NA | 56 | 11 | NA | 52 | 87 | BDL | 27 | 18 | NA | NA | NA | 0.53 | 1.2 | 0.21 | 1.4 | 0.37 | 0.14 | NA | NA | BDL | BDL | NA | 1.7 | BDL | BDL | 5.4 | 0.74 | 0.98 | 0.09 | 0.32 | 0.06 | 0.01 | BDL | 0.01 | BDL | 0.01 | 0.01 | BDL | 0.05 | 0.03 | 0.05 | 0.05 | 0.43 | NA | BDL | BDL | BDL | 0.39 | 0.05
3640 | Zhongguan | Yes | NCCMB | Skarn | MagⅡ-2 | Magnetite | LA-ICP-MS | Mag Zhongguan GE | 1.1 | 0.16 | NA | NA | NA | NA | NA | NA | NA | NA | BDL | NA | 166 | 2.4 | NA | 70 | 15 | BDL | 53 | 14 | NA | NA | NA | BDL | 0.13 | 0.03 | 0.41 | 0.2 | 0.07 | NA | NA | BDL | 0.08 | NA | 1.2 | 0.23 | BDL | 0.43 | 0.08 | 0.07 | 0 | 0.11 | 0.02 | BDL | 0.07 | 0 | 0.01 | BDL | 0.01 | 0 | BDL | BDL | 0.04 | 0.01 | 0.06 | NA | BDL | BDL | BDL | 0.02 | 0.01
3641 | Zhongguan | Yes | NCCMB | Skarn | MagⅡ-3 | Magnetite | LA-ICP-MS | Mag Zhongguan GE | 0.54 | BDL | NA | NA | NA | NA | NA | NA | NA | NA | BDL | NA | 347 | BDL | NA | 48 | 12 | BDL | 12 | 12 | NA | NA | NA | 0.14 | 0.06 | 0.01 | BDL | 0.01 | 0.15 | NA | NA | BDL | BDL | NA | BDL | 0.18 | BDL | BDL | BDL | BDL | BDL | BDL | 0.02 | 0.01 | BDL | BDL | BDL | BDL | BDL | BDL | 0.01 | BDL | 0.01 | 0 | 0.04 | NA | 0.02 | BDL | BDL | 0.01 | 0
3642 | Zhongguan | Yes | NCCMB | Skarn | MagⅡ-4 | Magnetite | LA-ICP-MS | Mag Zhongguan GE | 0.84 | BDL | NA | NA | NA | NA | NA | NA | NA | NA | BDL | NA | 470 | 3.2 | NA | 41 | 38 | BDL | 15 | 12 | NA | NA | NA | 0.46 | 1.3 | 0.07 | 0.65 | 0.19 | 0.15 | NA | NA | BDL | BDL | NA | 1.5 | BDL | BDL | 2.6 | 0.1 | 0.16 | 0 | 0.02 | BDL | BDL | BDL | BDL | BDL | BDL | BDL | BDL | 0.01 | 0 | 0.04 | BDL | 0.06 | NA | 0.01 | 0.18 | BDL | 0.21 | 0.07
3643 | Zhongguan | Yes | NCCMB | Skarn | MagⅡ-5 | Magnetite | LA-ICP-MS | Mag Zhongguan GE | 1.1 | 0.1 | NA | NA | NA | NA | NA | NA | NA | NA | BDL | NA | 413 | BDL | NA | 76 | 18 | BDL | 92 | 15 | NA | NA | NA | BDL | 0.93 | 0.08 | 2 | 0.43 | 0.13 | NA | NA | BDL | BDL | NA | BDL | BDL | BDL | 2.4 | 0.06 | 0.11 | BDL | 0.09 | BDL | 0.01 | 0.04 | BDL | BDL | BDL | BDL | 0.01 | 0.01 | BDL | 0.06 | 0.06 | 0.04 | NA | 0 | 0.06 | BDL | 0.07 | 0.05
3644 | Zhongguan | Yes | NCCMB | Skarn | MagⅢ-1 | Magnetite | LA-ICP-MS | Mag Zhongguan GE | 1.2 | BDL | NA | NA | NA | NA | NA | NA | NA | NA | 0.59 | NA | 308 | 7.8 | NA | 63 | 31 | BDL | 58 | 13 | NA | NA | NA | 0.29 | 4.1 | 0.07 | 0.57 | 0.17 | 0.07 | NA | NA | BDL | 0.07 | NA | BDL | BDL | 0.06 | 1.7 | 0.06 | 0.15 | BDL | 0.04 | 0.04 | BDL | BDL | 0 | 0.01 | BDL | BDL | BDL | BDL | 0.01 | 0.1 | 0.04 | 0.13 | NA | 0 | 0.29 | 0.01 | 0.02 | 0.01
3645 | Zhongguan | Yes | NCCMB | Skarn | MagⅢ-2 | Magnetite | LA-ICP-MS | Mag Zhongguan GE | 1.3 | 1 | NA | NA | NA | NA | NA | NA | NA | NA | 0.5 | NA | 178 | 3.9 | NA | 45 | 26 | BDL | 21 | 12 | NA | NA | NA | 4.4 | 0.5 | 0.1 | 0.65 | 0.44 | 0.44 | NA | NA | BDL | BDL | NA | 1.4 | BDL | 0.08 | 9.2 | 0.29 | 0.39 | 0.05 | 0.05 | BDL | BDL | BDL | 0.01 | 0.01 | 0 | BDL | BDL | BDL | 0 | 0.03 | 0.05 | 0.01 | NA | 0.01 | 0.03 | 0.01 | 0.22 | 0.01
3646 | Zhongguan | Yes | NCCMB | Skarn | MagⅢ-3 | Magnetite | LA-ICP-MS | Mag Zhongguan GE | 1.5 | 1.1 | NA | NA | NA | NA | NA | NA | NA | NA | 0.49 | NA | 426 | 3.5 | NA | 55 | 9.2 | BDL | 48 | 14 | NA | NA | NA | 0.53 | 1.7 | 0.16 | 1.4 | 1.1 | 0.35 | NA | NA | 0.01 | BDL | NA | BDL | BDL | 0.06 | 11 | 0.99 | 1.4 | 0.14 | 0.4 | BDL | 0.01 | BDL | 0.02 | BDL | 0.01 | BDL | 0 | 0.02 | 0 | 0.19 | 0.64 | 0.08 | NA | BDL | 0.06 | BDL | 1 | 0.05
3647 | Zhongguan | Yes | NCCMB | Skarn | MagⅢ-4 | Magnetite | LA-ICP-MS | Mag Zhongguan GE | 1 | 0.91 | NA | NA | NA | NA | NA | NA | NA | NA | BDL | NA | 457 | 12 | NA | 53 | 28 | BDL | 42 | 14 | NA | NA | NA | 0.19 | 1.3 | 0.1 | 1 | 0.6 | 0.06 | NA | NA | BDL | BDL | NA | BDL | BDL | BDL | 2.5 | 0.17 | 0.28 | 0.02 | 0.16 | BDL | 0.01 | BDL | 0.01 | BDL | 0 | 0.01 | 0.01 | 0.01 | BDL | 0.07 | 0.06 | BDL | NA | BDL | 0.06 | 0.01 | 0.1 | 0.02
3648 | Zhongguan | Yes | NCCMB | Skarn | MagⅢ-5 | Magnetite | LA-ICP-MS | Mag Zhongguan GE | 0.98 | 0.26 | NA | NA | NA | NA | NA | NA | NA | NA | 0.39 | NA | 203 | 17 | NA | 71 | 31 | BDL | 94 | 13 | NA | NA | NA | BDL | 0.11 | 0.01 | 0.91 | 0.13 | 0.06 | NA | NA | BDL | 0.12 | NA | BDL | BDL | BDL | 0.12 | 0.04 | 0.04 | 0.02 | 0.03 | BDL | BDL | 0.1 | BDL | BDL | 0 | BDL | BDL | 0.02 | 0 | 0.07 | 0.02 | 0.01 | NA | 0.01 | BDL | 0.01 | 0.03 | 0.01
3649 | Zhongguan | Yes | NCCMB | Skarn | MagⅢ-6 | Magnetite | LA-ICP-MS | Mag Zhongguan GE | 1.5 | 4.2 | NA | NA | NA | NA | NA | NA | NA | NA | 0.41 | NA | 136 | BDL | NA | 40 | 5.9 | BDL | 24 | 14 | NA | NA | NA | 0.72 | 5.7 | 0.58 | 1.9 | 2.9 | BDL | NA | NA | BDL | 0.07 | NA | 1.8 | BDL | BDL | 14 | 0.88 | 1.6 | 0.17 | 0.56 | BDL | 0.01 | 0.13 | BDL | 0.15 | 0.03 | 0.07 | 0.02 | 0.1 | 0.01 | 0.14 | 0.2 | 0.17 | NA | 0.02 | 0.32 | BDL | 0.61 | 0.07
3650 | Zhongguan | Yes | NCCMB | Skarn | MagⅢ-7 | Magnetite | LA-ICP-MS | Mag Zhongguan GE | 0.72 | 0.05 | NA | NA | NA | NA | NA | NA | NA | NA | BDL | NA | 206 | BDL | NA | 32 | 5.8 | BDL | 9.2 | 12 | NA | NA | NA | BDL | 0.33 | 0.04 | 0.26 | 0.29 | BDL | NA | NA | 0.01 | BDL | NA | BDL | 0.13 | BDL | 0.62 | BDL | 0.03 | 0.01 | BDL | BDL | 0.01 | BDL | 0.01 | BDL | BDL | BDL | BDL | BDL | BDL | 0.02 | 0.01 | BDL | NA | BDL | BDL | BDL | 0.14 | 0.04
3651 | Zhongguan | Yes | NCCMB | Skarn | MagⅢ-8 | Magnetite | LA-ICP-MS | Mag Zhongguan GE | 0.86 | 1.2 | NA | NA | NA | NA | NA | NA | NA | NA | 0.63 | NA | 185 | BDL | NA | 55 | 7.5 | BDL | 66 | 14 | NA | NA | NA | BDL | 0.5 | 0.19 | 3.3 | 0.66 | 0.19 | NA | NA | 0.04 | BDL | NA | BDL | BDL | BDL | 3.3 | 0.31 | 0.44 | 0.06 | 0.29 | 0.19 | BDL | BDL | BDL | 0.02 | 0.01 | 0.01 | BDL | 0.01 | BDL | 0.14 | 0.07 | 0.04 | NA | BDL | 0.01 | BDL | 0.14 | 0.02
3652 | Zhongguan | Yes | NCCMB | Skarn | MagⅢ-9 | Magnetite | LA-ICP-MS | Mag Zhongguan GE | 1.3 | BDL | NA | NA | NA | NA | NA | NA | NA | NA | 0.48 | NA | 175 | BDL | NA | 67 | 5.7 | BDL | 93 | 12 | NA | NA | NA | 0.24 | 0.73 | BDL | 1.8 | 0.6 | 0.07 | NA | NA | BDL | 0.37 | NA | 1.1 | BDL | BDL | 3.6 | 0.08 | 0.09 | 0.02 | 0.02 | BDL | BDL | BDL | 0.01 | BDL | BDL | 0.03 | BDL | BDL | BDL | 0.03 | 0.06 | 0.07 | NA | 0.02 | BDL | BDL | 0.02 | 0.03
3653 | Zhongguan | Yes | NCCMB | Skarn | MagⅢ-10 | Magnetite | LA-ICP-MS | Mag Zhongguan GE | 1.2 | 3.7 | NA | NA | NA | NA | NA | NA | NA | NA | 0.5 | NA | 225 | 5.8 | NA | 63 | 6 | 0.63 | 92 | 14 | NA | NA | NA | 0.34 | 1.5 | 0.35 | 3.1 | 1.3 | BDL | NA | NA | BDL | BDL | NA | BDL | BDL | BDL | 7.4 | 0.86 | 1.4 | 0.11 | 0.51 | 0.04 | 0.02 | BDL | 0.02 | 0.06 | 0.02 | 0.03 | 0.01 | 0.06 | 0 | 0.15 | 0.62 | 0.12 | NA | 0.01 | 0.07 | BDL | 0.63 | 0.13
3655 | Pahardiha-Rungikocha | No | Other | Skarn | MagII-2 | Magnetite | LA-ICP-MS | Mag Pahardiha-Rungikocha OGR | NA | NA | NA | 1067 | 412 | 2291 | NA | NA | NA | BDL | 0.44 | 24.63 | 1513 | 9284 | 12.25 | 96.33 | 2203 | 17.95 | 13.79 | 3.43 | NA | NA | NA | NA | NA | NA | 0.06 | NA | NA | NA | NA | NA | NA | NA | BDL | NA | NA | NA | NA | NA | NA | NA | NA | NA | NA | NA | NA | NA | NA | NA | NA | NA | NA | NA | 0.37 | NA | NA | 1.2 | NA | NA | NA
3656 | Pahardiha-Rungikocha | No | Other | Skarn | MagII-3 | Magnetite | LA-ICP-MS | Mag Pahardiha-Rungikocha OGR | NA | NA | NA | 971 | 420 | 2226 | NA | NA | NA | BDL | 0.53 | 27.46 | 1436 | 5509 | 12 | 98.54 | 2471 | 23.21 | 17.71 | 4.74 | NA | NA | NA | NA | NA | NA | 0.13 | NA | NA | NA | NA | NA | NA | NA | 0.11 | NA | NA | NA | NA | NA | NA | NA | NA | NA | NA | NA | NA | NA | NA | NA | NA | NA | NA | NA | 0.03 | NA | NA | 1.19 | NA | NA | NA
3657 | Pahardiha-Rungikocha | No | Other | Skarn | MagII-4 | Magnetite | LA-ICP-MS | Mag Pahardiha-Rungikocha OGR | NA | NA | NA | 134 | 33.93 | 1173 | NA | NA | NA | 22.78 | 0.33 | 55.01 | 1599 | 2884 | 18.27 | 159 | 3868 | 160 | 14.83 | 6.22 | NA | NA | NA | NA | NA | NA | 0.23 | NA | NA | NA | NA | NA | NA | NA | BDL | NA | NA | NA | NA | NA | NA | NA | NA | NA | NA | NA | NA | NA | NA | NA | NA | NA | NA | NA | 0.11 | NA | NA | 2.78 | NA | NA | NA
3658 | Pahardiha-Rungikocha | No | Other | Skarn | MagII-5 | Magnetite | LA-ICP-MS | Mag Pahardiha-Rungikocha OGR | NA | NA | NA | 254 | 37.74 | 1273 | NA | NA | NA | BDL | 0.26 | 47.03 | 1396 | 5875 | 11.43 | 102 | 3387 | 0.46 | 9.28 | 5.14 | NA | NA | NA | NA | NA | NA | NA | NA | NA | NA | NA | NA | NA | NA | 0.42 | NA | NA | NA | NA | NA | NA | NA | NA | NA | NA | NA | NA | NA | NA | NA | NA | NA | NA | NA | BDL | NA | NA | 0.21 | NA | NA | NA
3659 | Pahardiha-Rungikocha | No | Other | Skarn | MagII-6 | Magnetite | LA-ICP-MS | Mag Pahardiha-Rungikocha OGR | NA | NA | NA | 324 | 301 | 2198 | NA | NA | NA | 213 | 1.01 | 51.18 | 2078 | 7771 | 19.63 | 148 | 2633 | 417 | 16.88 | 5.96 | NA | NA | NA | NA | NA | NA | 2.18 | NA | NA | NA | NA | NA | NA | NA | BDL | NA | NA | NA | NA | NA | NA | NA | NA | NA | NA | NA | NA | NA | NA | NA | NA | NA | NA | NA | 0.34 | NA | NA | 13.63 | NA | NA | NA
3660 | Pahardiha-Rungikocha | No | Other | Skarn | MagII-7 | Magnetite | LA-ICP-MS | Mag Pahardiha-Rungikocha OGR | NA | NA | NA | 297 | 69.3 | 1224 | NA | NA | NA | 20.82 | 0.53 | 34.8 | 1459 | 9398 | 11.28 | 114 | 1974 | BDL | 12.6 | 10.24 | NA | NA | NA | NA | NA | NA | 0.02 | NA | NA | NA | NA | NA | NA | NA | BDL | NA | NA | NA | NA | NA | NA | NA | NA | NA | NA | NA | NA | NA | NA | NA | NA | NA | NA | NA | 0.05 | NA | NA | 0.55 | NA | NA | NA
3661 | Pahardiha-Rungikocha | No | Other | Skarn | MagII-8 | Magnetite | LA-ICP-MS | Mag Pahardiha-Rungikocha OGR | NA | NA | NA | 36.36 | 53.35 | 1005 | NA | NA | NA | 129 | BDL | 39.61 | 560 | 3977 | 8.75 | 7.6 | 2234 | 0.82 | 7.69 | 2.4 | NA | NA | NA | NA | NA | NA | BDL | NA | NA | NA | NA | NA | NA | NA | BDL | NA | NA | NA | NA | NA | NA | NA | NA | NA | NA | NA | NA | NA | NA | NA | NA | NA | NA | NA | BDL | NA | NA | BDL | NA | NA | NA
3662 | Pahardiha-Rungikocha | No | Other | Skarn | MagII-9 | Magnetite | LA-ICP-MS | Mag Pahardiha-Rungikocha OGR | NA | NA | NA | 124 | 54.14 | 1510 | NA | NA | NA | 262 | 0.18 | 42.39 | 496 | 7636 | 10.69 | 9.6 | 2120 | 1.8 | 14.52 | 3.08 | NA | NA | NA | NA | NA | NA | BDL | NA | NA | NA | NA | NA | NA | NA | 0.49 | NA | NA | NA | NA | NA | NA | NA | NA | NA | NA | NA | NA | NA | NA | NA | NA | NA | NA | NA | 1.22 | NA | NA | BDL | NA | NA | NA
3663 | Pahardiha-Rungikocha | No | Other | Skarn | MagII-10 | Magnetite | LA-ICP-MS | Mag Pahardiha-Rungikocha OGR | NA | NA | NA | 21.6 | 43.2 | 946 | NA | NA | NA | 92.35 | 0.14 | 54.84 | 415 | 5008 | 9.18 | 6.09 | 2122 | 1.77 | 17.98 | 3.94 | NA | NA | NA | NA | NA | NA | 0.03 | NA | NA | NA | NA | NA | NA | NA | BDL | NA | NA | NA | NA | NA | NA | NA | NA | NA | NA | NA | NA | NA | NA | NA | NA | NA | NA | NA | 1.94 | NA | NA | BDL | NA | NA | NA
3664 | Pahardiha-Rungikocha | No | Other | Skarn | MagII-11 | Magnetite | LA-ICP-MS | Mag Pahardiha-Rungikocha OGR | NA | NA | NA | 143 | 65.5 | 1062 | NA | NA | NA | 397 | BDL | 35.25 | 361 | 670 | 8.17 | 4.86 | 1875 | 2.28 | 11.27 | 2.96 | NA | NA | NA | NA | NA | NA | 0.08 | NA | NA | NA | NA | NA | NA | NA | BDL | NA | NA | NA | NA | NA | NA | NA | NA | NA | NA | NA | NA | NA | NA | NA | NA | NA | NA | NA | BDL | NA | NA | BDL | NA | NA | NA
3665 | Pahardiha-Rungikocha | No | Other | Skarn | MagII-12 | Magnetite | LA-ICP-MS | Mag Pahardiha-Rungikocha OGR | NA | NA | NA | 66.87 | 60.44 | 821 | NA | NA | NA | BDL | 0.34 | 646 | 336 | 3345 | 8.66 | 5.48 | 1900 | 2.19 | 11.35 | 2.96 | NA | NA | NA | NA | NA | NA | 1.31 | NA | NA | NA | NA | NA | NA | NA | 0.1 | NA | NA | NA | NA | NA | NA | NA | NA | NA | NA | NA | NA | NA | NA | NA | NA | NA | NA | NA | 0.78 | NA | NA | BDL | NA | NA | NA
3666 | Pahardiha-Rungikocha | No | Other | Skarn | MagII-13 | Magnetite | LA-ICP-MS | Mag Pahardiha-Rungikocha OGR | NA | NA | NA | 8.9 | 21.97 | 739 | NA | NA | NA | 114 | BDL | 39.24 | 335 | 834 | 7.02 | 4.62 | 1777 | 1 | 7.01 | 2.04 | NA | NA | NA | NA | NA | NA | BDL | NA | NA | NA | NA | NA | NA | NA | BDL | NA | NA | NA | NA | NA | NA | NA | NA | NA | NA | NA | NA | NA | NA | NA | NA | NA | NA | NA | BDL | NA | NA | BDL | NA | NA | NA
3667 | Pahardiha-Rungikocha | No | Other | Skarn | MagII-14 | Magnetite | LA-ICP-MS | Mag Pahardiha-Rungikocha OGR | NA | NA | NA | 40.22 | 80.96 | 917 | NA | NA | NA | 183 | 0.47 | 27.28 | 559 | 7463 | 5.29 | 10.39 | 2019 | BDL | 36.09 | 3.06 | NA | NA | NA | NA | NA | NA | BDL | NA | NA | NA | NA | NA | NA | NA | 0.65 | NA | NA | NA | NA | NA | NA | NA | NA | NA | NA | NA | NA | NA | NA | NA | NA | NA | NA | NA | BDL | NA | NA | BDL | NA | NA | NA
3668 | Pahardiha-Rungikocha | No | Other | Skarn | MagII-15 | Magnetite | LA-ICP-MS | Mag Pahardiha-Rungikocha OGR | NA | NA | NA | 118 | 91.44 | 760 | NA | NA | NA | BDL | 0.54 | 33.57 | 498 | 4149 | 5.13 | 7.7 | 1721 | BDL | 3.29 | 3.42 | NA | NA | NA | NA | NA | NA | BDL | NA | NA | NA | NA | NA | NA | NA | 0.57 | NA | NA | NA | NA | NA | NA | NA | NA | NA | NA | NA | NA | NA | NA | NA | NA | NA | NA | NA | BDL | NA | NA | BDL | NA | NA | NA
3669 | Pahardiha-Rungikocha | No | Other | Skarn | MagII-16 | Magnetite | LA-ICP-MS | Mag Pahardiha-Rungikocha OGR | NA | NA | NA | 22.1 | 32.93 | 547 | NA | NA | NA | BDL | 0.26 | 16.63 | 412 | 4998 | 7.42 | 6.93 | 1740 | 1.64 | 7.07 | 1.64 | NA | NA | NA | NA | NA | NA | BDL | NA | NA | NA | NA | NA | NA | NA | BDL | NA | NA | NA | NA | NA | NA | NA | NA | NA | NA | NA | NA | NA | NA | NA | NA | NA | NA | NA | BDL | NA | NA | BDL | NA | NA | NA
3670 | Pahardiha-Rungikocha | No | Other | Skarn | MagII-17 | Magnetite | LA-ICP-MS | Mag Pahardiha-Rungikocha OGR | NA | NA | NA | 44.26 | 70.2 | 1300 | NA | NA | NA | BDL | BDL | 42.11 | 463 | 4187 | 9.28 | 13.48 | 1954 | 2.11 | 15.2 | 3.64 | NA | NA | NA | NA | NA | NA | 0.35 | NA | NA | NA | NA | NA | NA | NA | 0.64 | NA | NA | NA | NA | NA | NA | NA | NA | NA | NA | NA | NA | NA | NA | NA | NA | NA | NA | NA | BDL | NA | NA | BDL | NA | NA | NA
3671 | Pahardiha-Rungikocha | No | Other | Skarn | MagII-18 | Magnetite | LA-ICP-MS | Mag Pahardiha-Rungikocha OGR | NA | NA | NA | 929 | 320 | 1992 | NA | NA | NA | 184 | 3.35 | 500.64 | 868 | 2162 | 25.75 | 42.83 | 1132 | 164 | 7.28 | 3.76 | NA | NA | NA | NA | NA | NA | 0.57 | NA | NA | NA | NA | NA | NA | NA | BDL | NA | NA | NA | NA | NA | NA | NA | NA | NA | NA | NA | NA | NA | NA | NA | NA | NA | NA | NA | 4.77 | NA | NA | 1.37 | NA | NA | NA
3672 | Pahardiha-Rungikocha | No | Other | Skarn | MagII-19 | Magnetite | LA-ICP-MS | Mag Pahardiha-Rungikocha OGR | NA | NA | NA | 122 | 1726 | 6385 | NA | NA | NA | BDL | 7.3 | 58.53 | 824 | 9146 | 20.82 | 22.51 | 3222 | 3.26 | 142 | 5.26 | NA | NA | NA | NA | NA | NA | BDL | NA | NA | NA | NA | NA | NA | NA | BDL | NA | NA | NA | NA | NA | NA | NA | NA | NA | NA | NA | NA | NA | NA | NA | NA | NA | NA | NA | BDL | NA | NA | BDL | NA | NA | NA
3673 | Pahardiha-Rungikocha | No | Other | Skarn | MagII-20 | Magnetite | LA-ICP-MS | Mag Pahardiha-Rungikocha OGR | NA | NA | NA | 118 | 141 | 2370 | NA | NA | NA | 132 | 0.27 | 1007 | 930 | 4169 | 26.21 | 23.27 | 4061 | 3.37 | 43.34 | 5.48 | NA | NA | NA | NA | NA | NA | 3.76 | NA | NA | NA | NA | NA | NA | NA | 0.53 | NA | NA | NA | NA | NA | NA | NA | NA | NA | NA | NA | NA | NA | NA | NA | NA | NA | NA | NA | 0.77 | NA | NA | 4.45 | NA | NA | NA

## Pyrite
ID | Deposit | Co.rich.or.not. | Belt | Types | Sample_No | Minerals | Methods | References | Li | Be | Na | Mg | Al | Si | P | K | Ca | Sc | Ti | V | Cr | Mn | Co | Ni | Cu | Zn | Ga | Ge | As | Se | Rb | Sr | Y | Zr | Nb | Mo | Ru | Pd | Ag | Cd | In | Sn | Sb | Te | Ba | W | Pt | Au | Hg | Tl | Pb | Bi | Th | U
1 | Baijian | Yes | NCCMB | Skarn | 21-D15-611-PY2-1 | Pyrite | LA-ICP-MS | Py Baijian JAES | NA | NA | NA | NA | NA | NA | NA | 5.09 | NA | NA | NA | NA | NA | NA | 817 | 143 | 10.7 | NA | NA | 3.1 | 21.6 | NA | NA | 0.157 | NA | NA | NA | NA | NA | NA | NA | NA | NA | NA | 1.47 | NA | NA | NA | NA | NA | NA | NA | 5.48 | NA | NA | NA
2 | Baijian | Yes | NCCMB | Skarn | 21-D15-611-PY2-2 | Pyrite | LA-ICP-MS | Py Baijian JAES | NA | NA | 8.86 | 0.457 | NA | NA | NA | 6.84 | NA | NA | 5.88 | NA | NA | NA | 569 | 140 | 6.43 | NA | NA | 3.34 | 19.3 | NA | NA | 0.311 | NA | NA | NA | NA | NA | NA | NA | NA | NA | NA | 0.729 | NA | NA | NA | NA | NA | NA | NA | 2.74 | NA | NA | NA
3 | Baijian | Yes | NCCMB | Skarn | 21-D15-611-PY2-3 | Pyrite | LA-ICP-MS | Py Baijian JAES | NA | NA | NA | NA | NA | NA | NA | NA | NA | NA | 6.33 | NA | NA | NA | 547 | 184 | 109 | NA | NA | 3.57 | 27 | NA | NA | NA | NA | NA | NA | NA | NA | NA | NA | NA | NA | NA | 0.856 | NA | NA | NA | NA | NA | NA | NA | 2.22 | NA | NA | NA
4 | Baijian | Yes | NCCMB | Skarn | 21-D15-618-PY1-1 | Pyrite | LA-ICP-MS | Py Baijian JAES | NA | NA | NA | NA | NA | NA | NA | 3.02 | NA | NA | 5.92 | NA | NA | NA | 71.8 | 2276 | NA | NA | NA | 2.74 | 2.04 | 10.8 | NA | NA | NA | NA | NA | NA | NA | NA | NA | NA | NA | NA | NA | NA | NA | NA | NA | NA | NA | NA | NA | NA | NA | NA
5 | Baijian | Yes | NCCMB | Skarn | 21-D15-618-PY1-2 | Pyrite | LA-ICP-MS | Py Baijian JAES | NA | NA | 1.4 | NA | NA | NA | NA | 2.71 | NA | NA | 6.57 | NA | NA | NA | 279 | 1839 | NA | NA | NA | 3.18 | 5.12 | 12.3 | NA | NA | NA | NA | NA | NA | NA | NA | NA | NA | NA | NA | NA | NA | NA | NA | NA | NA | NA | NA | 0.813 | NA | NA | NA
6 | Baijian | Yes | NCCMB | Skarn | 21-D15-618-PY1-3 | Pyrite | LA-ICP-MS | Py Baijian JAES | NA | NA | NA | NA | NA | NA | NA | NA | NA | NA | 6.16 | NA | NA | NA | 2328 | 1279 | NA | NA | NA | 3.58 | 2.87 | 6.44 | NA | NA | NA | NA | NA | NA | NA | NA | NA | NA | NA | NA | NA | NA | NA | NA | NA | NA | NA | NA | NA | NA | NA | NA
7 | Baijian | Yes | NCCMB | Skarn | 21-D15-618-PY2-1 | Pyrite | LA-ICP-MS | Py Baijian JAES | NA | NA | NA | NA | NA | NA | NA | 1.89 | NA | NA | 7.66 | NA | NA | NA | 117 | 2267 | NA | NA | NA | 3.53 | 2.25 | 10.3 | NA | NA | NA | NA | NA | NA | NA | NA | NA | NA | NA | NA | NA | NA | NA | NA | NA | NA | NA | NA | NA | NA | NA | NA
8 | Baijian | Yes | NCCMB | Skarn | 21-D15-618-PY2-2 | Pyrite | LA-ICP-MS | Py Baijian JAES | NA | NA | 1.7 | NA | NA | NA | NA | 4.73 | NA | NA | 6.68 | NA | NA | NA | 145 | 3118 | 0.239 | NA | NA | 3.2 | 4.48 | 8 | NA | 0.106 | NA | NA | NA | NA | NA | NA | NA | NA | NA | NA | NA | NA | NA | NA | NA | NA | NA | NA | 0.351 | 0.748 | NA | NA
9 | Baijian | Yes | NCCMB | Skarn | 21-D15-618-PY2-3 | Pyrite | LA-ICP-MS | Py Baijian JAES | NA | NA | NA | NA | NA | NA | NA | 1.3 | NA | NA | 5.63 | NA | NA | NA | 143 | 210 | NA | NA | NA | 2.68 | 1.04 | 5.65 | NA | NA | NA | NA | NA | NA | NA | NA | NA | NA | NA | NA | NA | NA | NA | NA | NA | NA | NA | NA | NA | NA | NA | NA
10 | Baijian | Yes | NCCMB | Skarn | 21-D15-623-PY1-1 | Pyrite | LA-ICP-MS | Py Baijian JAES | NA | NA | NA | NA | NA | NA | NA | 2.2 | NA | NA | 6.08 | NA | NA | NA | 58.4 | 373 | NA | NA | NA | 2.14 | 1.15 | NA | NA | NA | NA | NA | NA | NA | NA | NA | NA | NA | NA | NA | NA | NA | NA | NA | NA | NA | NA | NA | NA | NA | NA | NA
11 | Baijian | Yes | NCCMB | Skarn | 21-D15-623-PY1-2 | Pyrite | LA-ICP-MS | Py Baijian JAES | NA | NA | NA | NA | NA | NA | NA | NA | NA | NA | 5.7 | NA | NA | NA | 52.6 | 456 | NA | NA | NA | 2.6 | 1.74 | NA | NA | NA | NA | NA | NA | NA | NA | NA | NA | NA | NA | NA | NA | NA | NA | NA | NA | NA | NA | NA | NA | NA | NA | NA
12 | Baijian | Yes | NCCMB | Skarn | 21-D15-623-PY1-3 | Pyrite | LA-ICP-MS | Py Baijian JAES | NA | NA | NA | NA | NA | NA | NA | NA | NA | NA | 8.18 | NA | NA | NA | 152 | 869 | NA | NA | NA | 2.67 | 1.99 | 6.87 | NA | NA | NA | NA | NA | NA | NA | NA | NA | NA | NA | NA | NA | NA | NA | NA | NA | NA | NA | NA | NA | NA | NA | NA
13 | Baijian | Yes | NCCMB | Skarn | 21-D15-623-PY2-1 | Pyrite | LA-ICP-MS | Py Baijian JAES | NA | NA | 1.18 | NA | NA | NA | NA | NA | NA | NA | 6.43 | NA | NA | NA | 93.6 | 826 | NA | NA | NA | 2.39 | 0.955 | 7.23 | 0.0356 | NA | NA | NA | NA | NA | NA | NA | NA | NA | NA | NA | NA | NA | NA | NA | NA | NA | NA | NA | NA | NA | NA | NA
14 | Baijian | Yes | NCCMB | Skarn | 21-D15-623-PY2-2 | Pyrite | LA-ICP-MS | Py Baijian JAES | NA | NA | NA | NA | NA | NA | NA | 3.92 | NA | NA | 7.36 | NA | NA | NA | 124 | 410 | NA | NA | NA | 2 | 0.788 | 5.05 | NA | NA | NA | NA | NA | NA | NA | NA | NA | NA | NA | NA | NA | NA | NA | NA | NA | NA | NA | NA | NA | NA | NA | NA
15 | Baijian | Yes | NCCMB | Skarn | 21-D15-623-PY2-3 | Pyrite | LA-ICP-MS | Py Baijian JAES | NA | NA | NA | NA | NA | NA | NA | 1.81 | NA | NA | 6.52 | NA | NA | NA | 48.4 | 465 | NA | NA | NA | 1.93 | 1.73 | 9.64 | NA | NA | NA | NA | NA | NA | NA | NA | NA | NA | NA | NA | NA | NA | NA | NA | NA | NA | NA | NA | NA | NA | NA | NA
16 | Baijian | Yes | NCCMB | Skarn | 21-D15-624-PY-1 | Pyrite | LA-ICP-MS | Py Baijian JAES | NA | NA | NA | NA | NA | NA | NA | 3.28 | NA | NA | 6.71 | NA | NA | NA | 4605 | 288 | NA | NA | NA | 2.09 | 1.53 | 6.49 | NA | NA | NA | NA | NA | NA | NA | NA | NA | NA | NA | NA | NA | NA | NA | NA | NA | NA | NA | NA | NA | NA | NA | NA
17 | Baijian | Yes | NCCMB | Skarn | 21-D15-624-PY-2 | Pyrite | LA-ICP-MS | Py Baijian JAES | NA | NA | NA | NA | NA | NA | NA | NA | NA | NA | 7.24 | NA | NA | NA | 1566 | 562 | NA | NA | NA | 1.94 | 1.5 | 5.08 | NA | NA | NA | NA | NA | NA | NA | NA | NA | NA | NA | NA | NA | NA | NA | NA | NA | NA | NA | NA | NA | NA | NA | NA
18 | Baijian | Yes | NCCMB | Skarn | 21-D15-624-PY-3 | Pyrite | LA-ICP-MS | Py Baijian JAES | NA | NA | 2.77 | 1.17 | NA | NA | NA | 4.6 | NA | NA | 6.51 | NA | NA | NA | 705 | 910 | 1.64 | NA | NA | 1.43 | 2.25 | 10.8 | NA | NA | NA | NA | NA | NA | NA | NA | NA | NA | NA | NA | NA | NA | NA | NA | NA | NA | NA | NA | 1.22 | 0.148 | NA | NA
19 | Baijian | Yes | NCCMB | Skarn | 21-D15-624-PY-4 | Pyrite | LA-ICP-MS | Py Baijian JAES | NA | NA | 1.3 | NA | NA | NA | NA | 2.31 | NA | NA | 6.51 | NA | NA | NA | 1004 | 551 | 0.131 | NA | NA | 1.86 | 2.25 | 9.71 | NA | NA | NA | NA | NA | NA | NA | NA | NA | NA | NA | NA | NA | NA | NA | NA | NA | NA | NA | NA | 0.46 | NA | NA | NA
20 | Baijian | Yes | NCCMB | Skarn | 21-D15-624-PY-5 | Pyrite | LA-ICP-MS | Py Baijian JAES | NA | NA | NA | NA | NA | NA | NA | 3.32 | NA | NA | 7.03 | NA | NA | NA | 516 | 641 | NA | NA | NA | 1.64 | 1.66 | 9.74 | NA | NA | NA | NA | NA | NA | NA | NA | NA | NA | NA | NA | NA | NA | NA | NA | NA | NA | NA | NA | NA | NA | NA | NA
21 | Baijian | Yes | NCCMB | Skarn | 21-D15-624-PY-6 | Pyrite | LA-ICP-MS | Py Baijian JAES | NA | NA | NA | 0.0188 | NA | NA | NA | NA | NA | NA | 7.53 | NA | NA | NA | 323 | 388 | NA | NA | NA | 1.8 | 1.84 | 7.22 | NA | NA | NA | NA | NA | NA | NA | NA | NA | NA | NA | NA | NA | NA | NA | NA | NA | NA | NA | NA | NA | NA | NA | NA
22 | Baijian | Yes | NCCMB | Skarn | 21-D15-628-PY-1 | Pyrite | LA-ICP-MS | Py Baijian JAES | NA | NA | 3.44 | 0.441 | NA | NA | NA | 4.08 | NA | NA | 4.22 | NA | NA | NA | 1940 | 931 | 84 | NA | NA | 4.95 | 0.672 | 9.12 | NA | NA | NA | NA | NA | 0.83 | NA | NA | 0.0913 | NA | NA | NA | NA | NA | NA | NA | NA | NA | NA | 2.17 | 14.6 | NA | NA | NA
23 | Baijian | Yes | NCCMB | Skarn | 21-D15-628-PY-2 | Pyrite | LA-ICP-MS | Py Baijian JAES | NA | NA | 1.21 | NA | NA | NA | NA | 1.13 | NA | NA | 3.96 | NA | NA | NA | 1694 | 786 | 9.16 | NA | NA | 4.51 | NA | 6.52 | NA | NA | NA | NA | NA | 0.83 | NA | NA | NA | NA | NA | NA | NA | NA | NA | NA | NA | NA | NA | 2.48 | 9 | NA | NA | NA
24 | Baijian | Yes | NCCMB | Skarn | 21-D15-628-PY-3 | Pyrite | LA-ICP-MS | Py Baijian JAES | NA | NA | 1.28 | 1.31 | 0.594 | NA | NA | 1.8 | NA | NA | 4.19 | NA | NA | NA | 1355 | 623 | 99.7 | NA | NA | 4.78 | 0.152 | 4.02 | NA | NA | NA | NA | NA | 0.779 | NA | NA | NA | NA | NA | NA | NA | NA | NA | NA | NA | NA | NA | 1.97 | 5.99 | NA | NA | NA
25 | Baijian | Yes | NCCMB | Skarn | 21-D15-628-PY-4 | Pyrite | LA-ICP-MS | Py Baijian JAES | NA | NA | 1.23 | 0.198 | NA | NA | NA | 1.61 | NA | NA | 4.28 | NA | NA | NA | 1932 | 772 | 18.1 | NA | NA | 3.91 | NA | 9.23 | NA | NA | NA | NA | NA | 0.669 | NA | NA | NA | NA | NA | NA | NA | NA | NA | NA | NA | NA | NA | 2.88 | 10.4 | NA | NA | NA
26 | Baijian | Yes | NCCMB | Skarn | 21-D15-628-PY-5 | Pyrite | LA-ICP-MS | Py Baijian JAES | NA | NA | 8.95 | 2.48 | NA | NA | NA | 28 | NA | NA | 4.79 | NA | NA | NA | 2152 | 948 | 51.6 | NA | NA | 3.97 | 2.98 | 12.6 | NA | 0.602 | NA | NA | NA | 0.87 | NA | NA | 0.114 | NA | NA | NA | NA | NA | NA | NA | NA | NA | NA | 2.51 | 13.7 | NA | NA | NA
27 | Baijian | Yes | NCCMB | Skarn | 21-D15-628-PY-6 | Pyrite | LA-ICP-MS | Py Baijian JAES | NA | NA | 1.05 | 0.149 | NA | NA | NA | NA | NA | NA | 4.5 | NA | NA | NA | 897 | 342 | 26.4 | NA | NA | 3.76 | NA | 3.12 | NA | NA | NA | NA | NA | 0.545 | NA | NA | NA | NA | NA | NA | NA | NA | NA | NA | NA | NA | NA | 0.845 | 1.8 | NA | NA | NA
28 | Baijian | Yes | NCCMB | Skarn | 21-D15-629-PY-1 | Pyrite | LA-ICP-MS | Py Baijian JAES | NA | NA | NA | NA | NA | NA | NA | NA | NA | NA | 7.23 | NA | NA | NA | 666 | 1398 | NA | NA | NA | 4.08 | 3.84 | 14.1 | NA | NA | NA | NA | NA | NA | NA | NA | NA | NA | NA | NA | NA | NA | NA | NA | NA | NA | NA | NA | NA | NA | NA | NA
29 | Baijian | Yes | NCCMB | Skarn | 21-D15-629-PY-2 | Pyrite | LA-ICP-MS | Py Baijian JAES | NA | NA | NA | NA | NA | NA | NA | NA | NA | NA | 6.96 | NA | NA | NA | 496 | 945 | NA | NA | NA | 2.99 | 2.85 | 12.6 | NA | NA | NA | NA | NA | NA | NA | NA | NA | NA | NA | NA | NA | NA | NA | NA | NA | NA | NA | NA | NA | NA | NA | NA
30 | Baijian | Yes | NCCMB | Skarn | 21-D15-629-PY-3 | Pyrite | LA-ICP-MS | Py Baijian JAES | NA | NA | 2.88 | 923 | 207 | 858 | NA | 15 | NA | NA | 10.4 | 0.583 | NA | NA | 6328 | 86 | 3.11 | NA | 0.435 | 2.9 | 9.79 | NA | 0.121 | 0.18 | NA | NA | NA | NA | NA | NA | NA | NA | NA | NA | NA | NA | NA | NA | NA | NA | NA | NA | 0.417 | 0.139 | NA | NA
31 | Baijian | Yes | NCCMB | Skarn | 21-D15-629-PY-4 | Pyrite | LA-ICP-MS | Py Baijian JAES | NA | NA | NA | NA | NA | NA | NA | 1.55 | NA | NA | 6.61 | NA | NA | NA | 417 | 799 | NA | NA | NA | 3.03 | 7.35 | 13.1 | NA | NA | NA | NA | NA | NA | NA | NA | NA | NA | NA | NA | NA | NA | NA | NA | NA | NA | NA | NA | 0.58 | NA | NA | NA
32 | Baijian | Yes | NCCMB | Skarn | 21-D15-630-PY-1 | Pyrite | LA-ICP-MS | Py Baijian JAES | NA | NA | 1.5 | NA | NA | NA | NA | 3.15 | NA | NA | 7.11 | NA | NA | NA | 391 | 628 | NA | NA | NA | 2.77 | 2.61 | 10.2 | NA | NA | NA | NA | NA | NA | NA | NA | NA | NA | NA | NA | NA | NA | NA | NA | NA | NA | NA | NA | NA | NA | NA | NA
33 | Baijian | Yes | NCCMB | Skarn | 21-D15-630-PY-2 | Pyrite | LA-ICP-MS | Py Baijian JAES | NA | NA | NA | NA | NA | NA | NA | NA | NA | NA | 7.75 | NA | NA | NA | 348 | 669 | NA | NA | NA | 2.24 | 1.89 | 10.2 | NA | NA | NA | NA | NA | NA | NA | NA | NA | NA | NA | NA | NA | NA | NA | NA | NA | NA | NA | NA | NA | NA | NA | NA
34 | Baijian | Yes | NCCMB | Skarn | 21-D15-630-PY-3 | Pyrite | LA-ICP-MS | Py Baijian JAES | NA | NA | 1.53 | NA | NA | NA | NA | 2.49 | NA | NA | 7.48 | NA | NA | NA | 201 | 723 | NA | 0.185 | NA | 2.56 | 3.36 | 12.1 | NA | NA | NA | NA | NA | NA | NA | NA | NA | NA | NA | NA | NA | NA | NA | NA | NA | NA | NA | NA | NA | NA | NA | NA
35 | Baijian | Yes | NCCMB | Skarn | 21-D15-630-PY-4 | Pyrite | LA-ICP-MS | Py Baijian JAES | NA | NA | NA | 1.36 | NA | NA | NA | 3.07 | NA | NA | 7.03 | NA | NA | NA | 288 | 656 | 1.19 | NA | NA | 2.15 | 3.52 | 10.7 | NA | NA | NA | NA | NA | NA | NA | NA | NA | NA | NA | NA | NA | NA | NA | NA | NA | NA | NA | NA | 0.188 | NA | NA | NA
36 | Baijian | Yes | NCCMB | Skarn | 21-D15-630-PY-5 | Pyrite | LA-ICP-MS | Py Baijian JAES | NA | NA | 5.42 | 0.613 | NA | NA | NA | 6.56 | NA | NA | 6.72 | NA | NA | NA | 460 | 1168 | 0.765 | NA | NA | 2.63 | 4.12 | 9.02 | NA | 0.103 | NA | NA | NA | NA | NA | NA | NA | NA | NA | NA | NA | NA | NA | NA | NA | NA | NA | NA | 3.06 | 0.147 | NA | NA
37 | Baijian | Yes | NCCMB | Skarn | 21-D15-630-PY-6 | Pyrite | LA-ICP-MS | Py Baijian JAES | NA | NA | 2.9 | 0.39 | NA | NA | NA | 4.93 | NA | NA | 8.1 | NA | NA | NA | 348 | 369 | NA | NA | NA | 2.58 | NA | NA | NA | NA | NA | NA | NA | NA | NA | NA | NA | NA | NA | NA | NA | NA | NA | NA | NA | NA | NA | NA | 1.33 | 0.084 | NA | NA
38 | Baijian | Yes | NCCMB | Skarn | 21-D15-635-PY-1 | Pyrite | LA-ICP-MS | Py Baijian JAES | NA | NA | 1.96 | NA | NA | NA | NA | 1.37 | NA | NA | 8.77 | 0.0175 | NA | NA | 19900 | 22.1 | 0.674 | NA | NA | 2.52 | NA | 11.2 | NA | NA | NA | NA | NA | NA | NA | NA | NA | NA | NA | NA | NA | NA | NA | NA | NA | NA | NA | NA | 0.538 | 2.83 | NA | NA
39 | Baijian | Yes | NCCMB | Skarn | 21-D15-635-PY-2 | Pyrite | LA-ICP-MS | Py Baijian JAES | NA | NA | 1.03 | NA | NA | NA | NA | 2.89 | NA | NA | 7.08 | NA | NA | NA | 17333 | 16.2 | 0.3 | NA | NA | 2.41 | 1.81 | 7.68 | NA | NA | NA | NA | NA | NA | NA | NA | NA | NA | NA | NA | NA | NA | NA | NA | NA | NA | NA | NA | 0.376 | 1.25 | NA | NA
40 | Baijian | Yes | NCCMB | Skarn | 21-D15-635-PY-3 | Pyrite | LA-ICP-MS | Py Baijian JAES | NA | NA | NA | NA | NA | NA | NA | 2.86 | NA | NA | 7.38 | NA | NA | NA | 19404 | 13.8 | NA | NA | NA | 1.92 | 18.5 | 6.03 | NA | NA | NA | NA | NA | NA | NA | NA | NA | NA | NA | NA | NA | NA | NA | NA | NA | NA | NA | NA | 0.836 | NA | NA | NA
41 | Baijian | Yes | NCCMB | Skarn | 21-D15-635-PY-4 | Pyrite | LA-ICP-MS | Py Baijian JAES | NA | NA | 8.08 | 1.32 | NA | NA | NA | 7.12 | NA | NA | 5.43 | NA | NA | NA | 11307 | 48.7 | 7583 | 20.4 | NA | 2.28 | 0.289 | 7.69 | NA | NA | NA | NA | NA | NA | NA | NA | NA | NA | NA | NA | NA | NA | NA | NA | NA | NA | NA | NA | 9.08 | 0.678 | NA | NA
42 | Baijian | Yes | NCCMB | Skarn | 21-D15-635-PY-5 | Pyrite | LA-ICP-MS | Py Baijian JAES | NA | NA | 12.3 | 25.1 | 4.99 | NA | NA | 7.06 | NA | NA | 7.9 | 0.018 | NA | NA | 349 | 1077 | 4228 | 11.5 | NA | 2.21 | 3.37 | 6.88 | NA | 0.114 | NA | NA | NA | NA | NA | NA | 0.14 | NA | NA | NA | NA | NA | NA | NA | NA | NA | NA | NA | 22.6 | 1.48 | NA | NA
43 | Baijian | Yes | NCCMB | Skarn | 21-D15-643-PY-1 | Pyrite | LA-ICP-MS | Py Baijian JAES | NA | NA | NA | NA | NA | NA | NA | NA | NA | NA | 4.53 | NA | NA | NA | 1.85 | 30.1 | NA | NA | NA | 3.95 | NA | NA | NA | NA | NA | NA | NA | NA | NA | NA | NA | NA | NA | NA | NA | NA | NA | NA | NA | NA | NA | NA | NA | NA | NA | NA
44 | Baijian | Yes | NCCMB | Skarn | 21-D15-643-PY-2 | Pyrite | LA-ICP-MS | Py Baijian JAES | NA | NA | NA | NA | NA | NA | NA | NA | NA | NA | 5.28 | NA | NA | NA | 0.617 | 10.6 | NA | NA | NA | 4.09 | NA | 9.27 | NA | NA | NA | NA | NA | NA | NA | NA | NA | NA | NA | NA | NA | NA | NA | NA | NA | NA | NA | NA | NA | NA | NA | NA
45 | Baijian | Yes | NCCMB | Skarn | 21-D15-643-PY-3 | Pyrite | LA-ICP-MS | Py Baijian JAES | NA | NA | NA | NA | NA | NA | NA | NA | NA | NA | 4.76 | NA | NA | 1.09 | 1.36 | 355 | NA | NA | NA | 3.33 | NA | 6.98 | NA | NA | NA | NA | NA | NA | NA | NA | NA | NA | NA | NA | NA | NA | NA | NA | NA | NA | NA | NA | NA | NA | NA | NA
46 | Baijian | Yes | NCCMB | Skarn | 21-D15-643-PY-4 | Pyrite | LA-ICP-MS | Py Baijian JAES | NA | NA | NA | NA | NA | NA | NA | 3.03 | NA | NA | 4.61 | NA | NA | NA | 2.47 | 554 | NA | NA | NA | 3.25 | NA | 6.45 | NA | NA | NA | NA | NA | NA | NA | NA | NA | NA | NA | NA | NA | NA | NA | NA | NA | NA | NA | NA | NA | NA | NA | NA
47 | Baijian | Yes | NCCMB | Skarn | 21-D15-643-PY-5 | Pyrite | LA-ICP-MS | Py Baijian JAES | NA | NA | NA | NA | NA | NA | NA | NA | NA | NA | 5.22 | NA | NA | NA | 12.6 | 100 | NA | NA | NA | 3.37 | NA | 7.61 | NA | NA | NA | NA | NA | NA | NA | NA | NA | NA | NA | NA | NA | NA | NA | NA | NA | NA | NA | NA | NA | NA | NA | NA
48 | Baijian | Yes | NCCMB | Skarn | 21-D15-643-PY-6 | Pyrite | LA-ICP-MS | Py Baijian JAES | NA | NA | 3.76 | 31.7 | 9.69 | NA | NA | 2.92 | NA | NA | 5.1 | NA | NA | NA | 25.1 | 104 | 19.6 | NA | NA | 3.13 | 4.88 | 8.05 | NA | 0.417 | NA | NA | NA | NA | NA | NA | NA | NA | NA | NA | 0.676 | NA | NA | NA | NA | NA | NA | NA | 23.7 | NA | NA | NA
49 | Baijian | Yes | NCCMB | Skarn | 21-D15-650-PY-1 | Pyrite | LA-ICP-MS | Py Baijian JAES | NA | NA | 6.59 | 6553 | 8.96 | 2583 | NA | 4.62 | NA | NA | 8.25 | 0.606 | NA | 10.5 | 52.8 | 41.1 | 82.3 | NA | NA | 2.86 | 2.09 | 5.63 | NA | 0.07 | NA | NA | 0.0386 | NA | NA | NA | 0.27 | NA | NA | NA | 0.581 | NA | NA | NA | NA | NA | NA | 0.562 | 616 | NA | NA | NA
50 | Baijian | Yes | NCCMB | Skarn | 21-D15-650-PY-2 | Pyrite | LA-ICP-MS | Py Baijian JAES | NA | NA | 5.47 | 7687 | 7.22 | 3072 | NA | 4.74 | NA | NA | 6.7 | 0.415 | NA | 11.5 | 10.9 | 8.51 | 96.9 | NA | NA | 2.65 | 4.62 | 4.02 | NA | 0.0788 | NA | NA | NA | NA | NA | NA | 0.324 | NA | NA | NA | 1.47 | NA | NA | NA | NA | NA | NA | 0.581 | 660 | NA | NA | NA
51 | Baijian | Yes | NCCMB | Skarn | 21-D15-650-PY-3 | Pyrite | LA-ICP-MS | Py Baijian JAES | NA | NA | 5.64 | 6759 | 4.03 | 2823 | NA | 5.01 | NA | NA | 6.85 | 0.461 | NA | 10.6 | 16.6 | 41.2 | 87.5 | NA | NA | 3.09 | 2.91 | 7.21 | NA | 0.0668 | NA | NA | 0.0401 | NA | NA | NA | 0.296 | NA | NA | NA | 0.605 | NA | NA | NA | NA | NA | NA | 0.544 | 640 | NA | NA | NA
52 | Baijian | Yes | NCCMB | Skarn | 21-D15-650-PY-4 | Pyrite | LA-ICP-MS | Py Baijian JAES | NA | NA | 5.38 | 6182 | 3.08 | 2753 | NA | 5.83 | NA | NA | 6.93 | 0.338 | NA | 9.76 | 62.9 | 1438 | 76.1 | NA | NA | 2.94 | 3.56 | 7.01 | NA | 0.0633 | NA | NA | NA | NA | NA | NA | 0.268 | NA | NA | NA | 0.811 | NA | NA | NA | NA | NA | NA | 0.482 | 515 | NA | NA | NA
53 | Baijian | Yes | NCCMB | Skarn | 21-D15-650-PY-5 | Pyrite | LA-ICP-MS | Py Baijian JAES | NA | NA | NA | 722 | NA | 486 | NA | 0.964 | NA | NA | 5.4 | NA | NA | 2.32 | 27.3 | 1344 | 14.9 | NA | NA | 2.94 | 6.06 | 5.84 | NA | NA | NA | NA | NA | NA | NA | NA | NA | NA | NA | NA | 0.26 | NA | NA | NA | NA | NA | NA | 0.112 | 62.1 | NA | NA | NA
54 | Baijian | Yes | NCCMB | Skarn | 21-D15-650-PY-6 | Pyrite | LA-ICP-MS | Py Baijian JAES | NA | NA | 6.34 | 7221 | 7.62 | 3233 | NA | 4.82 | NA | NA | 8.11 | 0.49 | NA | 11.5 | 18.2 | 23 | 87.9 | 0.5 | NA | 2.87 | 2.87 | 6.32 | NA | 0.0598 | NA | NA | 0.0439 | NA | NA | NA | 0.321 | NA | NA | NA | 0.754 | NA | NA | NA | NA | NA | NA | 0.576 | 687 | NA | NA | NA
55 | Baijian | Yes | NCCMB | Skarn | 21-D15-654.5-PY-2 | Pyrite | LA-ICP-MS | Py Baijian JAES | NA | NA | NA | NA | NA | NA | NA | NA | NA | NA | 8.12 | NA | NA | NA | 4494 | 2387 | NA | NA | NA | 2.34 | 5.2 | 13.6 | NA | NA | NA | NA | NA | NA | NA | NA | NA | NA | NA | NA | NA | NA | NA | NA | NA | NA | NA | NA | NA | NA | NA | NA
56 | Baijian | Yes | NCCMB | Skarn | 21-D15-654.5-PY-3 | Pyrite | LA-ICP-MS | Py Baijian JAES | NA | NA | 1.64 | 2558 | 7.81 | 1297 | NA | 3.8 | NA | NA | 8.71 | 0.0791 | NA | 1.06 | 1532 | 496 | 1.28 | 0.356 | NA | 3 | 1.18 | 4.94 | NA | NA | NA | NA | NA | NA | NA | NA | NA | NA | NA | NA | NA | NA | NA | NA | NA | NA | NA | NA | 12 | NA | NA | NA
57 | Baijian | Yes | NCCMB | Skarn | 21-D15-654.5-PY-5 | Pyrite | LA-ICP-MS | Py Baijian JAES | NA | NA | NA | 15.3 | NA | NA | NA | 4.2 | NA | NA | 8.14 | NA | NA | NA | 19137 | 58 | 3.32 | NA | NA | 2.36 | 17 | 10.2 | NA | NA | NA | NA | NA | NA | NA | NA | NA | NA | NA | NA | NA | NA | NA | NA | NA | NA | NA | NA | NA | 0.414 | NA | NA
58 | Baijian | Yes | NCCMB | Skarn | 21-D15-654.5-PY-6 | Pyrite | LA-ICP-MS | Py Baijian JAES | NA | NA | NA | NA | NA | NA | NA | NA | NA | NA | 7.02 | NA | NA | NA | 1417 | 798 | NA | NA | NA | 2.63 | 3.53 | 12.2 | NA | NA | NA | NA | NA | NA | NA | NA | NA | NA | NA | NA | NA | NA | NA | NA | NA | NA | NA | NA | NA | NA | NA | NA
59 | Baijian | Yes | NCCMB | Skarn | 21-D15-661.5-PY-1 | Pyrite | LA-ICP-MS | Py Baijian JAES | NA | NA | NA | 26.4 | NA | NA | NA | 2.48 | NA | NA | 4.98 | NA | NA | 1.84 | 6303 | 40.9 | NA | NA | NA | 6.24 | 6.56 | 13.1 | NA | NA | NA | NA | NA | NA | NA | NA | NA | NA | NA | NA | NA | NA | NA | NA | NA | NA | NA | NA | 1.27 | NA | NA | NA
60 | Baijian | Yes | NCCMB | Skarn | 21-D15-661.5-PY-2 | Pyrite | LA-ICP-MS | Py Baijian JAES | NA | NA | NA | NA | NA | NA | NA | NA | NA | NA | 5.31 | NA | NA | NA | 5847 | 38.6 | NA | NA | NA | 4.84 | 8.17 | 9.83 | NA | NA | NA | NA | NA | NA | NA | NA | NA | NA | NA | NA | NA | NA | NA | NA | NA | NA | NA | NA | NA | NA | NA | NA
61 | Baijian | Yes | NCCMB | Skarn | 21-D15-661.5-PY-3 | Pyrite | LA-ICP-MS | Py Baijian JAES | NA | NA | 10.4 | 12.3 | NA | NA | NA | 3.95 | NA | NA | 5.1 | NA | NA | NA | 12492 | 69.7 | 8.67 | 1.76 | NA | 4.51 | 2.03 | 12.5 | NA | NA | NA | NA | NA | NA | NA | NA | NA | NA | NA | NA | NA | NA | NA | NA | NA | NA | NA | NA | 77.7 | 2.4 | NA | NA
62 | Baijian | Yes | NCCMB | Skarn | 21-D15-661.5-PY-4 | Pyrite | LA-ICP-MS | Py Baijian JAES | NA | NA | NA | 0.519 | NA | NA | NA | NA | NA | NA | 5.12 | NA | NA | NA | 5640 | 48.5 | 0.276 | NA | NA | 3.54 | 7.05 | 13.1 | NA | NA | NA | NA | NA | NA | NA | NA | NA | NA | NA | NA | NA | NA | NA | NA | NA | NA | NA | NA | NA | 0.196 | NA | NA
63 | Baijian | Yes | NCCMB | Skarn | 21-D15-661.5-PY-5 | Pyrite | LA-ICP-MS | Py Baijian JAES | NA | NA | NA | NA | NA | NA | NA | NA | NA | NA | 7.15 | NA | NA | NA | 8195 | 54.4 | NA | NA | NA | 4.3 | 11.4 | 13.5 | NA | NA | NA | NA | NA | NA | NA | NA | NA | NA | NA | NA | NA | NA | NA | NA | NA | NA | NA | NA | NA | NA | NA | NA
64 | Baijian | Yes | NCCMB | Skarn | 21-D15-661.5-PY-6 | Pyrite | LA-ICP-MS | Py Baijian JAES | NA | NA | NA | 34.3 | NA | NA | NA | NA | NA | NA | 6.27 | NA | NA | NA | 14562 | 56.8 | 197 | 37.3 | NA | 3.25 | 12.3 | 17.3 | NA | NA | NA | NA | NA | NA | NA | NA | NA | NA | NA | NA | NA | NA | NA | NA | NA | NA | NA | NA | 24.8 | 0.914 | NA | NA
65 | Baijian | Yes | NCCMB | Skarn | 21-D15-676.3-PY1-1 | Pyrite | LA-ICP-MS | Py Baijian JAES | NA | NA | 90.2 | 14168 | 154 | 1628 | NA | 30.7 | 20407 | NA | 9.2 | 2.13 | 18.8 | 422 | 638 | 1177 | 226 | 2.43 | NA | 2.16 | 28.8 | NA | NA | 30.3 | NA | 1.3 | NA | 0.552 | NA | NA | 12.5 | NA | NA | NA | 3.14 | NA | NA | NA | NA | NA | NA | 2.16 | 664 | NA | 0.0303 | NA
66 | Baijian | Yes | NCCMB | Skarn | 21-D15-676.3-PY1-2 | Pyrite | LA-ICP-MS | Py Baijian JAES | NA | NA | 47.6 | 2908 | 257 | 1713 | NA | 43.4 | 203 | NA | 41.2 | 18.6 | NA | 58.6 | 507 | 1239 | 212 | 90.1 | 0.632 | 1.83 | 10.4 | NA | NA | 2.45 | NA | 1.6 | NA | NA | NA | NA | 1.16 | NA | NA | NA | 0.959 | NA | NA | NA | NA | NA | NA | 0.413 | 271 | NA | NA | NA
67 | Baijian | Yes | NCCMB | Skarn | 21-D15-676.3-PY1-3 | Pyrite | LA-ICP-MS | Py Baijian JAES | NA | NA | 145 | 6787 | 113 | 926 | NA | 62.9 | 12141 | NA | 8.7 | 1.06 | 9.15 | 215 | 348 | 766 | 211 | 0.904 | NA | 1.64 | 23 | 3.91 | 0.28 | 20.6 | NA | 0.779 | NA | NA | NA | NA | 9.25 | NA | NA | NA | 2.99 | NA | NA | NA | NA | NA | NA | 1.94 | 911 | NA | NA | NA
68 | Baijian | Yes | NCCMB | Skarn | 21-D15-676.3-PY2-2 | Pyrite | LA-ICP-MS | Py Baijian JAES | NA | NA | 120 | 9206 | 3.5 | NA | NA | 29.2 | 16286 | NA | 7 | NA | 13 | 387 | 634 | 1602 | 132 | 1.38 | NA | 1.64 | 17.3 | NA | NA | 24.3 | NA | NA | NA | NA | NA | NA | 9.76 | NA | NA | NA | 2.35 | NA | NA | NA | NA | NA | NA | 1.94 | 521 | NA | NA | NA
69 | Baijian | Yes | NCCMB | Skarn | 21-D15-682.5-PY-1 | Pyrite | LA-ICP-MS | Py Baijian JAES | NA | NA | 16.5 | 1131 | 7.14 | 635 | NA | 14.4 | 98.7 | NA | 5.86 | 0.448 | NA | 2.08 | 8017 | 14315 | 8.19 | NA | NA | 1.85 | 31.3 | 31.7 | NA | 0.515 | NA | NA | NA | NA | NA | NA | NA | NA | NA | NA | 3.62 | NA | NA | NA | NA | NA | NA | 0.201 | 44.4 | NA | NA | NA
70 | Baijian | Yes | NCCMB | Skarn | 21-D15-682.5-PY-2 | Pyrite | LA-ICP-MS | Py Baijian JAES | NA | NA | 4.14 | 714 | NA | 464 | NA | NA | 94.8 | NA | 6.79 | NA | NA | NA | 11448 | 18631 | 9.08 | NA | NA | 2.27 | 37.4 | 48.2 | NA | 0.243 | NA | NA | NA | NA | NA | NA | NA | NA | NA | NA | 5.33 | NA | NA | NA | NA | NA | NA | 0.197 | 42.1 | 0.0795 | NA | NA
71 | Baijian | Yes | NCCMB | Skarn | 21-D15-682.5-PY-3 | Pyrite | LA-ICP-MS | Py Baijian JAES | NA | NA | 9.76 | 545 | 2.45 | 285 | NA | 6.88 | 256 | NA | 7.44 | 0.095 | NA | 4.31 | 10738 | 17911 | 6.42 | NA | NA | 2.18 | 34.8 | 45.6 | NA | 0.763 | NA | NA | NA | NA | NA | NA | NA | NA | NA | NA | 3.88 | NA | NA | NA | NA | NA | NA | 0.167 | 31.7 | 0.0379 | NA | NA
72 | Baijian | Yes | NCCMB | Skarn | 21-D15-682.5-PY-4 | Pyrite | LA-ICP-MS | Py Baijian JAES | NA | NA | 16.8 | 1245 | 9.41 | 673 | NA | 19.9 | 480 | NA | 7.68 | 0.326 | NA | 7.22 | 5916 | 14242 | 8.83 | 0.505 | NA | 2.02 | 37.2 | 23.8 | NA | 2.52 | NA | NA | NA | NA | NA | NA | NA | NA | NA | NA | 3.72 | NA | NA | NA | NA | NA | NA | 0.176 | 44.3 | NA | NA | NA
73 | Baijian | Yes | NCCMB | Skarn | 21-D15-682.5-PY-5 | Pyrite | LA-ICP-MS | Py Baijian JAES | NA | NA | 11.4 | 715 | 4.35 | 403 | NA | 11.5 | 252 | NA | 5.82 | 0.12 | NA | 4.03 | 533 | 10932 | 7.02 | NA | NA | 2.11 | 8.41 | 7.63 | NA | 0.641 | NA | NA | NA | NA | NA | NA | NA | NA | NA | NA | 2.56 | NA | NA | NA | NA | NA | NA | 0.157 | 31.1 | NA | NA | NA
74 | Baijian | Yes | NCCMB | Skarn | 21-D15-682.5-PY-6 | Pyrite | LA-ICP-MS | Py Baijian JAES | NA | NA | 7.32 | 1201 | 1.23 | 157 | NA | 4.71 | 1465 | NA | 5.73 | NA | NA | 34.2 | 257 | 7512 | 7.23 | NA | NA | 1.89 | 6.02 | 6.35 | NA | 1.39 | NA | NA | NA | NA | NA | NA | NA | NA | NA | NA | 2.75 | NA | NA | NA | NA | NA | NA | 0.16 | 32.7 | NA | NA | NA
75 | Baijian | Yes | NCCMB | Skarn | 21-D15-709-PY-1 | Pyrite | LA-ICP-MS | Py Baijian JAES | NA | NA | 86 | 3102 | 210 | NA | NA | 88.5 | 6404 | NA | 486 | 36.7 | NA | 73.5 | 5.1 | 36.4 | 99.8 | 1.19 | 0.593 | 3.04 | 89.3 | NA | 0.181 | 9.24 | 0.13 | 0.634 | 0.606 | NA | NA | NA | 0.132 | NA | NA | 0.392 | 10.3 | NA | NA | 25 | NA | 0.283 | NA | 0.0449 | 69.4 | NA | 1.26 | 0.0918
76 | Baijian | Yes | NCCMB | Skarn | 21-D15-709-PY-2 | Pyrite | LA-ICP-MS | Py Baijian JAES | NA | NA | 53.4 | 79.8 | 24.5 | NA | NA | 22.8 | 549 | NA | 283 | 1.53 | NA | 6.24 | 221 | 21.3 | 21.3 | NA | NA | 3.21 | 161 | NA | NA | 2.63 | NA | NA | NA | NA | NA | NA | NA | NA | NA | 0.367 | 3.15 | NA | NA | 10.6 | NA | NA | NA | NA | 7.59 | 0.507 | 0.847 | NA
77 | Baijian | Yes | NCCMB | Skarn | 21-D15-709-PY-3 | Pyrite | LA-ICP-MS | Py Baijian JAES | NA | NA | 25.1 | 53.3 | 524 | 6474 | NA | 170 | NA | NA | 7.63 | 0.631 | NA | NA | 636 | 52.9 | 4.21 | NA | 0.405 | 3.36 | 16.8 | NA | 0.46 | 0.0913 | NA | NA | NA | NA | NA | NA | NA | NA | NA | NA | 4.3 | NA | NA | NA | NA | NA | NA | NA | 19.5 | NA | NA | NA
78 | Baijian | Yes | NCCMB | Skarn | 21-D15-709-PY-4 | Pyrite | LA-ICP-MS | Py Baijian JAES | NA | NA | NA | 35.3 | 35.2 | NA | NA | 29.6 | NA | NA | 7.84 | NA | NA | NA | 607 | 47.9 | 3.06 | NA | NA | 2.71 | 24.7 | NA | NA | NA | NA | NA | NA | NA | NA | NA | NA | NA | NA | NA | NA | NA | NA | NA | NA | NA | NA | NA | 5.61 | NA | NA | NA
79 | Baijian | Yes | NCCMB | Skarn | 21-D15-709-PY-6 | Pyrite | LA-ICP-MS | Py Baijian JAES | NA | NA | 41.1 | 1784 | 76.9 | NA | NA | 7.52 | 2444 | NA | 1079 | 114 | 12.5 | 82.2 | 62.3 | 53.9 | 109 | 2.49 | 1.44 | 2.81 | 13.8 | NA | NA | 13.4 | 0.101 | 4.4 | 2.29 | NA | NA | NA | 0.268 | NA | NA | 0.677 | 18.8 | NA | NA | 107 | NA | 0.365 | NA | 0.0799 | 130 | 0.0651 | 0.969 | 0.147
80 | Baijian | Yes | NCCMB | Skarn | ZK2803-709-2-1 | Pyrite | LA-ICP-MS | Py Baijian JAES | NA | NA | NA | NA | NA | NA | NA | 4.27 | NA | NA | NA | NA | 7.98 | 1.97 | 0.939 | 25 | 6.45 | NA | NA | 5.54 | 840 | NA | NA | NA | NA | NA | NA | NA | NA | NA | NA | NA | NA | NA | NA | NA | NA | NA | NA | NA | NA | NA | NA | NA | NA | NA
81 | Baijian | Yes | NCCMB | Skarn | ZK2803-709-2-2 | Pyrite | LA-ICP-MS | Py Baijian JAES | NA | NA | NA | NA | NA | NA | NA | 5.3 | NA | NA | NA | NA | NA | NA | 0.732 | 21.4 | 2.85 | NA | NA | 5.3 | 1217 | NA | NA | NA | NA | NA | NA | NA | NA | NA | NA | NA | NA | NA | NA | NA | NA | NA | NA | NA | NA | NA | NA | NA | NA | NA
82 | Baijian | Yes | NCCMB | Skarn | ZK2803-709-2-3 | Pyrite | LA-ICP-MS | Py Baijian JAES | NA | NA | NA | NA | NA | NA | NA | NA | NA | NA | NA | NA | NA | NA | 1.1 | 7.9 | 3.33 | NA | NA | 4.75 | 1368 | NA | NA | NA | NA | NA | NA | NA | NA | NA | NA | NA | NA | NA | NA | NA | NA | NA | NA | NA | NA | NA | NA | NA | NA | NA
83 | Baijian | Yes | NCCMB | Skarn | ZK2803-709-2-4 | Pyrite | LA-ICP-MS | Py Baijian JAES | NA | NA | 3.92 | NA | NA | NA | NA | NA | NA | NA | NA | NA | NA | NA | 770 | 45.9 | 51.1 | NA | NA | 3.63 | 556 | NA | NA | NA | NA | NA | NA | NA | NA | NA | NA | NA | NA | NA | NA | NA | NA | NA | NA | NA | NA | NA | NA | NA | NA | NA
84 | Baijian | Yes | NCCMB | Skarn | ZK2803-709-2-5 | Pyrite | LA-ICP-MS | Py Baijian JAES | NA | NA | 2.49 | NA | NA | NA | NA | NA | NA | NA | NA | NA | NA | NA | 0.22 | 9.94 | 454 | NA | NA | 4.31 | 274 | NA | NA | NA | NA | NA | NA | NA | NA | NA | NA | NA | NA | NA | NA | NA | NA | NA | NA | NA | NA | NA | NA | NA | NA | NA
85 | Baijian | Yes | NCCMB | Skarn | ZK2803-709-2-6 | Pyrite | LA-ICP-MS | Py Baijian JAES | NA | NA | 3.58 | NA | NA | NA | NA | 6.58 | NA | NA | NA | NA | NA | NA | 488 | 126 | 0.411 | NA | NA | 4.69 | 32 | NA | NA | NA | NA | NA | NA | NA | NA | NA | NA | NA | NA | NA | NA | NA | NA | NA | NA | NA | NA | NA | NA | NA | NA | NA
86 | Baijian | Yes | NCCMB | Skarn | ZK2803-709-2-7 | Pyrite | LA-ICP-MS | Py Baijian JAES | NA | NA | NA | NA | NA | NA | NA | NA | NA | NA | NA | NA | NA | NA | 1373 | 60.5 | 5.36 | NA | NA | 4.27 | 432 | NA | NA | NA | NA | NA | NA | NA | NA | NA | NA | NA | NA | NA | NA | NA | NA | NA | NA | NA | NA | NA | NA | NA | NA | NA
87 | Baijian | Yes | NCCMB | Skarn | ZK2803-709-2-8 | Pyrite | LA-ICP-MS | Py Baijian JAES | NA | NA | 6 | NA | NA | NA | NA | 6.36 | NA | NA | NA | NA | NA | NA | 69.6 | 6.26 | 5.71 | NA | NA | 4.26 | 390 | NA | NA | NA | NA | NA | NA | NA | NA | NA | NA | NA | NA | NA | NA | NA | NA | NA | NA | NA | NA | NA | NA | NA | NA | NA
88 | Baijian | Yes | NCCMB | Skarn | ZK2803-709-2-9 | Pyrite | LA-ICP-MS | Py Baijian JAES | NA | NA | NA | NA | NA | NA | NA | 5.32 | NA | NA | NA | NA | NA | NA | 0.2 | 7.68 | 2.51 | NA | NA | 3.44 | 105 | NA | NA | NA | NA | NA | NA | NA | NA | NA | NA | NA | NA | NA | NA | NA | NA | NA | NA | NA | NA | NA | NA | NA | NA | NA
89 | Baijian | Yes | NCCMB | Skarn | ZK2803-709-2-10 | Pyrite | LA-ICP-MS | Py Baijian JAES | NA | NA | NA | NA | NA | NA | NA | 5.74 | NA | NA | NA | NA | NA | NA | 0.187 | 8.5 | 4.34 | NA | NA | 4.27 | 134 | NA | NA | NA | NA | NA | NA | NA | NA | NA | NA | NA | NA | NA | NA | NA | NA | NA | NA | NA | NA | NA | NA | NA | NA | NA
90 | Baijian | Yes | NCCMB | Skarn | 21-D15-735.4-PY-1 | Pyrite | LA-ICP-MS | Py Baijian JAES | NA | NA | NA | NA | NA | NA | NA | NA | NA | NA | 9.87 | NA | NA | NA | 10930 | 68.9 | NA | NA | NA | 1.9 | 9.09 | 16.6 | NA | NA | NA | NA | NA | NA | NA | NA | NA | NA | NA | NA | NA | NA | NA | NA | NA | NA | NA | NA | NA | NA | NA | NA
91 | Baijian | Yes | NCCMB | Skarn | 21-D15-735.4-PY-2 | Pyrite | LA-ICP-MS | Py Baijian JAES | NA | NA | NA | NA | NA | NA | NA | NA | NA | NA | 8.86 | NA | NA | NA | 9917 | 62.9 | NA | NA | NA | 2.45 | 6.84 | 16.1 | NA | NA | NA | NA | NA | NA | NA | NA | NA | NA | NA | NA | NA | NA | NA | NA | NA | NA | NA | NA | NA | NA | NA | NA
92 | Baijian | Yes | NCCMB | Skarn | 21-D15-735.4-PY-3 | Pyrite | LA-ICP-MS | Py Baijian JAES | NA | NA | NA | NA | NA | NA | NA | NA | NA | NA | 7.58 | NA | NA | NA | 9086 | 187 | 0.296 | 0.708 | NA | 2.19 | 56.7 | 13.1 | NA | NA | NA | NA | NA | NA | NA | NA | NA | NA | NA | NA | 1.03 | NA | NA | NA | NA | NA | NA | NA | 5.94 | 0.119 | NA | NA
93 | Baijian | Yes | NCCMB | Skarn | 21-D15-735.4-PY-4 | Pyrite | LA-ICP-MS | Py Baijian JAES | NA | NA | NA | 18.4 | NA | NA | NA | NA | NA | NA | 7.84 | NA | NA | NA | 6939 | 334 | 76.1 | NA | NA | 1.88 | NA | 8.24 | NA | NA | NA | NA | NA | NA | NA | NA | NA | NA | NA | NA | NA | NA | NA | NA | NA | NA | NA | NA | 8.25 | 2.35 | NA | NA
94 | Baijian | Yes | NCCMB | Skarn | 21-D15-735.4-PY-5 | Pyrite | LA-ICP-MS | Py Baijian JAES | NA | NA | 40.5 | NA | NA | NA | NA | NA | NA | NA | 7.72 | NA | NA | NA | 33331 | 513 | 506 | NA | NA | 1.48 | 80.1 | 14.4 | NA | NA | NA | NA | NA | NA | NA | NA | 0.389 | NA | NA | NA | 4.39 | NA | NA | NA | NA | NA | NA | 0.252 | 71.7 | 3.21 | NA | NA
95 | Baijian | Yes | NCCMB | Skarn | 21-D15-735.4-PY-6 | Pyrite | LA-ICP-MS | Py Baijian JAES | NA | NA | NA | NA | NA | NA | NA | NA | NA | NA | 7.46 | NA | NA | NA | 3860 | 526 | 542 | NA | NA | NA | NA | NA | NA | NA | NA | NA | NA | NA | NA | NA | NA | NA | NA | NA | NA | NA | NA | NA | NA | NA | NA | NA | 30.9 | 3.87 | NA | NA
96 | Baijian | Yes | NCCMB | Skarn | 21-D15-748.4-PY-1 | Pyrite | LA-ICP-MS | Py Baijian JAES | NA | NA | NA | NA | NA | NA | NA | NA | NA | NA | 12.3 | NA | NA | NA | 17263 | 195 | NA | NA | NA | 2.84 | 18.2 | 8.83 | NA | NA | NA | NA | NA | NA | NA | NA | NA | NA | NA | NA | NA | NA | NA | NA | NA | NA | NA | NA | NA | NA | NA | NA
97 | Baijian | Yes | NCCMB | Skarn | 21-D15-748.4-PY-2 | Pyrite | LA-ICP-MS | Py Baijian JAES | NA | NA | NA | 12.8 | 1.06 | NA | NA | NA | NA | NA | 10 | NA | NA | NA | 14948 | 134 | 1.34 | NA | NA | 2.22 | NA | 16.9 | NA | NA | NA | NA | NA | NA | NA | NA | NA | NA | NA | NA | NA | NA | NA | NA | 0.493 | NA | NA | NA | NA | 0.271 | NA | NA
98 | Baijian | Yes | NCCMB | Skarn | 21-D15-748.4-PY-3 | Pyrite | LA-ICP-MS | Py Baijian JAES | NA | NA | NA | NA | NA | NA | NA | 4.34 | NA | NA | 13.2 | NA | NA | NA | 15945 | 134 | NA | NA | NA | 2.56 | 2.73 | 18.9 | NA | NA | NA | NA | NA | NA | NA | NA | NA | NA | NA | NA | NA | NA | NA | NA | 0.729 | NA | NA | NA | NA | NA | NA | NA
99 | Baijian | Yes | NCCMB | Skarn | 21-D15-748.4-PY-4 | Pyrite | LA-ICP-MS | Py Baijian JAES | NA | NA | 9.36 | 365 | 7.41 | NA | NA | NA | NA | NA | 13.8 | 0.225 | NA | NA | 20101 | 197 | 19.4 | NA | NA | 2.3 | 46.3 | 8.79 | NA | 2.07 | NA | NA | NA | NA | NA | NA | NA | NA | NA | NA | NA | NA | NA | NA | NA | NA | NA | NA | 6.43 | 1.39 | NA | NA
100 | Baijian | Yes | NCCMB | Skarn | 21-D15-748.4-PY-5 | Pyrite | LA-ICP-MS | Py Baijian JAES | NA | NA | NA | NA | NA | NA | NA | NA | NA | NA | 11.6 | NA | NA | NA | 13180 | 806 | 2.09 | NA | NA | 2.48 | 12.4 | 9.03 | NA | NA | NA | NA | NA | NA | NA | NA | NA | NA | NA | NA | NA | NA | NA | NA | NA | NA | NA | NA | 0.433 | 0.384 | NA | NA
101 | Baijian | Yes | NCCMB | Skarn | 21-D15-751.4-PY-1 | Pyrite | LA-ICP-MS | Py Baijian JAES | NA | NA | NA | NA | NA | NA | NA | NA | NA | NA | 11.4 | NA | NA | NA | 10870 | 63.1 | NA | NA | NA | 2.76 | NA | 18.9 | NA | NA | NA | NA | NA | NA | NA | NA | NA | NA | NA | NA | NA | NA | NA | NA | NA | NA | NA | NA | NA | NA | NA | NA
102 | Baijian | Yes | NCCMB | Skarn | 21-D15-751.4-PY-2 | Pyrite | LA-ICP-MS | Py Baijian JAES | NA | NA | NA | NA | NA | NA | NA | NA | NA | NA | 15.5 | NA | NA | NA | 1174 | 1357 | 8.44 | NA | NA | NA | NA | NA | NA | NA | NA | NA | NA | NA | NA | NA | NA | NA | NA | NA | NA | NA | NA | NA | NA | NA | NA | NA | 3.09 | 0.321 | NA | NA
103 | Baijian | Yes | NCCMB | Skarn | 21-D15-751.4-PY-3 | Pyrite | LA-ICP-MS | Py Baijian JAES | NA | NA | 325 | 2.64 | NA | NA | NA | 111 | 132 | NA | 11.7 | NA | NA | 14.4 | 556 | 2852 | 2.22 | 2.54 | NA | 1.73 | 3.21 | 20.1 | 0.49 | 4.98 | NA | NA | NA | NA | NA | NA | NA | NA | NA | NA | NA | NA | NA | NA | NA | NA | NA | NA | 0.36 | 0.163 | NA | NA
104 | Baijian | Yes | NCCMB | Skarn | 21-D15-751.4-PY-5 | Pyrite | LA-ICP-MS | Py Baijian JAES | NA | NA | NA | NA | NA | NA | NA | NA | NA | NA | 12.8 | NA | NA | NA | 12625 | 57.5 | NA | NA | NA | 1.95 | 1.97 | 17.4 | NA | NA | NA | NA | NA | NA | NA | NA | NA | NA | NA | NA | NA | NA | NA | NA | NA | NA | NA | NA | NA | NA | NA | NA
105 | Baijian | Yes | NCCMB | Skarn | 21-D15-751.4-PY-6 | Pyrite | LA-ICP-MS | Py Baijian JAES | NA | NA | NA | NA | NA | NA | NA | NA | NA | NA | 13 | NA | NA | NA | 5196 | 136 | 0.493 | NA | NA | 1.91 | NA | 19.3 | NA | NA | NA | NA | NA | 0.828 | NA | NA | NA | NA | NA | NA | NA | NA | NA | NA | 0.399 | NA | NA | NA | 0.168 | 1.99 | NA | NA
106 | Baijian | Yes | NCCMB | Skarn | 21-D15-758.8-PY-1 | Pyrite | LA-ICP-MS | Py Baijian JAES | NA | NA | 8.03 | 0.373 | NA | NA | NA | 4.44 | NA | NA | 9.48 | NA | NA | NA | 1006 | 1052 | 112 | NA | NA | 2.02 | NA | 7.59 | NA | 0.0495 | NA | NA | NA | NA | NA | NA | NA | NA | NA | NA | 2.8 | NA | NA | NA | NA | NA | NA | 0.303 | 1.94 | 0.0457 | NA | NA
107 | Baijian | Yes | NCCMB | Skarn | 21-D15-758.8-PY-2 | Pyrite | LA-ICP-MS | Py Baijian JAES | NA | NA | 9.98 | 0.394 | NA | NA | NA | NA | NA | NA | 8.17 | NA | NA | NA | 977 | 1350 | 2.08 | NA | NA | 2.14 | NA | 14.4 | NA | 0.0515 | NA | NA | NA | NA | NA | NA | NA | NA | NA | NA | 2.93 | NA | NA | NA | NA | NA | NA | 0.238 | 2.88 | NA | NA | NA
108 | Baijian | Yes | NCCMB | Skarn | 21-D15-758.8-PY-3 | Pyrite | LA-ICP-MS | Py Baijian JAES | NA | NA | 10.1 | 263 | 2.92 | NA | NA | 6.28 | 17043 | NA | 6.74 | 0.817 | NA | 12.5 | 1125 | 926 | 963 | 3.65 | NA | 2.26 | 7.69 | 10.9 | NA | 5.67 | NA | NA | NA | 0.535 | NA | NA | 0.219 | NA | NA | NA | 6.75 | NA | NA | NA | NA | NA | NA | 0.687 | 57.3 | NA | NA | NA
109 | Baijian | Yes | NCCMB | Skarn | 21-D15-758.8-PY-5 | Pyrite | LA-ICP-MS | Py Baijian JAES | NA | NA | 6.68 | 25.9 | 1.32 | NA | NA | NA | 772 | NA | 7.18 | 0.832 | NA | 1.73 | 1114 | 903 | 927 | 2.66 | NA | 2.44 | 7.97 | 10 | NA | 0.644 | NA | NA | NA | 0.363 | NA | NA | 0.165 | NA | NA | NA | 7.11 | NA | NA | NA | NA | NA | NA | 0.469 | 48.1 | 0.0519 | NA | NA
110 | Baijian | Yes | NCCMB | Skarn | 21-D15-758.8-PY-6 | Pyrite | LA-ICP-MS | Py Baijian JAES | NA | NA | 7.02 | 67.3 | 1.59 | NA | NA | 5.87 | 1057 | NA | 7.79 | 1.77 | NA | 2.96 | 666 | 990 | 730 | 1.69 | NA | 2.24 | 5.49 | 9.78 | NA | 0.772 | NA | NA | NA | NA | NA | NA | 0.184 | NA | NA | NA | 4.88 | NA | NA | NA | NA | NA | NA | 0.319 | 43.9 | 0.0844 | NA | NA
111 | Baijian | Yes | NCCMB | Skarn | 21-D15-763.4-PY-2 | Pyrite | LA-ICP-MS | Py Baijian JAES | NA | NA | 5.12 | 0.767 | NA | NA | NA | NA | NA | NA | 8.15 | NA | NA | NA | 1159 | 203 | 29.5 | NA | NA | 2.33 | NA | 7.9 | NA | NA | NA | NA | NA | 1.06 | NA | NA | NA | NA | NA | NA | 0.234 | NA | NA | NA | NA | NA | NA | NA | 2.73 | NA | NA | NA
112 | Baijian | Yes | NCCMB | Skarn | 21-D15-763.4-PY-3 | Pyrite | LA-ICP-MS | Py Baijian JAES | NA | NA | 3.9 | NA | NA | NA | NA | NA | NA | NA | 7.89 | NA | NA | NA | 1294 | 227 | 146 | NA | NA | 1.93 | NA | 7.14 | NA | NA | NA | NA | NA | 1.3 | NA | NA | 0.209 | NA | NA | NA | 0.379 | NA | NA | NA | NA | NA | NA | NA | 5.33 | 0.255 | NA | NA
113 | Baijian | Yes | NCCMB | Skarn | 21-D15-763.4-PY-4 | Pyrite | LA-ICP-MS | Py Baijian JAES | NA | NA | NA | NA | NA | NA | NA | NA | NA | NA | 9.89 | NA | NA | NA | 9136 | 2.82 | NA | NA | NA | 1.78 | 50.6 | 10.1 | NA | NA | NA | NA | NA | NA | NA | NA | NA | NA | NA | NA | NA | NA | NA | NA | NA | NA | NA | NA | NA | NA | NA | NA
114 | Baijian | Yes | NCCMB | Skarn | 21-D15-763.4-PY-5 | Pyrite | LA-ICP-MS | Py Baijian JAES | NA | NA | 2.89 | NA | NA | NA | NA | NA | NA | NA | 7.19 | NA | NA | NA | 661 | 104 | 1.97 | NA | NA | 1.26 | NA | NA | NA | NA | NA | NA | NA | 1.18 | NA | NA | NA | NA | NA | NA | NA | NA | NA | NA | NA | NA | NA | NA | 1.18 | NA | NA | NA
115 | Baijian | Yes | NCCMB | Skarn | 21-D15-763.4-PY-6 | Pyrite | LA-ICP-MS | Py Baijian JAES | NA | NA | NA | NA | NA | NA | NA | NA | NA | NA | 8.03 | NA | NA | NA | 8782 | 5.04 | NA | NA | NA | NA | 52.3 | NA | NA | NA | NA | NA | NA | NA | NA | NA | NA | NA | NA | NA | NA | NA | NA | NA | NA | NA | NA | NA | NA | NA | NA | NA
116 | Baijian | Yes | NCCMB | Skarn | 21-D15-855-PY1-1 | Pyrite | LA-ICP-MS | Py Baijian JAES | NA | NA | NA | 3.37 | NA | NA | NA | NA | NA | NA | 7.29 | NA | NA | NA | 1913 | 3989 | NA | NA | NA | 3.37 | 192 | 34.2 | NA | NA | NA | NA | NA | NA | NA | NA | NA | NA | NA | NA | NA | NA | NA | NA | NA | NA | NA | NA | NA | 0.241 | NA | NA
117 | Baijian | Yes | NCCMB | Skarn | 21-D15-855-PY1-2 | Pyrite | LA-ICP-MS | Py Baijian JAES | NA | NA | NA | 12.2 | NA | NA | NA | NA | NA | NA | 7.42 | NA | NA | NA | 134 | 2123 | 0.372 | NA | NA | 3.37 | 134 | 22.2 | NA | NA | NA | NA | NA | NA | NA | NA | NA | NA | NA | NA | NA | NA | NA | NA | NA | NA | NA | NA | NA | 0.735 | NA | NA
118 | Baijian | Yes | NCCMB | Skarn | 21-D15-855-PY1-3 | Pyrite | LA-ICP-MS | Py Baijian JAES | NA | NA | NA | NA | NA | NA | NA | NA | NA | NA | 6.44 | NA | NA | NA | 682 | 1228 | NA | NA | NA | 3.59 | 71 | 27.7 | NA | NA | NA | NA | NA | NA | NA | NA | NA | NA | NA | NA | NA | NA | NA | NA | NA | NA | NA | NA | NA | NA | NA | NA
119 | Baijian | Yes | NCCMB | Skarn | 21-D15-855-PY2-1 | Pyrite | LA-ICP-MS | Py Baijian JAES | NA | NA | 32.3 | 2086 | 88.5 | 2940 | NA | 17.1 | 1797 | NA | 27.6 | 2.6 | NA | 5.44 | 10421 | 28.2 | 5.51 | NA | NA | 2.92 | 100 | 19.9 | NA | 0.155 | 0.112 | 0.831 | NA | NA | NA | NA | NA | NA | NA | NA | NA | NA | NA | NA | NA | NA | NA | NA | 0.621 | 1.51 | NA | NA
120 | Baijian | Yes | NCCMB | Skarn | 21-D15-855-PY2-2 | Pyrite | LA-ICP-MS | Py Baijian JAES | NA | NA | NA | NA | NA | NA | NA | NA | NA | NA | 7.06 | NA | NA | NA | 14484 | 30.8 | NA | NA | NA | 3.36 | 107 | 24.1 | NA | NA | NA | NA | NA | NA | NA | NA | NA | NA | NA | NA | NA | NA | NA | NA | 0.145 | NA | NA | NA | NA | NA | NA | NA
121 | Baijian | Yes | NCCMB | Skarn | 21-D15-855-PY2-3 | Pyrite | LA-ICP-MS | Py Baijian JAES | NA | NA | 3.79 | 47.9 | NA | NA | NA | NA | 388 | NA | 9.5 | NA | NA | NA | 18323 | 22.5 | 0.688 | NA | NA | 2.97 | 714 | 19.6 | NA | 0.292 | NA | NA | NA | NA | NA | NA | NA | NA | NA | NA | NA | NA | NA | NA | NA | NA | NA | NA | NA | 0.993 | NA | NA
122 | Baijian | Yes | NCCMB | Skarn | 21-D15-861.2-PY-1 | Pyrite | LA-ICP-MS | Py Baijian JAES | NA | NA | NA | NA | NA | NA | NA | 3.73 | NA | NA | 8.16 | NA | NA | NA | 5581 | 9139 | NA | NA | NA | 2.95 | 81.3 | 27.8 | NA | NA | NA | NA | NA | NA | NA | NA | NA | NA | NA | NA | NA | NA | NA | NA | NA | NA | NA | NA | NA | NA | NA | NA
123 | Baijian | Yes | NCCMB | Skarn | 21-D15-861.2-PY-2 | Pyrite | LA-ICP-MS | Py Baijian JAES | NA | NA | NA | NA | NA | NA | NA | NA | NA | NA | 8.3 | NA | NA | NA | 5010 | 11207 | NA | NA | NA | 2.47 | 107 | 25.8 | NA | NA | NA | NA | NA | NA | NA | NA | NA | NA | NA | NA | NA | NA | NA | NA | NA | NA | NA | NA | NA | NA | NA | NA
124 | Baijian | Yes | NCCMB | Skarn | 21-D15-861.2-PY-3 | Pyrite | LA-ICP-MS | Py Baijian JAES | NA | NA | NA | NA | NA | NA | NA | NA | NA | NA | 8.18 | NA | NA | NA | 17799 | 3661 | NA | NA | NA | 2.75 | 148 | 37.7 | NA | NA | NA | NA | NA | NA | NA | NA | NA | NA | NA | NA | NA | NA | NA | NA | NA | NA | NA | NA | NA | NA | NA | NA
125 | Baijian | Yes | NCCMB | Skarn | 21-D15-861.2-PY-4 | Pyrite | LA-ICP-MS | Py Baijian JAES | NA | NA | NA | NA | NA | NA | NA | NA | NA | NA | 6.62 | NA | NA | NA | 14237 | 3134 | NA | NA | NA | 2.13 | 144 | 39.4 | NA | NA | NA | NA | NA | NA | NA | NA | NA | NA | NA | NA | NA | NA | NA | NA | NA | NA | NA | NA | NA | NA | NA | NA
126 | Baijian | Yes | NCCMB | Skarn | 21-D15-861.2-PY-6 | Pyrite | LA-ICP-MS | Py Baijian JAES | NA | NA | NA | NA | NA | NA | NA | NA | NA | NA | 9.09 | NA | NA | NA | 9631 | 3417 | NA | NA | NA | 1.99 | 114 | 22.1 | NA | NA | NA | NA | NA | NA | NA | NA | NA | NA | NA | NA | NA | NA | NA | NA | NA | NA | NA | NA | NA | NA | NA | NA
127 | Baoshantao | No | MLYRMB | Skarn | 2BST-1–1 | Pyrite | LA-ICP-MS | Py Baoshantao OGR | NA | NA | NA | 0.21 | NA | 127.73 | NA | NA | NA | 0.23 | NA | 0.27 | 3.64 | 0.78 | 11.59 | 17.71 | 0.27 | 0.59 | 0.4 | 3.38 | 784.63 | 5.78 | NA | NA | NA | NA | NA | NA | NA | NA | 0.64 | NA | NA | 0.41 | 0.13 | 3.98 | NA | NA | NA | 3.14 | NA | NA | 0.76 | 0.72 | NA | NA
128 | Baoshantao | No | MLYRMB | Skarn | 2BST-1–2 | Pyrite | LA-ICP-MS | Py Baoshantao OGR | NA | NA | NA | 0.62 | NA | 14.59 | NA | NA | NA | NA | NA | 0.65 | 5.45 | 0.45 | 0.39 | 0.2 | 1.86 | 0.62 | NA | 2.23 | 5129.15 | 0.84 | NA | NA | NA | NA | NA | 0.56 | NA | NA | 0.15 | 0.16 | NA | 0.28 | 0.23 | 0.13 | NA | NA | NA | 1.13 | NA | NA | 6.47 | 2.74 | NA | NA
129 | Baoshantao | No | MLYRMB | Skarn | 2BST-1–3 | Pyrite | LA-ICP-MS | Py Baoshantao OGR | NA | NA | NA | 0.76 | NA | 83.56 | NA | NA | NA | 0.19 | 0.87 | 0.19 | 4 | 5.32 | 0.49 | 0.72 | 63.68 | 1.77 | 0.76 | 2.65 | 2312.65 | 0.62 | NA | NA | NA | NA | NA | 0.23 | NA | NA | 13.2 | 0.17 | NA | 0.13 | 111.12 | NA | NA | NA | NA | 0.17 | NA | 0.37 | 147.35 | 82.58 | NA | NA
130 | Baoshantao | No | MLYRMB | Skarn | 2BST-1–4 | Pyrite | LA-ICP-MS | Py Baoshantao OGR | NA | NA | NA | 0.19 | NA | 184.76 | NA | NA | NA | NA | NA | 0.29 | 1.26 | 0.78 | 1.6 | NA | 16.49 | 0.44 | NA | 2.74 | 678.2 | NA | NA | NA | NA | NA | NA | NA | NA | NA | 3.87 | 0.12 | NA | 0.39 | 18.28 | NA | NA | 0.92 | NA | 0.84 | NA | 0.18 | 748.57 | 0.99 | NA | NA
131 | Baoshantao | No | MLYRMB | Skarn | 2BST-1–5 | Pyrite | LA-ICP-MS | Py Baoshantao OGR | NA | NA | NA | 84.75 | NA | 1337.55 | NA | NA | NA | NA | 1.27 | 2.23 | 4.44 | 43.29 | NA | 0.24 | 21.38 | 1.3 | 1.46 | 3.69 | 4987.34 | 0.12 | NA | NA | NA | NA | NA | 0.29 | NA | NA | 7.13 | 0.18 | NA | 1.52 | 42 | NA | NA | 0.19 | NA | 2.2 | NA | 0.75 | 411.79 | 22.5 | NA | NA
132 | Baoshantao | No | MLYRMB | Skarn | 2BST-1–6 | Pyrite | LA-ICP-MS | Py Baoshantao OGR | NA | NA | NA | 0.64 | NA | 74.82 | NA | NA | NA | 0.14 | NA | NA | 2.24 | 0.24 | 18.12 | 17.74 | 0.27 | 0.61 | 0.86 | 1.66 | 261.18 | 2.41 | NA | NA | NA | NA | NA | NA | NA | NA | 0.46 | 0.15 | NA | 0.52 | 0.41 | NA | NA | NA | NA | 0.26 | NA | NA | 2.97 | 0.41 | NA | NA
133 | Baoshantao | No | MLYRMB | Skarn | 2BST-1–7 | Pyrite | LA-ICP-MS | Py Baoshantao OGR | NA | NA | NA | 4.8 | NA | 342.22 | NA | NA | NA | NA | 0.34 | 0.34 | 1.35 | 36.29 | 0.58 | 4.49 | 25.26 | 1.23 | NA | 2.84 | 1886.15 | 0.63 | NA | NA | NA | NA | NA | 0.38 | NA | NA | 9.34 | NA | NA | 4.83 | 7.48 | 0.17 | NA | NA | NA | 1.37 | NA | 0.85 | 624.59 | 8.67 | NA | NA
134 | Baoshantao | No | MLYRMB | Skarn | 2BST-1–8 | Pyrite | LA-ICP-MS | Py Baoshantao OGR | NA | NA | NA | 0.31 | NA | 157.52 | NA | NA | NA | 0.13 | 0.23 | 0.58 | 2.74 | 3.65 | NA | 0.73 | 62.82 | 1.2 | 0.18 | 2.56 | 484.46 | NA | NA | NA | NA | NA | NA | 0.37 | NA | NA | 12.87 | 0.49 | NA | 0.62 | 12.21 | NA | NA | NA | NA | NA | NA | 0.63 | 125.35 | 3.6 | NA | NA
135 | Baoshantao | No | MLYRMB | Skarn | 2BST-2–1 | Pyrite | LA-ICP-MS | Py Baoshantao OGR | NA | NA | NA | 0.14 | NA | 155.77 | NA | NA | NA | NA | 0.35 | 0.67 | 4.55 | 0.69 | 3.32 | 474.88 | 0.16 | 0.89 | NA | 3 | 2797.56 | 86.12 | NA | NA | NA | NA | NA | 1.87 | NA | NA | 0.52 | 0.35 | NA | 0.28 | 0.28 | 3.77 | NA | 0.29 | NA | NA | NA | 0.15 | 1.34 | 0.31 | NA | NA
136 | Baoshantao | No | MLYRMB | Skarn | 2BST-2–2 | Pyrite | LA-ICP-MS | Py Baoshantao OGR | NA | NA | NA | 0.62 | NA | 234.32 | NA | NA | NA | NA | 0.96 | 0.44 | 3.59 | 0.51 | 87.51 | 27.56 | 0.17 | 0.53 | 0.17 | 2.93 | 1374.26 | 73.61 | NA | NA | NA | NA | NA | 0.27 | NA | NA | NA | 0.18 | NA | NA | 0.26 | 12.37 | NA | NA | NA | 0.47 | NA | NA | 0.94 | 0.43 | NA | NA
137 | Baoshantao | No | MLYRMB | Skarn | 2BST-2–3 | Pyrite | LA-ICP-MS | Py Baoshantao OGR | NA | NA | NA | 0.26 | NA | 187.88 | NA | NA | NA | 0.27 | 0.14 | 0.34 | 5.94 | 0.25 | 5.85 | 124.55 | 2.66 | 0.33 | NA | 2.58 | 1853.39 | 29.66 | NA | NA | NA | NA | NA | 0.76 | NA | NA | 1.51 | NA | NA | NA | 1.63 | 2.75 | NA | 0.19 | NA | 0.99 | NA | 0.68 | 18.25 | 0.14 | NA | NA
138 | Baoshantao | No | MLYRMB | Skarn | 2BST-2–4 | Pyrite | LA-ICP-MS | Py Baoshantao OGR | NA | NA | NA | 0.27 | NA | 176.64 | NA | NA | NA | NA | NA | 0.54 | 2.55 | NA | 26.55 | 839.62 | 0.78 | 0.56 | 0.62 | 2.91 | 386.34 | 17.37 | NA | NA | NA | NA | NA | 0.26 | NA | NA | 0.12 | 0.27 | NA | 0.97 | 0.34 | 1.43 | NA | NA | NA | 0.15 | NA | NA | 0.14 | 0.24 | NA | NA
139 | Baoshantao | No | MLYRMB | Skarn | 2BST-2–5 | Pyrite | LA-ICP-MS | Py Baoshantao OGR | NA | NA | NA | NA | NA | 124.22 | NA | NA | NA | NA | 0.16 | 0.64 | 0.77 | 0.28 | NA | 5.86 | 0.71 | 0.52 | 0.8 | 2.75 | 1354.28 | 2.38 | NA | NA | NA | NA | NA | NA | NA | NA | 0.18 | 0.46 | NA | 0.19 | 0.62 | 0.99 | NA | NA | NA | 0.29 | NA | NA | 0.34 | 0.65 | NA | NA
140 | Baoshantao | No | MLYRMB | Skarn | 2BST-2–6 | Pyrite | LA-ICP-MS | Py Baoshantao OGR | NA | NA | NA | 0.63 | NA | 1.22 | NA | NA | NA | 0.85 | 0.25 | 0.28 | 1.83 | 0.6 | 111.76 | 0.58 | 0.18 | 0.38 | 0.27 | 2.86 | 3116.39 | 22.75 | NA | NA | NA | NA | NA | NA | NA | NA | NA | NA | NA | 0.44 | 0.43 | 0.58 | NA | NA | NA | 0.17 | NA | 0.35 | NA | 0.39 | NA | NA
141 | Baoshantao | No | MLYRMB | Skarn | 2BST-2–7 | Pyrite | LA-ICP-MS | Py Baoshantao OGR | NA | NA | NA | NA | NA | 92.54 | NA | NA | NA | 0.25 | NA | 0.38 | 1.96 | 0.24 | 477.67 | 83.63 | 0.34 | 0.64 | 0.59 | 2.65 | 1767.27 | 53.49 | NA | NA | NA | NA | NA | 0.13 | NA | NA | 0.24 | NA | NA | 0.14 | 0.27 | 2.16 | NA | NA | NA | 0.21 | NA | 0.35 | 0.41 | 0.74 | NA | NA
142 | Baoshantao | No | MLYRMB | Skarn | 2BST-2–8 | Pyrite | LA-ICP-MS | Py Baoshantao OGR | NA | NA | NA | NA | NA | 253.88 | NA | NA | NA | NA | 0.3 | 0.16 | 1.93 | 0.26 | 4.48 | 485.45 | 1.75 | 0.51 | NA | 1.98 | 2144.23 | 48.16 | NA | NA | NA | NA | NA | 3.5 | NA | NA | NA | 0.48 | NA | 0.13 | 0.12 | 3.78 | NA | NA | NA | 0.71 | NA | NA | 0.23 | 0.17 | NA | NA
143 | Baoshantao | No | MLYRMB | Skarn | 2BST-3–1 | Pyrite | LA-ICP-MS | Py Baoshantao OGR | NA | NA | NA | 0.19 | NA | 87.54 | NA | NA | NA | 0.17 | 0.22 | 0.16 | 5.82 | 0.43 | 5.38 | 15.77 | 1.26 | 0.48 | NA | 2.73 | 5833.72 | 2.18 | NA | NA | NA | NA | NA | NA | NA | NA | 1.86 | 0.8 | NA | 0.24 | 0.72 | 1.28 | NA | NA | NA | 0.35 | NA | 0.55 | 22.48 | 13.48 | NA | NA
144 | Baoshantao | No | MLYRMB | Skarn | 2BST-3–2 | Pyrite | LA-ICP-MS | Py Baoshantao OGR | NA | NA | NA | 0.52 | NA | 158.63 | NA | NA | NA | 0.18 | 0.11 | NA | 0.26 | 0.33 | 5.43 | 1.55 | 0.25 | 0.49 | 0.19 | 2.64 | 1682.88 | 3.14 | NA | NA | NA | NA | NA | NA | NA | NA | 0.16 | 0.55 | NA | 0.5 | NA | 0.42 | NA | 0.93 | NA | 1.23 | NA | 0.25 | 0.47 | 0.12 | NA | NA
145 | Baoshantao | No | MLYRMB | Skarn | 2BST-3–3 | Pyrite | LA-ICP-MS | Py Baoshantao OGR | NA | NA | NA | 2.47 | NA | 39.32 | NA | NA | NA | NA | 0.28 | 0.18 | 17.33 | 0.25 | 1.33 | 25.41 | 1.24 | 0.67 | 0.17 | 2.66 | 83.89 | 1.46 | NA | NA | NA | NA | NA | 0.47 | NA | NA | 3.73 | 0.15 | NA | 0.16 | 0.79 | 2.41 | NA | 0.11 | NA | 0.22 | NA | 0.33 | 69.5 | 24.45 | NA | NA
146 | Baoshantao | No | MLYRMB | Skarn | 2BST-3–6 | Pyrite | LA-ICP-MS | Py Baoshantao OGR | NA | NA | NA | NA | NA | 22.17 | NA | NA | NA | NA | 0.55 | NA | NA | 1.76 | 25.27 | 36.18 | 0.59 | 0.75 | 0.21 | 3.99 | 6356.62 | 0.65 | NA | NA | NA | NA | NA | NA | NA | NA | NA | NA | NA | 0.58 | 0.58 | 1.76 | NA | 0.52 | NA | 3.63 | NA | NA | NA | 2.36 | NA | NA
147 | Baoshantao | No | MLYRMB | Skarn | 2BST-4–1 | Pyrite | LA-ICP-MS | Py Baoshantao OGR | NA | NA | NA | 27.82 | NA | 26.23 | NA | NA | NA | 0.59 | 0.58 | 0.13 | 6.22 | 1.83 | 0.48 | 1.59 | 2.75 | 0.83 | 0.14 | 2.82 | 51.9 | 2.52 | NA | NA | NA | NA | NA | NA | NA | NA | 0.37 | NA | NA | 0.14 | 0.66 | 15.58 | NA | 2.66 | NA | 2.17 | NA | 0.43 | 1.38 | 42.55 | NA | NA
148 | Baoshantao | No | MLYRMB | Skarn | 2BST-4–2 | Pyrite | LA-ICP-MS | Py Baoshantao OGR | NA | NA | NA | 61.46 | NA | 312.17 | NA | NA | NA | 0.22 | 0.25 | 0.38 | 6.28 | 0.89 | 0.36 | 3.75 | 1.98 | 0.5 | 0.33 | 2.83 | 5981.55 | 2.19 | NA | NA | NA | NA | NA | 0.27 | NA | NA | 0.21 | NA | NA | 0.19 | 0.24 | 5.63 | NA | 1.19 | NA | 0.37 | NA | 0.58 | 1.3 | 23.86 | NA | NA
149 | Baoshantao | No | MLYRMB | Skarn | 2BST-4–3 | Pyrite | LA-ICP-MS | Py Baoshantao OGR | NA | NA | NA | 111.99 | NA | 156.17 | NA | NA | NA | 0.2 | 0.72 | 0.86 | 2.61 | 0.69 | 0.79 | 2.22 | 2.53 | 0.66 | NA | 2.79 | 9736.47 | 12.12 | NA | NA | NA | NA | NA | 0.34 | NA | NA | 0.37 | 0.38 | NA | 0.29 | 0.81 | 6.23 | NA | 2.46 | NA | 1.91 | NA | NA | 0.5 | 5.3 | NA | NA
150 | Baoshantao | No | MLYRMB | Skarn | 2BST-4–4 | Pyrite | LA-ICP-MS | Py Baoshantao OGR | NA | NA | NA | 0.39 | NA | 22.49 | NA | NA | NA | 0.66 | 0.34 | 0.47 | 3.42 | 0.72 | 0.35 | 2.22 | 7.16 | 0.44 | NA | 1.95 | 4177.95 | 4.26 | NA | NA | NA | NA | NA | 0.43 | NA | NA | 0.63 | 0.85 | NA | 0.23 | 0.14 | 4.28 | NA | NA | NA | 2.42 | NA | NA | 0.94 | 15.59 | NA | NA
151 | Baoshantao | No | MLYRMB | Skarn | 2BST-4–5 | Pyrite | LA-ICP-MS | Py Baoshantao OGR | NA | NA | NA | 72.14 | NA | 78.47 | NA | NA | NA | 0.28 | 1.14 | 0.82 | 1.45 | 12.92 | 0.32 | 2.87 | 7.69 | 1.23 | 0.82 | 2.18 | 1726.61 | 0.44 | NA | NA | NA | NA | NA | 0.24 | NA | NA | 0.68 | NA | NA | 0.2 | 0.29 | 3.95 | NA | NA | NA | 1.24 | NA | 0.2 | 1.6 | 2.64 | NA | NA
152 | Baoshantao | No | MLYRMB | Skarn | 2BST-4–6 | Pyrite | LA-ICP-MS | Py Baoshantao OGR | NA | NA | NA | 3.99 | NA | 162.49 | NA | NA | NA | 0.12 | 0.12 | 0.48 | 1.18 | 1.51 | NA | 0.35 | 4.96 | 1.28 | NA | 1.66 | 4952.99 | 3.48 | NA | NA | NA | NA | NA | 0.46 | NA | NA | 0.26 | NA | NA | 0.19 | 0.79 | 5.58 | NA | NA | NA | 2.26 | NA | 0.28 | 2.34 | 5.44 | NA | NA
153 | Baoshantao | No | MLYRMB | Skarn | 2BST-4–7 | Pyrite | LA-ICP-MS | Py Baoshantao OGR | NA | NA | NA | 6.45 | NA | 249.11 | NA | NA | NA | 0.26 | 0.35 | 0.57 | 0.36 | 16.14 | 12.2 | 98.97 | 8.78 | 2.99 | 0.31 | 3.46 | 3757.48 | 1.12 | NA | NA | NA | NA | NA | 0.18 | NA | NA | 0.88 | 0.13 | NA | NA | 0.14 | 46.35 | NA | NA | NA | 0.83 | NA | NA | 2.96 | 14.25 | NA | NA
154 | Baoshantao | No | MLYRMB | Skarn | 2BST-4–8 | Pyrite | LA-ICP-MS | Py Baoshantao OGR | NA | NA | NA | 1.17 | NA | 133.88 | NA | NA | NA | 0.31 | 0.63 | 0.76 | 0.74 | 9.38 | NA | 0.26 | 6.34 | 1.33 | 0.94 | 3.43 | 6116.21 | 3.78 | NA | NA | NA | NA | NA | 0.12 | NA | NA | 0.46 | 0.32 | NA | 0.26 | 0.19 | 2.52 | NA | 0.81 | NA | 2.51 | NA | NA | 1.43 | 11.63 | NA | NA
155 | Baoshantao | No | MLYRMB | Skarn | 2XQ-1–1 | Pyrite | LA-ICP-MS | Py Baoshantao OGR | NA | NA | NA | NA | NA | 45.94 | NA | NA | NA | NA | NA | 0.24 | 1.73 | 0.34 | 0.23 | 2.88 | 0.18 | 0.28 | 0.28 | 1.53 | 13.15 | NA | NA | NA | NA | NA | NA | 0.27 | NA | NA | NA | NA | NA | 0.15 | 0.19 | NA | NA | 0.64 | NA | NA | NA | NA | 0.19 | 0.63 | NA | NA
156 | Baoshantao | No | MLYRMB | Skarn | 2XQ-1–1 | Pyrite | LA-ICP-MS | Py Baoshantao OGR | NA | NA | NA | 23.18 | NA | 17.83 | NA | NA | NA | NA | NA | 0.3 | 1.62 | 1.74 | 1.36 | 31.25 | 3.84 | NA | 0.88 | 1.57 | 1756 | 0.28 | NA | NA | NA | NA | NA | NA | NA | NA | 0.39 | 0.16 | NA | 0.16 | 1.72 | 0.29 | NA | 0.17 | NA | NA | NA | 0.3 | 0.99 | 5.64 | NA | NA
157 | Baoshantao | No | MLYRMB | Skarn | 2XQ-1–2 | Pyrite | LA-ICP-MS | Py Baoshantao OGR | NA | NA | NA | 0.55 | NA | 12.62 | NA | NA | NA | NA | 0.64 | 0.97 | NA | 0.28 | 0.57 | 0.74 | NA | 0.25 | NA | 1.77 | 29.75 | 0.24 | NA | NA | NA | NA | NA | NA | NA | NA | NA | 0.63 | NA | 0.18 | 0.21 | 0.22 | NA | NA | NA | 0.4 | NA | 0.2 | 0.18 | 0.26 | NA | NA
158 | Baoshantao | No | MLYRMB | Skarn | 2XQ-1–3 | Pyrite | LA-ICP-MS | Py Baoshantao OGR | NA | NA | NA | 0.26 | NA | 65.87 | NA | NA | NA | 0.14 | 0.92 | 0.54 | 0.39 | 0.41 | 1.88 | 0.63 | 0.13 | 0.86 | 0.78 | 1.19 | 137.27 | 1.24 | NA | NA | NA | NA | NA | NA | NA | NA | 0.41 | NA | NA | 0.12 | 0.96 | 0.82 | NA | 0.47 | NA | NA | NA | 0.14 | NA | 0.27 | NA | NA
159 | Baoshantao | No | MLYRMB | Skarn | 2XQ-1–4 | Pyrite | LA-ICP-MS | Py Baoshantao OGR | NA | NA | NA | NA | NA | 46.25 | NA | NA | NA | 0.19 | 0.43 | 0.2 | 0.43 | 0.36 | 0.91 | 1.25 | 0.11 | 1.16 | NA | 1.42 | 57.5 | 1.61 | NA | NA | NA | NA | NA | NA | NA | NA | NA | 0.38 | NA | 0.92 | 0.33 | 0.19 | NA | NA | NA | NA | NA | 0.19 | NA | 0.16 | NA | NA
160 | Baoshantao | No | MLYRMB | Skarn | 2XQ-1–5 | Pyrite | LA-ICP-MS | Py Baoshantao OGR | NA | NA | NA | 0.34 | NA | 66.62 | NA | NA | NA | NA | 0.18 | NA | 1.21 | 0.29 | 0.32 | 0.31 | 0.84 | 0.86 | 0.17 | 1.36 | 3.95 | 0.43 | NA | NA | NA | NA | NA | NA | NA | NA | NA | NA | NA | 0.89 | 0.93 | NA | NA | 0.93 | NA | NA | NA | NA | 0.45 | 0.45 | NA | NA
161 | Baoshantao | No | MLYRMB | Skarn | 2XQ-1–6 | Pyrite | LA-ICP-MS | Py Baoshantao OGR | NA | NA | NA | 0.14 | NA | 131.22 | NA | NA | NA | 0.71 | 0.15 | NA | 0.87 | 0.32 | 4.21 | NA | 0.35 | 0.84 | NA | 1.71 | 392.14 | 0.54 | NA | NA | NA | NA | NA | NA | NA | NA | NA | 0.67 | NA | 0.11 | NA | 0.12 | NA | NA | NA | 0.32 | NA | 0.58 | 0.37 | 0.19 | NA | NA
162 | Baoshantao | No | MLYRMB | Skarn | 2XQ-1–7 | Pyrite | LA-ICP-MS | Py Baoshantao OGR | NA | NA | NA | NA | NA | 11.26 | NA | NA | NA | NA | 0.22 | 0.22 | 0.25 | 0.34 | 1.76 | 0.22 | NA | 0.85 | NA | 1.92 | 51.71 | 0.25 | NA | NA | NA | NA | NA | 0.14 | NA | NA | NA | 0.83 | NA | 0.79 | NA | NA | NA | NA | NA | 0.29 | NA | 0.17 | NA | 0.14 | NA | NA
163 | Baoshantao | No | MLYRMB | Skarn | 2XQ-1–8 | Pyrite | LA-ICP-MS | Py Baoshantao OGR | NA | NA | NA | 923.94 | NA | 181.18 | NA | NA | NA | 0.45 | 1.78 | 4.94 | 41.72 | 96.49 | 0.28 | 0.74 | 5.23 | 1.82 | 2.26 | 1.44 | 43.61 | 0.75 | NA | NA | NA | NA | NA | NA | NA | NA | 0.7 | NA | NA | 0.32 | 2.69 | 0.58 | NA | 1.44 | NA | 0.62 | NA | 0.57 | 3.72 | 15.27 | NA | NA
164 | Baoshantao | No | MLYRMB | Skarn | 2XQ-1–9 | Pyrite | LA-ICP-MS | Py Baoshantao OGR | NA | NA | NA | NA | NA | 13.98 | NA | NA | NA | NA | 0.14 | NA | 0.83 | 0.45 | 0.43 | 0.55 | NA | 0.78 | 0.14 | 1.7 | 1568.34 | 1.59 | NA | NA | NA | NA | NA | NA | NA | NA | NA | 0.54 | NA | 0.13 | 0.2 | 1.99 | NA | NA | NA | NA | NA | 0.92 | NA | NA | NA | NA
165 | Baoshantao | No | MLYRMB | Skarn | 2XQ-4–1 | Pyrite | LA-ICP-MS | Py Baoshantao OGR | NA | NA | NA | 0.61 | NA | 4.27 | NA | NA | NA | NA | 0.13 | 0.13 | 0.45 | 0.23 | 0.27 | 0.3 | 1.28 | 1.39 | NA | 1.38 | 176.6 | 22.36 | NA | NA | NA | NA | NA | NA | NA | NA | 0.14 | NA | NA | 0.32 | 0.16 | 26.57 | NA | 0.11 | NA | 1.12 | NA | NA | NA | NA | NA | NA
166 | Baoshantao | No | MLYRMB | Skarn | 2XQ-4–2 | Pyrite | LA-ICP-MS | Py Baoshantao OGR | NA | NA | NA | NA | NA | 62.73 | NA | NA | NA | 0.27 | 0.73 | 0.77 | 0.69 | 0.16 | 0.66 | 0.27 | 0.18 | 0.96 | 0.7 | 1.54 | 1243.47 | 16.34 | NA | NA | NA | NA | NA | NA | NA | NA | 0.12 | NA | NA | 0.59 | NA | 126.94 | NA | 0.82 | NA | 0.11 | NA | NA | 0.45 | 0.38 | NA | NA
167 | Baoshantao | No | MLYRMB | Skarn | 2XQ-4–3 | Pyrite | LA-ICP-MS | Py Baoshantao OGR | NA | NA | NA | 0.13 | NA | 63.57 | NA | NA | NA | NA | 0.46 | 0.73 | 1.69 | 0.2 | 0.28 | 0.38 | 1.68 | 0.7 | 0.43 | 1.58 | 276.11 | 1.73 | NA | NA | NA | NA | NA | 0.23 | NA | NA | 0.57 | 0.43 | NA | 0.38 | NA | 14.8 | NA | NA | NA | 1.28 | NA | 0.16 | NA | 0.66 | NA | NA
168 | Baoshantao | No | MLYRMB | Skarn | 2XQ-4–4 | Pyrite | LA-ICP-MS | Py Baoshantao OGR | NA | NA | NA | NA | NA | 8.48 | NA | NA | NA | 0.12 | NA | 0.13 | 1.67 | 0.16 | 0.32 | 0.11 | NA | 0.96 | NA | 2.14 | 734.53 | 23.47 | NA | NA | NA | NA | NA | NA | NA | NA | 0.18 | 0.13 | NA | NA | 0.26 | 27.74 | NA | NA | NA | NA | NA | NA | 0.73 | 0.23 | NA | NA
169 | Baoshantao | No | MLYRMB | Skarn | 2XQ-4–5 | Pyrite | LA-ICP-MS | Py Baoshantao OGR | NA | NA | NA | 0.15 | NA | 114.43 | NA | NA | NA | 0.75 | 0.13 | 0.13 | 1.19 | 0.16 | 0.39 | 0.32 | 0.99 | 1.13 | NA | 1.4 | 55.36 | 5.24 | NA | NA | NA | NA | NA | 0.19 | NA | NA | 0.99 | NA | NA | 0.98 | NA | 3.96 | NA | NA | NA | 0.53 | NA | 0.25 | 0.25 | 0.38 | NA | NA
170 | Baoshantao | No | MLYRMB | Skarn | 2XQ-4–6 | Pyrite | LA-ICP-MS | Py Baoshantao OGR | NA | NA | NA | 0.26 | NA | 73.75 | NA | NA | NA | NA | 0.17 | 0.53 | 3.39 | 0.23 | 0.3 | 0.8 | 1.37 | 0.7 | 0.14 | 1.59 | 649.93 | 7.8 | NA | NA | NA | NA | NA | 0.11 | NA | NA | 0.54 | NA | NA | NA | NA | 67.83 | NA | 0.53 | NA | 0.96 | NA | 0.46 | 0.69 | 0.29 | NA | NA
171 | Baoshantao | No | MLYRMB | Skarn | 2XQ-4–7 | Pyrite | LA-ICP-MS | Py Baoshantao OGR | NA | NA | NA | 0.53 | NA | 117.82 | NA | NA | NA | NA | 0.69 | NA | 0.39 | 0.26 | 0.95 | 0.15 | 2.35 | 0.28 | NA | 1.79 | 3784.86 | 12 | NA | NA | NA | NA | NA | 0.26 | NA | NA | NA | NA | NA | NA | 0.19 | 19.55 | NA | NA | NA | 1.68 | NA | 0.19 | 0.94 | 0.34 | NA | NA
172 | Baoshantao | No | MLYRMB | Skarn | 2XQ-4–8 | Pyrite | LA-ICP-MS | Py Baoshantao OGR | NA | NA | NA | 0.47 | NA | 199.92 | NA | NA | NA | 0.44 | 1.13 | 0.45 | 3.15 | 0.29 | 0.31 | 0.21 | 0.34 | 0.8 | 0.13 | 1.64 | 263.57 | 7.6 | NA | NA | NA | NA | NA | 0.94 | NA | NA | 0.18 | NA | NA | 0.13 | NA | 42.35 | NA | NA | NA | 0.23 | NA | NA | 0.72 | 3.38 | NA | NA
173 | Baoshantao | No | MLYRMB | Skarn | 2XQ-4–9 | Pyrite | LA-ICP-MS | Py Baoshantao OGR | NA | NA | NA | 0.56 | NA | 129.51 | NA | NA | NA | NA | NA | NA | 0.99 | 0.13 | 0.23 | 0.5 | 0.44 | 0.97 | 0.15 | 1.61 | 1997.39 | 3.94 | NA | NA | NA | NA | NA | 0.33 | NA | NA | 0.19 | 0.33 | NA | 0.63 | NA | 22.62 | NA | 0.76 | NA | 0.12 | NA | NA | 0.72 | 0.22 | NA | NA
174 | Baoshantao | No | MLYRMB | Skarn | 2XQ-4–1 | Pyrite | LA-ICP-MS | Py Baoshantao OGR | NA | NA | NA | 0.34 | NA | 73.98 | NA | NA | NA | 0.39 | 0.12 | NA | 1.72 | 0.49 | 0.41 | 0.6 | 0.24 | 0.97 | NA | 2.2 | 1735.98 | 12.99 | NA | NA | NA | NA | NA | 0.7 | NA | NA | NA | NA | NA | 0.15 | NA | 23.28 | NA | 0.33 | NA | 0.34 | NA | NA | NA | 0.19 | NA | NA
175 | Baoshantao | No | MLYRMB | Skarn | 2XQ-4–11 | Pyrite | LA-ICP-MS | Py Baoshantao OGR | NA | NA | NA | 0.47 | NA | 87.84 | NA | NA | NA | NA | 0.13 | 0.92 | 0.87 | NA | 0.83 | 0.14 | 1.53 | 1.42 | 0.48 | 1.85 | 663.73 | 24.55 | NA | NA | NA | NA | NA | NA | NA | NA | NA | 0.9 | NA | 0.63 | NA | 44.47 | NA | NA | NA | 0.24 | NA | NA | 0.22 | 0.7 | NA | NA
176 | Baoshantao | No | MLYRMB | Skarn | 2XQ-4–12 | Pyrite | LA-ICP-MS | Py Baoshantao OGR | NA | NA | NA | 0.14 | NA | 115.25 | NA | NA | NA | 0.15 | NA | 0.12 | 0.76 | 0.2 | 0.13 | 0.19 | 5.46 | 1.52 | 0.2 | 1.72 | 5532.66 | 17.48 | NA | NA | NA | NA | NA | 0.17 | NA | NA | 0.2 | NA | NA | 0.16 | 0.92 | 2.44 | NA | 0.88 | NA | 4.48 | NA | 0.26 | 0.79 | 0.29 | NA | NA
177 | Baoshantao | No | MLYRMB | Skarn | 2XQ-4–13 | Pyrite | LA-ICP-MS | Py Baoshantao OGR | NA | NA | NA | NA | NA | 227.24 | NA | NA | NA | 0.2 | NA | 0.22 | 0.85 | 0.22 | 0.12 | 0.24 | 6.37 | 1.5 | NA | 1.48 | 1491.38 | 22.56 | NA | NA | NA | NA | NA | NA | NA | NA | 0.57 | 0.15 | NA | 0.15 | 0.97 | 26.47 | NA | 0.28 | NA | 0.58 | NA | 0.21 | 24.85 | 1.75 | NA | NA
178 | Baoshantao | No | MLYRMB | Skarn | 2XQ-5–1 | Pyrite | LA-ICP-MS | Py Baoshantao OGR | NA | NA | NA | 0.23 | NA | 114.13 | NA | NA | NA | NA | NA | NA | NA | 0.32 | 0.13 | 0.36 | NA | 0.76 | NA | 1.53 | 14.84 | 5.3 | NA | NA | NA | NA | NA | NA | NA | NA | NA | NA | NA | NA | 0.26 | NA | NA | NA | NA | NA | NA | 0.47 | NA | 0.21 | NA | NA
179 | Baoshantao | No | MLYRMB | Skarn | 2XQ-5–2 | Pyrite | LA-ICP-MS | Py Baoshantao OGR | NA | NA | NA | 0.77 | NA | 18.55 | NA | NA | NA | 0.17 | 0.18 | 0.14 | 1.41 | 0.18 | 0.29 | 0.33 | 0.99 | 1.23 | 0.15 | 1.76 | 22.76 | 42.34 | NA | NA | NA | NA | NA | 0.24 | NA | NA | NA | 0.52 | NA | 0.17 | 0.43 | 0.99 | NA | NA | NA | NA | NA | 0.62 | 0.65 | 0.62 | NA | NA
180 | Baoshantao | No | MLYRMB | Skarn | 2XQ-5–3 | Pyrite | LA-ICP-MS | Py Baoshantao OGR | NA | NA | NA | 0.12 | NA | 87.55 | NA | NA | NA | 0.99 | NA | 0.24 | 0.48 | 0.24 | 0.3 | 0.49 | 6.73 | 0.96 | NA | 1.32 | 37.16 | 13.18 | NA | NA | NA | NA | NA | 0.16 | NA | NA | NA | 0.45 | NA | 0.12 | NA | 1.47 | NA | 0.99 | NA | 0.63 | NA | NA | NA | 0.29 | NA | NA
181 | Baoshantao | No | MLYRMB | Skarn | 2XQ-5–4 | Pyrite | LA-ICP-MS | Py Baoshantao OGR | NA | NA | NA | 0.12 | NA | 91.61 | NA | NA | NA | NA | 0.19 | 0.13 | 5.76 | 0.75 | 0.5 | 0.6 | 3.71 | 0.93 | 0.16 | 1.83 | 15.66 | 48.75 | NA | NA | NA | NA | NA | 0.19 | NA | NA | NA | 0.54 | NA | 0.2 | NA | 1.98 | NA | 0.15 | NA | NA | NA | 0.86 | 0.62 | 0.62 | NA | NA
182 | Baoshantao | No | MLYRMB | Skarn | 2XQ-5–5 | Pyrite | LA-ICP-MS | Py Baoshantao OGR | NA | NA | NA | NA | NA | 48.98 | NA | NA | NA | NA | NA | 0.54 | 0.71 | 0.91 | 0.89 | 0.45 | 0.13 | 0.8 | 0.71 | 1.62 | 346.95 | 11.76 | NA | NA | NA | NA | NA | NA | NA | NA | 0.15 | NA | NA | 0.43 | NA | 25.44 | NA | NA | NA | NA | NA | NA | 0.45 | NA | NA | NA
183 | Baoshantao | No | MLYRMB | Skarn | 2XQ-5–6 | Pyrite | LA-ICP-MS | Py Baoshantao OGR | NA | NA | NA | NA | NA | 89.37 | NA | NA | NA | NA | 0.12 | 0.14 | 0.43 | 0.38 | 0.94 | 5.19 | 1.65 | NA | 0.21 | 1.77 | 7.54 | 17.82 | NA | NA | NA | NA | NA | 0.36 | NA | NA | NA | NA | NA | 0.62 | NA | NA | NA | 0.17 | NA | NA | NA | NA | 0.33 | 0.17 | NA | NA
184 | Baoshantao | No | MLYRMB | Skarn | 2XQ-5–7 | Pyrite | LA-ICP-MS | Py Baoshantao OGR | NA | NA | NA | NA | NA | 82.33 | NA | NA | NA | 0.52 | 0.72 | NA | 0.45 | 0.13 | 0.37 | 0.7 | 0.44 | 1.25 | NA | 1.13 | 23.74 | 6.39 | NA | NA | NA | NA | NA | 0.27 | NA | NA | 0.15 | 0.23 | NA | NA | 0.14 | 0.59 | NA | NA | NA | 0.93 | NA | 0.96 | 1.62 | 3.13 | NA | NA
185 | Baoshantao | No | MLYRMB | Skarn | 2XQ-5–8 | Pyrite | LA-ICP-MS | Py Baoshantao OGR | NA | NA | NA | 0.88 | NA | 98.97 | NA | NA | NA | 0.12 | 0.23 | 0.54 | 1.4 | 0.29 | NA | 1.62 | 44.5 | 1.38 | 0.18 | 1.43 | 1378.24 | 6.33 | NA | NA | NA | NA | NA | 0.25 | NA | NA | 0.38 | 0.56 | NA | 0.18 | NA | 77.49 | NA | 0.33 | NA | NA | NA | NA | NA | NA | NA | NA
186 | Baoshantao | No | MLYRMB | Skarn | 2XQ-9–1 | Pyrite | LA-ICP-MS | Py Baoshantao OGR | NA | NA | NA | 38.66 | NA | 1193.7 | NA | NA | NA | 0.37 | 2.95 | 4.35 | 27.75 | 694.74 | 0.2 | 1.95 | 275.49 | 15.7 | 3.93 | 1.38 | 173.97 | 1.11 | NA | NA | NA | NA | NA | 1.19 | NA | NA | 3.32 | 0.49 | NA | 8.88 | 14.58 | 16.2 | NA | 0.56 | NA | 4.46 | NA | 294.93 | 5 | 6.9 | NA | NA
187 | Baoshantao | No | MLYRMB | Skarn | 2XQ-9–2 | Pyrite | LA-ICP-MS | Py Baoshantao OGR | NA | NA | NA | 8.88 | NA | 425.28 | NA | NA | NA | NA | NA | 0.88 | 5.56 | 672.35 | 0.2 | 0.39 | 316.26 | 97.93 | 0.48 | 1.46 | 976.32 | 0.79 | NA | NA | NA | NA | NA | 1.49 | NA | NA | 3.66 | 0.57 | NA | 8.97 | 14.17 | 9.13 | NA | NA | NA | 3.41 | NA | 392.16 | 7.42 | 13.15 | NA | NA
188 | Baoshantao | No | MLYRMB | Skarn | 2XQ-9–3 | Pyrite | LA-ICP-MS | Py Baoshantao OGR | NA | NA | NA | 0.16 | NA | 64.32 | NA | NA | NA | 0.32 | 0.6 | 1.79 | 3.91 | 1456.51 | 0.12 | 0.91 | 49.69 | 328.36 | 0.26 | 1.42 | 2457.42 | 0.87 | NA | NA | NA | NA | NA | 0.98 | NA | NA | 0.96 | 0.15 | NA | 1.72 | 17.28 | 14.46 | NA | 0.62 | NA | 3.46 | NA | 53.47 | 2.27 | 0.32 | NA | NA
189 | Baoshantao | No | MLYRMB | Skarn | 2XQ-9–4 | Pyrite | LA-ICP-MS | Py Baoshantao OGR | NA | NA | NA | 0.16 | NA | 68.62 | NA | NA | NA | 0.99 | 0.14 | 0.54 | 7.37 | 9.66 | 0.21 | 0.77 | 947.55 | 173.53 | 0.29 | 1.94 | 593.87 | NA | NA | NA | NA | NA | NA | 1.67 | NA | NA | 1.37 | 0.19 | NA | 2.93 | 13.13 | 9.79 | NA | 0.43 | NA | 1.99 | NA | 64.65 | 9.78 | 17.92 | NA | NA
190 | Baoshantao | No | MLYRMB | Skarn | 2XQ-9–5 | Pyrite | LA-ICP-MS | Py Baoshantao OGR | NA | NA | NA | 0.22 | NA | 92.85 | NA | NA | NA | NA | 0.73 | 0.67 | 3.34 | 894.33 | 0.9 | 0.12 | 666.97 | 217.55 | 0.37 | 1.26 | 1121.3 | 0.38 | NA | NA | NA | NA | NA | 1.13 | NA | NA | 9.65 | 0.23 | NA | 4.29 | 21.72 | 28.32 | NA | 0.52 | NA | 1.74 | NA | 623.56 | 4.28 | 2.65 | NA | NA
191 | Baoshantao | No | MLYRMB | Skarn | 2XQ-9–6 | Pyrite | LA-ICP-MS | Py Baoshantao OGR | NA | NA | NA | 0.22 | NA | 57.93 | NA | NA | NA | NA | NA | 0.49 | 9.4 | 645.24 | 0.15 | 0.54 | 44.31 | 174.56 | 0.24 | 1.37 | 792.38 | 0.14 | NA | NA | NA | NA | NA | 7.67 | NA | NA | 5.99 | 0.55 | NA | 3.92 | 8.23 | 9.86 | NA | 0.84 | NA | 1.6 | NA | 448.5 | 8.59 | 13.59 | NA | NA
192 | Baoshantao | No | MLYRMB | Skarn | 2XQ-9–7 | Pyrite | LA-ICP-MS | Py Baoshantao OGR | NA | NA | NA | NA | NA | 89.44 | NA | NA | NA | 0.9 | 0.45 | 0.92 | NA | NA | 669.74 | 2.9 | 0.26 | 0.8 | NA | 1.26 | 35.94 | 13.37 | NA | NA | NA | NA | NA | NA | NA | NA | NA | NA | NA | NA | 0.62 | 72.25 | NA | 0.15 | NA | NA | NA | 0.49 | NA | 0.14 | NA | NA
193 | Baoshantao | No | MLYRMB | Skarn | 2XQ-9–8 | Pyrite | LA-ICP-MS | Py Baoshantao OGR | NA | NA | NA | NA | NA | 158.58 | NA | NA | NA | 0.51 | NA | 0.46 | 0.56 | 0.16 | 33.95 | 3.17 | 0.13 | 0.48 | NA | 1.72 | 33.86 | 28.49 | NA | NA | NA | NA | NA | NA | NA | NA | 0.58 | NA | NA | NA | NA | 46.52 | NA | NA | NA | NA | NA | 0.73 | 0.83 | 0.3 | NA | NA
194 | Baoshantao | No | MLYRMB | Skarn | 2XQ-9–9 | Pyrite | LA-ICP-MS | Py Baoshantao OGR | NA | NA | NA | NA | NA | 96.84 | NA | NA | NA | 0.19 | 0.32 | 0.19 | 0.78 | 0.85 | 9.74 | 0.84 | 3.44 | 1.64 | 0.24 | 1.44 | 33.9 | 13.96 | NA | NA | NA | NA | NA | NA | NA | NA | 0.19 | 0.38 | NA | 0.28 | 0.89 | 0.13 | NA | 0.35 | NA | 0.16 | NA | 0.96 | 3.23 | 0.86 | NA | NA
195 | Baoshantao | No | MLYRMB | Skarn | 2XQ-9–10 | Pyrite | LA-ICP-MS | Py Baoshantao OGR | NA | NA | NA | NA | NA | 51.83 | NA | NA | NA | NA | 0.25 | NA | 0.68 | NA | 165.89 | 12.15 | 0.14 | 0.79 | NA | 1.58 | 38.32 | 6.12 | NA | NA | NA | NA | NA | NA | NA | NA | NA | NA | NA | 0.89 | 0.24 | 17.46 | NA | 0.95 | NA | NA | NA | 0.16 | 0.23 | 0.38 | NA | NA
196 | Cihai | Yes | CAOB | Skarn | Py-CHH-1-C1-1 | Pyrite | LA-ICP-MS | Py Cihai JAES | NA | NA | NA | NA | NA | NA | NA | NA | NA | NA | 10.3237690087842 | BDL | NA | 2.39250780348905 | 30.7097307531205 | 27.411200168975 | 5.22592912085088 | BDL | NA | NA | BDL | 41.3180348091586 | NA | NA | NA | NA | NA | 0.15981515719796 | NA | NA | 0.37363583801678 | BDL | NA | BDL | 9.46857168662611 | BDL | NA | NA | NA | BDL | NA | 1.02991719824545 | 3.29696801581476 | BDL | NA | NA
197 | Cihai | Yes | CAOB | Skarn | Py-CHH-1-C1-2 | Pyrite | LA-ICP-MS | Py Cihai JAES | NA | NA | NA | NA | NA | NA | NA | NA | NA | NA | 12.9083078089034 | 0.097051954752315 | NA | 3.82191821056363 | 27.1784790071614 | 45.3460885717616 | 10.5650731185932 | 0.910225980162993 | NA | NA | 11.2851188682507 | 27.8078631874432 | NA | NA | NA | NA | NA | 0.128173677475632 | NA | NA | 0.520410317587291 | 0.166506407182347 | NA | BDL | 7.75192233831479 | BDL | NA | NA | NA | BDL | NA | 1.05890129922911 | 4.02724746617229 | 0.060732497458005 | NA | NA
198 | Cihai | Yes | CAOB | Skarn | Py-CHH-1-C1-3 | Pyrite | LA-ICP-MS | Py Cihai JAES | NA | NA | NA | NA | NA | NA | NA | NA | NA | NA | 13.9481930504028 | BDL | NA | 6.28176584807758 | 73.2427745071034 | 43.0806694632255 | 3.9363878552497 | 1.49366645971959 | NA | NA | 7.18287781268664 | 30.8156102768455 | NA | NA | NA | NA | NA | BDL | NA | NA | BDL | BDL | NA | BDL | 8.15061908634459 | BDL | NA | NA | NA | BDL | NA | 0.354732605452434 | 5.36798017325791 | 0.090701885037053 | NA | NA
199 | Cihai | Yes | CAOB | Skarn | Py-CHH-1-C2-4 | Pyrite | LA-ICP-MS | Py Cihai JAES | NA | NA | NA | NA | NA | NA | NA | NA | NA | NA | 12.2552206434911 | BDL | NA | BDL | 25.4287169106079 | 26.9907530057455 | 6.44200306512979 | BDL | NA | NA | 16.1605865309037 | 34.4992491376769 | NA | NA | NA | NA | NA | 0.108412695452881 | NA | NA | 0.63097358243357 | 0.570716006104852 | NA | BDL | 2.86048878280136 | BDL | NA | NA | NA | BDL | NA | 0.590295137596848 | 1.9964122229711 | 0.042900686401762 | NA | NA
200 | Cihai | Yes | CAOB | Skarn | Py-CHH-1-C2-5 | Pyrite | LA-ICP-MS | Py Cihai JAES | NA | NA | NA | NA | NA | NA | NA | NA | NA | NA | 18.6909659762435 | BDL | NA | BDL | 2.50394276552136 | 3.70569195548552 | 0.956969961695893 | BDL | NA | NA | 20.6001940557499 | 51.8359654634617 | NA | NA | NA | NA | NA | 0.164404913213225 | NA | NA | BDL | BDL | NA | BDL | 1.14816436931824 | BDL | NA | NA | NA | 0.192061188756224 | NA | 0.198893692748057 | 0.439786013225525 | BDL | NA | NA
201 | Cihai | Yes | CAOB | Skarn | Py-CHH-1-C2-6 | Pyrite | LA-ICP-MS | Py Cihai JAES | NA | NA | NA | NA | NA | NA | NA | NA | NA | NA | 15.5602942181375 | BDL | NA | 1.68959379876696 | 13.0496911765947 | 4.4422770320951 | 7.84527632211229 | BDL | NA | NA | 22.1219797132607 | 71.2281529138782 | NA | NA | NA | NA | NA | 0.087454342992042 | NA | NA | 0.372955411366451 | BDL | NA | BDL | 3.54282236103243 | 0.503656184145197 | NA | NA | NA | BDL | NA | 0.220695763672903 | 2.92789193249131 | BDL | NA | NA
202 | Cihai | Yes | CAOB | Skarn | Py-CHH-1-C3-1 | Pyrite | LA-ICP-MS | Py Cihai JAES | NA | NA | NA | NA | NA | NA | NA | NA | NA | NA | 18.2563008046432 | BDL | NA | 18.1843536082623 | 37.9262085639216 | 66.5675925607726 | 4.30525311708753 | 1.31970816238537 | NA | NA | BDL | 24.1841290807553 | NA | NA | NA | NA | NA | 0.037665730192058 | NA | NA | BDL | BDL | NA | BDL | 7.34992434050392 | 1.82862031333182 | NA | NA | NA | BDL | NA | 0.53440310937069 | 1.44436895544794 | BDL | NA | NA
203 | Cihai | Yes | CAOB | Skarn | Py-CHH-1-C3-2 | Pyrite | LA-ICP-MS | Py Cihai JAES | NA | NA | NA | NA | NA | NA | NA | NA | NA | NA | 10.1371907716088 | BDL | NA | 31.8922327246276 | 1019.59064569243 | 376.038335638357 | 103.949859356374 | 2.47253317140239 | NA | NA | 41.3699729730503 | 31.2894398146005 | NA | NA | NA | NA | NA | 0.261605284558024 | NA | NA | 0.445492078654582 | 0.257890232537806 | NA | BDL | 15.2394904449973 | 2.54601860015226 | NA | NA | NA | 0.026105102320923 | NA | 1.84994575966373 | 4.78516514295574 | 3.53495442602115 | NA | NA
204 | Cihai | Yes | CAOB | Skarn | Py-CHH-1-C3-3 | Pyrite | LA-ICP-MS | Py Cihai JAES | NA | NA | NA | NA | NA | NA | NA | NA | NA | NA | 11.7217028201782 | 0.168123492129736 | NA | 1.79422194652141 | 46.0655652814917 | 50.3764134125618 | 42.5094851138597 | BDL | NA | NA | 45.9027001415105 | 109.891411366712 | NA | NA | NA | NA | NA | BDL | NA | NA | 0.772589914890474 | BDL | NA | BDL | 13.1063099695867 | BDL | NA | NA | NA | 0.04074082527939 | NA | 0.216689673636105 | 3.66309108512639 | 0.057144201206477 | NA | NA
205 | Cihai | Yes | CAOB | Skarn | Py-CHH-1-C4-1 | Pyrite | LA-ICP-MS | Py Cihai JAES | NA | NA | NA | NA | NA | NA | NA | NA | NA | NA | 25.5887931874671 | BDL | NA | 108.523332145344 | 1421.17343538812 | 1360.30144794464 | 26.0604886753199 | 22.3856751631462 | NA | NA | 45.5228940109183 | 33.7382658118959 | NA | NA | NA | NA | NA | 0.651032171373491 | NA | NA | BDL | BDL | NA | BDL | 18.7799118933273 | 5.65283920364329 | NA | NA | NA | BDL | NA | 1.76984735619405 | 8.56644471782583 | 3.26570302284058 | NA | NA
206 | Cihai | Yes | CAOB | Skarn | Py-CHH-1-C4-2 | Pyrite | LA-ICP-MS | Py Cihai JAES | NA | NA | NA | NA | NA | NA | NA | NA | NA | NA | 12.4021871025124 | BDL | NA | 14.5189201143823 | 11.9501029985408 | 59.1226806166678 | 6.64992516558776 | BDL | NA | NA | BDL | 33.7553757643746 | NA | NA | NA | NA | NA | 0.161243341214317 | NA | NA | 0.441771179462209 | BDL | NA | BDL | 9.71954498818741 | BDL | NA | NA | NA | 0.060128351833965 | NA | 1.38438137275424 | 1.91105917073604 | 0.047293999422963 | NA | NA
207 | Cihai | Yes | CAOB | Skarn | Py-CHH-1-C4-3 | Pyrite | LA-ICP-MS | Py Cihai JAES | NA | NA | NA | NA | NA | NA | NA | NA | NA | NA | 12.242515201936 | BDL | NA | 5.64323475775904 | 16.9836053787216 | 17.2370775610482 | 3.30694547268731 | 1.46026083791134 | NA | NA | BDL | 23.1305240708744 | NA | NA | NA | NA | NA | 0.134712151013268 | NA | NA | 0.59849983194443 | BDL | NA | BDL | 8.14531780061063 | BDL | NA | NA | NA | BDL | NA | 0.618281200155111 | 0.20543857601088 | BDL | NA | NA
208 | Cihai | Yes | CAOB | Skarn | Py-CHH-2-C1-1 | Pyrite | LA-ICP-MS | Py Cihai JAES | NA | NA | NA | NA | NA | NA | NA | NA | NA | NA | 12.0099625153707 | BDL | NA | BDL | 164.535079075827 | 2.92787685273548 | 0.24361291583153 | BDL | NA | NA | BDL | 70.237129886086 | NA | NA | NA | NA | NA | 0.211922286559253 | NA | NA | BDL | BDL | NA | BDL | BDL | 4.53954332985493 | NA | NA | NA | BDL | NA | BDL | 0.157814536680567 | BDL | NA | NA
209 | Cihai | Yes | CAOB | Skarn | Py-CHH-2-C1-2 | Pyrite | LA-ICP-MS | Py Cihai JAES | NA | NA | NA | NA | NA | NA | NA | NA | NA | NA | 13.3399491578348 | 0.086383557848909 | NA | BDL | 46.6843105460566 | BDL | 0.391273044594251 | BDL | NA | NA | BDL | 49.3269261862078 | NA | NA | NA | NA | NA | BDL | NA | NA | BDL | BDL | NA | BDL | BDL | 3.00796511071164 | NA | NA | NA | BDL | NA | BDL | BDL | BDL | NA | NA
210 | Cihai | Yes | CAOB | Skarn | Py-CHH-2-C1-3 | Pyrite | LA-ICP-MS | Py Cihai JAES | NA | NA | NA | NA | NA | NA | NA | NA | NA | NA | 13.2855270543379 | BDL | NA | 1.61298290558631 | 61.5202195920481 | 51.3889257910036 | 5.70248374162129 | BDL | NA | NA | BDL | 22.9244944685632 | NA | NA | NA | NA | NA | BDL | NA | NA | BDL | 0.291267666402009 | NA | BDL | 125.275035862569 | BDL | NA | NA | NA | BDL | NA | 10.4523374162589 | BDL | BDL | NA | NA
211 | Cihai | Yes | CAOB | Skarn | Py-CHH-2-C3-1 | Pyrite | LA-ICP-MS | Py Cihai JAES | NA | NA | NA | NA | NA | NA | NA | NA | NA | NA | 11.9084897173303 | BDL | NA | 23.650504214949 | 336.433123293715 | 71.8415627489629 | 93.7973628780619 | 1.30210981418885 | NA | NA | 54.3306248736102 | 150.418808350108 | NA | NA | NA | NA | NA | 0.084457712220174 | NA | NA | 0.501835694517711 | 0.442286465612309 | NA | BDL | 90.9761663974096 | 15.4408901463962 | NA | NA | NA | 0.205722989063617 | NA | 0.488315375888278 | 72.7524627527154 | 4.41862699682173 | NA | NA
212 | Cihai | Yes | CAOB | Skarn | Py-CHH-2-C3-2 | Pyrite | LA-ICP-MS | Py Cihai JAES | NA | NA | NA | NA | NA | NA | NA | NA | NA | NA | 10.9387075424334 | BDL | NA | BDL | 5.79642906472175 | 1.55061235426857 | 10.2974305601001 | BDL | NA | NA | 37.9238646857561 | 34.8874320125409 | NA | NA | NA | NA | NA | 0.366040594626103 | NA | NA | BDL | BDL | NA | BDL | 2.16620062232058 | BDL | NA | NA | NA | 0.064308026332107 | NA | 0.86082071529594 | 23.5618934352574 | BDL | NA | NA
213 | Cihai | Yes | CAOB | Skarn | Py-CHH-2-C3-3 | Pyrite | LA-ICP-MS | Py Cihai JAES | NA | NA | NA | NA | NA | NA | NA | NA | NA | NA | 9.6741575661326 | 0.123688806249059 | NA | 44.3006248810072 | 300.428997470825 | 69.139115132607 | 88.0964943649952 | 0.838183695283529 | NA | NA | 32.7242225657278 | 114.866245479618 | NA | NA | NA | NA | NA | BDL | NA | NA | 0.758604185332819 | BDL | NA | BDL | 83.7531553189623 | 5.79324289600356 | NA | NA | NA | 0.136996721271981 | NA | 0.631585549306722 | 51.5883247904544 | 2.81613788229306 | NA | NA
214 | Cihai | Yes | CAOB | Skarn | Py-CHH-2-C4-1 | Pyrite | LA-ICP-MS | Py Cihai JAES | NA | NA | NA | NA | NA | NA | NA | NA | NA | NA | 9.95344752127016 | BDL | NA | BDL | 71.0043186055227 | 170.188160240754 | 3.94697317805044 | BDL | NA | NA | BDL | 42.2999502396249 | NA | NA | NA | NA | NA | BDL | NA | NA | BDL | BDL | NA | BDL | 14.152134154504 | BDL | NA | NA | NA | BDL | NA | 0.727273983595927 | 0.295014808491531 | BDL | NA | NA
215 | Cihai | Yes | CAOB | Skarn | Py-CHH-2-C4-2 | Pyrite | LA-ICP-MS | Py Cihai JAES | NA | NA | NA | NA | NA | NA | NA | NA | NA | NA | 13.3088082628043 | 0.116086349936186 | NA | BDL | 118.91953367258 | 65.9889983413291 | 44.916468946836 | BDL | NA | NA | 13.9592586720731 | 48.9277355912504 | NA | NA | NA | NA | NA | BDL | NA | NA | BDL | BDL | NA | BDL | 22.4289912992884 | BDL | NA | NA | NA | BDL | NA | 0.398789356413739 | 15.2580005435282 | 1.13736534713238 | NA | NA
216 | Cihai | Yes | CAOB | Skarn | Py-CHH-2-C4-3 | Pyrite | LA-ICP-MS | Py Cihai JAES | NA | NA | NA | NA | NA | NA | NA | NA | NA | NA | 11.5806030923223 | BDL | NA | 2.34299498952686 | 6.83043923615483 | 15.728024235308 | 5.83480164428461 | 1.2469121772367 | NA | NA | 11.0959306282583 | 36.9686227419814 | NA | NA | NA | NA | NA | 0.361715262203458 | NA | NA | BDL | BDL | NA | BDL | 2.96212016193323 | 0.862719049416881 | NA | NA | NA | BDL | NA | 0.768350907529228 | 1.53713019835983 | BDL | NA | NA
217 | Cihai | Yes | CAOB | Skarn | Py-CHH-4-C1-1 | Pyrite | LA-ICP-MS | Py Cihai JAES | NA | NA | NA | NA | NA | NA | NA | NA | NA | NA | 11.4928475341658 | BDL | NA | BDL | 0.295962757930105 | BDL | 2.49584084229719 | BDL | NA | NA | 8.69706596624282 | 19.9062734913791 | NA | NA | NA | NA | NA | 0.680366030521425 | NA | NA | BDL | 0.534465815857552 | NA | BDL | BDL | 0.550588787469469 | NA | NA | NA | BDL | NA | BDL | BDL | 0.032213326369319 | NA | NA
218 | Cihai | Yes | CAOB | Skarn | Py-CHH-4-C1-2 | Pyrite | LA-ICP-MS | Py Cihai JAES | NA | NA | NA | NA | NA | NA | NA | NA | NA | NA | 11.4319201014582 | BDL | NA | BDL | 1.41421079539506 | 1.69665313146996 | 2.68782219102788 | 1.59457928916444 | NA | NA | 8.76946826407485 | 65.2573856470458 | NA | NA | NA | NA | NA | 0.167951869479321 | NA | NA | BDL | 0.456057947208476 | NA | BDL | 2.62813296010131 | 0.663707557463719 | NA | NA | NA | BDL | NA | 0.485286992725757 | 0.756559760374678 | BDL | NA | NA
219 | Cihai | Yes | CAOB | Skarn | Py-CHH-4-C1-3 | Pyrite | LA-ICP-MS | Py Cihai JAES | NA | NA | NA | NA | NA | NA | NA | NA | NA | NA | 11.0808238500612 | BDL | NA | BDL | 0.967592988323702 | 0.894898547523377 | 1.85741436765629 | BDL | NA | NA | 12.1900905117588 | 36.3858003896371 | NA | NA | NA | NA | NA | 1.33800258080371 | NA | NA | BDL | BDL | NA | BDL | 3.980955893709 | BDL | NA | NA | NA | BDL | NA | 0.584629591709197 | 0.537227230926535 | BDL | NA | NA
220 | Cihai | Yes | CAOB | Skarn | Py-CHH-4-C2-1 | Pyrite | LA-ICP-MS | Py Cihai JAES | NA | NA | NA | NA | NA | NA | NA | NA | NA | NA | 9.94354727952902 | BDL | NA | 1.56938273855665 | 11.0638203767577 | 1.20492255596107 | 5.33938955088222 | 7.39142962355246 | NA | NA | 13.9208777935673 | 56.4958215782987 | NA | NA | NA | NA | NA | 1.37466876030785 | NA | NA | 0.238455525521729 | BDL | NA | BDL | 3.76426930876126 | BDL | NA | NA | NA | BDL | NA | 0.561362434479558 | 1.43931835394423 | BDL | NA | NA
221 | Cihai | Yes | CAOB | Skarn | Py-CHH-4-C2-2 | Pyrite | LA-ICP-MS | Py Cihai JAES | NA | NA | NA | NA | NA | NA | NA | NA | NA | NA | 14.1993583704514 | BDL | NA | BDL | 2.5390078082931 | 4.49378827856143 | 2.68658540530667 | 1.9194275227922 | NA | NA | BDL | 64.6859365387433 | NA | NA | NA | NA | NA | 0.120340929942148 | NA | NA | BDL | BDL | NA | BDL | 4.85830966785753 | 1.22560335226423 | NA | NA | NA | 0.051472302919885 | NA | 1.17544899711673 | 4.79084884558238 | BDL | NA | NA
222 | Cihai | Yes | CAOB | Skarn | Py-CHH-4-C2-3 | Pyrite | LA-ICP-MS | Py Cihai JAES | NA | NA | NA | NA | NA | NA | NA | NA | NA | NA | 9.83299682839182 | BDL | NA | BDL | 3.3000276085284 | BDL | 3.4245734095301 | BDL | NA | NA | 13.0298414680651 | 62.448441430787 | NA | NA | NA | NA | NA | 1.16009267592145 | NA | NA | BDL | BDL | NA | BDL | 5.76030174029445 | 0.86285015742622 | NA | NA | NA | BDL | NA | 0.826219114534461 | 2.62781700077625 | BDL | NA | NA
223 | Cihai | Yes | CAOB | Skarn | Py-CHH-4-C3-1 | Pyrite | LA-ICP-MS | Py Cihai JAES | NA | NA | NA | NA | NA | NA | NA | NA | NA | NA | 9.38797560001433 | BDL | NA | BDL | 79.4040305245795 | 2.18638748672575 | 1.30119222789579 | 1.03343754175884 | NA | NA | 19.086849882015 | 42.289605272476 | NA | NA | NA | NA | NA | 0.17619266153307 | NA | NA | BDL | BDL | NA | BDL | 1.42272824274671 | BDL | NA | NA | NA | BDL | NA | 0.0894814033653 | 0.640415521286642 | 0.032912644961975 | NA | NA
224 | Cihai | Yes | CAOB | Skarn | Py-CHH-4-C3-2 | Pyrite | LA-ICP-MS | Py Cihai JAES | NA | NA | NA | NA | NA | NA | NA | NA | NA | NA | 12.6015916117691 | BDL | NA | 1.51696015447847 | 205.642272918072 | 4.97816642030027 | 1.05795478873753 | BDL | NA | NA | 32.5688881951315 | 59.7909479163767 | NA | NA | NA | NA | NA | 0.63215979328418 | NA | NA | BDL | 0.078844743703801 | NA | BDL | 11.7839560537917 | BDL | NA | NA | NA | BDL | NA | 0.793395744285265 | 2.71172239643152 | BDL | NA | NA
225 | Cihai | Yes | CAOB | Skarn | Py-CHH-4-C3-3 | Pyrite | LA-ICP-MS | Py Cihai JAES | NA | NA | NA | NA | NA | NA | NA | NA | NA | NA | 9.86972774547753 | BDL | NA | BDL | 81.2630512519787 | 2.09319765123578 | 0.805987378471714 | 1.31978384423767 | NA | NA | 19.167442240533 | 62.9573085255076 | NA | NA | NA | NA | NA | BDL | NA | NA | BDL | 0.354827024424414 | NA | BDL | 2.46571679469135 | 1.33261373270058 | NA | NA | NA | BDL | NA | 0.188623340900438 | 1.58615178206106 | BDL | NA | NA
226 | Cihai | Yes | CAOB | Skarn | Py-CHH-5-C1-1 | Pyrite | LA-ICP-MS | Py Cihai JAES | NA | NA | NA | NA | NA | NA | NA | NA | NA | NA | 12.0923823444531 | BDL | NA | 1.20528509893412 | 43.8906078486915 | 7.3681955267318 | 4.17514808603403 | BDL | NA | NA | 5.49516578808824 | 20.0835323724957 | NA | NA | NA | NA | NA | BDL | NA | NA | BDL | BDL | NA | BDL | 1.14181753671657 | BDL | NA | NA | NA | BDL | NA | 0.292826568418188 | 3.82003733017426 | BDL | NA | NA
227 | Cihai | Yes | CAOB | Skarn | Py-CHH-5-C1-2 | Pyrite | LA-ICP-MS | Py Cihai JAES | NA | NA | NA | NA | NA | NA | NA | NA | NA | NA | 12.7207261653729 | BDL | NA | 1.84276489371975 | 82.1559460152218 | 20.3350347996592 | 10.6003895789104 | 1.79953742645197 | NA | NA | 6.02680290637566 | 39.201314162126 | NA | NA | NA | NA | NA | BDL | NA | NA | BDL | BDL | NA | BDL | 4.36911028609053 | 1.72047683638921 | NA | NA | NA | BDL | NA | 1.0591544655695 | 19.8320166928773 | BDL | NA | NA
228 | Cihai | Yes | CAOB | Skarn | Py-CHH-5-C1-3 | Pyrite | LA-ICP-MS | Py Cihai JAES | NA | NA | NA | NA | NA | NA | NA | NA | NA | NA | 11.4622561141486 | BDL | NA | BDL | 76.1999984426546 | 8.34933923894815 | 14.4812131114034 | BDL | NA | NA | BDL | 100.031471439094 | NA | NA | NA | NA | NA | 0.126503170825882 | NA | NA | BDL | BDL | NA | BDL | 8.65401472296112 | BDL | NA | NA | NA | BDL | NA | 0.059105422871815 | 1.25771532380645 | BDL | NA | NA
229 | Cihai | Yes | CAOB | Skarn | Py-CHH-5-C2-1 | Pyrite | LA-ICP-MS | Py Cihai JAES | NA | NA | NA | NA | NA | NA | NA | NA | NA | NA | 10.8762322717747 | BDL | NA | BDL | 80.1593925360406 | 103.903673952294 | 31.5712251166883 | BDL | NA | NA | BDL | 93.7857921462657 | NA | NA | NA | NA | NA | BDL | NA | NA | BDL | BDL | NA | BDL | 45.4691137337173 | BDL | NA | NA | NA | BDL | NA | 0.126200248339919 | 0.373745468653007 | BDL | NA | NA
230 | Cihai | Yes | CAOB | Skarn | Py-CHH-5-C2-2 | Pyrite | LA-ICP-MS | Py Cihai JAES | NA | NA | NA | NA | NA | NA | NA | NA | NA | NA | 8.487777274732 | BDL | NA | 6.56038808537413 | 408.32568225562 | 109.1442701093 | 12.8143965262072 | BDL | NA | NA | BDL | 19.4834196910395 | NA | NA | NA | NA | NA | BDL | NA | NA | BDL | BDL | NA | BDL | 6.79787029212129 | 1.77715671538394 | NA | NA | NA | BDL | NA | 1.49182686965192 | 7.32484765452084 | 1.56895124646722 | NA | NA
231 | Cihai | Yes | CAOB | Skarn | Py-CHH-5-C2-3 | Pyrite | LA-ICP-MS | Py Cihai JAES | NA | NA | NA | NA | NA | NA | NA | NA | NA | NA | 8.99944683469328 | BDL | NA | BDL | 288.82767623987 | 236.282307621174 | 32.5265197496829 | BDL | NA | NA | 4.58129927269402 | 69.0728623449286 | NA | NA | NA | NA | NA | BDL | NA | NA | 0.407434919873749 | BDL | NA | BDL | 17.8549291399205 | BDL | NA | NA | NA | BDL | NA | 1.84904911623143 | 7.69577832608526 | BDL | NA | NA
232 | Cihai | Yes | CAOB | Skarn | Py-CHH-5-C3-1 | Pyrite | LA-ICP-MS | Py Cihai JAES | NA | NA | NA | NA | NA | NA | NA | NA | NA | NA | 9.21666663346966 | BDL | NA | BDL | 8.91601456778761 | 33.5197602802211 | 16.569272312913 | 1.16434733238997 | NA | NA | BDL | 14.7457747453197 | NA | NA | NA | NA | NA | 0.051634065354252 | NA | NA | BDL | BDL | NA | BDL | 3.62969914645639 | BDL | NA | NA | NA | BDL | NA | 1.86630219012135 | 0.626958952327814 | BDL | NA | NA
233 | Cihai | Yes | CAOB | Skarn | Py-CHH-5-C3-2 | Pyrite | LA-ICP-MS | Py Cihai JAES | NA | NA | NA | NA | NA | NA | NA | NA | NA | NA | 6.89170526916351 | BDL | NA | BDL | 174.633271553746 | 211.71585581981 | 49.399882179925 | 1.265912699288 | NA | NA | 10.3327018513624 | 72.925172532283 | NA | NA | NA | NA | NA | BDL | NA | NA | 0.757361096062369 | BDL | NA | BDL | 16.8718919879809 | BDL | NA | NA | NA | BDL | NA | 1.78595204750535 | 7.37061996276553 | 0.035262889893742 | NA | NA
234 | Cihai | Yes | CAOB | Skarn | Py-CHH-5-C3-3 | Pyrite | LA-ICP-MS | Py Cihai JAES | NA | NA | NA | NA | NA | NA | NA | NA | NA | NA | 12.606619384295 | BDL | NA | 7.89158470862163 | 208.957227044876 | 116.151074165217 | 11.2844749701003 | BDL | NA | NA | 15.8436969485866 | 13.8090231648346 | NA | NA | NA | NA | NA | BDL | NA | NA | BDL | 0.452850934910696 | NA | BDL | 4.91490996074594 | BDL | NA | NA | NA | 0.091961212182006 | NA | 1.30858172753629 | 3.87088383864943 | BDL | NA | NA
235 | Cihai | Yes | CAOB | Skarn | Py-CHH-6-C1-1 | Pyrite | LA-ICP-MS | Py Cihai JAES | NA | NA | NA | NA | NA | NA | NA | NA | NA | NA | 11.6533655451955 | BDL | NA | BDL | 1.94413414206032 | BDL | 0.583692262800866 | BDL | NA | NA | 42.3204108997755 | 41.0902081275206 | NA | NA | NA | NA | NA | 0.142941719820132 | NA | NA | BDL | 0.4712982975026 | NA | BDL | BDL | BDL | NA | NA | NA | BDL | NA | 0.089724641342276 | 0.415859786797902 | 0.083631739769432 | NA | NA
236 | Cihai | Yes | CAOB | Skarn | Py-CHH-6-C1-2 | Pyrite | LA-ICP-MS | Py Cihai JAES | NA | NA | NA | NA | NA | NA | NA | NA | NA | NA | 10.408952934946 | BDL | NA | BDL | 49.339987301257 | 3.15560018778489 | 2.57076190256243 | BDL | NA | NA | 43.4682788535562 | 24.5297236489187 | NA | NA | NA | NA | NA | 0.09972011622824 | NA | NA | BDL | BDL | NA | BDL | 0.663311730895221 | BDL | NA | NA | NA | BDL | NA | 0.12644394220133 | 2.88371471647136 | 0.407620715453883 | NA | NA
237 | Cihai | Yes | CAOB | Skarn | Py-CHH-6-C1-3 | Pyrite | LA-ICP-MS | Py Cihai JAES | NA | NA | NA | NA | NA | NA | NA | NA | NA | NA | 12.2865449180765 | BDL | NA | BDL | 2.2074130139539 | 0.849737339203041 | 10.0426380830262 | 2.54543535148142 | NA | NA | 14.9980564783007 | 32.9967552736966 | NA | NA | NA | NA | NA | 0.148176148506671 | NA | NA | BDL | 0.769379800055749 | NA | BDL | BDL | BDL | NA | NA | NA | BDL | NA | BDL | 0.842050146298684 | 0.138254567826469 | NA | NA
238 | Cihai | Yes | CAOB | Skarn | Py-CHH-6-C2-1 | Pyrite | LA-ICP-MS | Py Cihai JAES | NA | NA | NA | NA | NA | NA | NA | NA | NA | NA | 10.4400477431284 | BDL | NA | BDL | 203.078184977651 | 148.497229067967 | 11.1928958451223 | BDL | NA | NA | 34.2406376359194 | 40.9052361573239 | NA | NA | NA | NA | NA | BDL | NA | NA | 0.306475368223218 | BDL | NA | BDL | 4.24493006861767 | BDL | NA | NA | NA | BDL | NA | 0.051655595639473 | 0.165517048739597 | BDL | NA | NA
239 | Cihai | Yes | CAOB | Skarn | Py-CHH-6-C2-2 | Pyrite | LA-ICP-MS | Py Cihai JAES | NA | NA | NA | NA | NA | NA | NA | NA | NA | NA | 9.05788153525509 | BDL | NA | BDL | 1.31679053742871 | 2.06256441144855 | 12.9189190608963 | BDL | NA | NA | 14.1268853999874 | 39.686601840223 | NA | NA | NA | NA | NA | BDL | NA | NA | BDL | 0.405244671549356 | NA | BDL | 2.98074686709426 | BDL | NA | NA | NA | BDL | NA | BDL | 1.65459838717446 | 0.147316649612832 | NA | NA
240 | Cihai | Yes | CAOB | Skarn | Py-CHH-6-C2-3 | Pyrite | LA-ICP-MS | Py Cihai JAES | NA | NA | NA | NA | NA | NA | NA | NA | NA | NA | 9.83022387660796 | BDL | NA | BDL | 82.8784694771054 | 54.5269887212472 | 22.6366325941393 | 1.74476411275744 | NA | NA | 11.4793193004864 | 40.3793228543488 | NA | NA | NA | NA | NA | BDL | NA | NA | BDL | BDL | NA | BDL | 10.0547063267671 | BDL | NA | NA | NA | BDL | NA | BDL | 1.67873636185662 | BDL | NA | NA
241 | Cihai | Yes | CAOB | Skarn | Py-CHH-6-C3-1 | Pyrite | LA-ICP-MS | Py Cihai JAES | NA | NA | NA | NA | NA | NA | NA | NA | NA | NA | 8.89719687785237 | BDL | NA | 1.81620850571083 | 29.3751495927995 | 35.0181678460949 | 14.9652388567616 | 1.14858543233312 | NA | NA | 8.7099755981638 | 59.6739977993225 | NA | NA | NA | NA | NA | BDL | NA | NA | BDL | BDL | NA | BDL | 2.21750947128795 | BDL | NA | NA | NA | BDL | NA | 0.569999313787103 | 3.56448814651954 | 0.06619677024574 | NA | NA
242 | Cihai | Yes | CAOB | Skarn | Py-CHH-6-C3-2 | Pyrite | LA-ICP-MS | Py Cihai JAES | NA | NA | NA | NA | NA | NA | NA | NA | NA | NA | 12.5787745848774 | BDL | NA | 4.08307321695194 | 12.7106432367841 | 38.6800783024436 | 20.5223924413023 | 3.95059481318948 | NA | NA | 19.9307829344955 | 49.4856944963037 | NA | NA | NA | NA | NA | 0.327271573799586 | NA | NA | BDL | BDL | NA | BDL | 3.39102986618354 | BDL | NA | NA | NA | 0.165873785611141 | NA | 1.93757732188634 | 6.56467510954316 | BDL | NA | NA
243 | Cihai | Yes | CAOB | Skarn | Py-CHH-6-C3-3 | Pyrite | LA-ICP-MS | Py Cihai JAES | NA | NA | NA | NA | NA | NA | NA | NA | NA | NA | 10.3117921834291 | BDL | NA | BDL | 227.914723032693 | 204.384386247585 | 65.7925119075175 | 1.14646185564288 | NA | NA | 21.4058184174076 | 192.08066416842 | NA | NA | NA | NA | NA | BDL | NA | NA | BDL | 0.477664593740831 | NA | BDL | 18.8927805057829 | 3.4947971761792 | NA | NA | NA | 0.080045007592195 | NA | 0.386934975338135 | 8.55216180736148 | 0.342792124109945 | NA | NA
244 | Cihai | Yes | CAOB | Skarn | Py-CHH-10A-C1-1 | Pyrite | LA-ICP-MS | Py Cihai JAES | NA | NA | NA | NA | NA | NA | NA | NA | NA | NA | 9.05012617095229 | BDL | NA | 11.6279344542566 | 1285.28417627676 | 4824.91598103287 | BDL | 2.1542556915738 | NA | NA | 7.44702087011976 | 41.969142667859 | NA | NA | NA | NA | NA | 0.791903305655797 | NA | NA | BDL | 1.08771466811664 | NA | BDL | BDL | BDL | NA | NA | NA | BDL | NA | 0.256644686194232 | 0.50979790800327 | BDL | NA | NA
245 | Cihai | Yes | CAOB | Skarn | Py-CHH-10A-C1-2 | Pyrite | LA-ICP-MS | Py Cihai JAES | NA | NA | NA | NA | NA | NA | NA | NA | NA | NA | 8.34790080196806 | BDL | NA | BDL | 1328.89876763995 | 5167.45098835368 | 22.9144120736527 | BDL | NA | NA | 7.62933593607759 | 34.6660985487186 | NA | NA | NA | NA | NA | 0.813967002098882 | NA | NA | 0.365245492030054 | 0.133882502709063 | NA | BDL | BDL | BDL | NA | NA | NA | BDL | NA | 0.078166675657459 | 1.08689383096201 | 0.080599030614711 | NA | NA
246 | Cihai | Yes | CAOB | Skarn | Py-CHH-10A-C1-3 | Pyrite | LA-ICP-MS | Py Cihai JAES | NA | NA | NA | NA | NA | NA | NA | NA | NA | NA | 7.58114228233563 | 0.117270577184659 | NA | 7.64137784369718 | 1356.95306566749 | 4317.78018504554 | 6.1908864813019 | 12.9461402834381 | NA | NA | 7.38696486058719 | 36.7655151552714 | NA | NA | NA | NA | NA | 1.35610958669466 | NA | NA | BDL | 0.462446209624207 | NA | BDL | BDL | BDL | NA | NA | NA | BDL | NA | 0.102500024206532 | 0.552147529347053 | 0.332929577300547 | NA | NA
247 | Cihai | Yes | CAOB | Skarn | Py-CHH-10A-C2-1 | Pyrite | LA-ICP-MS | Py Cihai JAES | NA | NA | NA | NA | NA | NA | NA | NA | NA | NA | 8.05606103177528 | BDL | NA | BDL | 869.066512336687 | 3684.58196624653 | 57.3925053481598 | BDL | NA | NA | 6.86090476518573 | 98.692716988822 | NA | NA | NA | NA | NA | 0.87292905341375 | NA | NA | 0.756244099358279 | BDL | NA | BDL | BDL | BDL | NA | NA | NA | BDL | NA | 0.367047176540382 | 10.0343090317778 | 0.38512015423985 | NA | NA
248 | Cihai | Yes | CAOB | Skarn | Py-CHH-10A-C2-2 | Pyrite | LA-ICP-MS | Py Cihai JAES | NA | NA | NA | NA | NA | NA | NA | NA | NA | NA | 9.10568277971475 | BDL | NA | 19.853751333196 | 967.638629003722 | 4607.45911133748 | 878.852671601572 | 15.7050999460736 | NA | NA | BDL | 42.053814774287 | NA | NA | NA | NA | NA | 0.982069920778063 | NA | NA | BDL | BDL | NA | BDL | BDL | BDL | NA | NA | NA | BDL | NA | 0.132572263543752 | 0.496745651910245 | BDL | NA | NA
249 | Cihai | Yes | CAOB | Skarn | Py-CHH-10A-C2-3 | Pyrite | LA-ICP-MS | Py Cihai JAES | NA | NA | NA | NA | NA | NA | NA | NA | NA | NA | 6.72698126711899 | BDL | NA | BDL | 813.410225647977 | 7949.56183142123 | 13.7356851870512 | 1.50340956484574 | NA | NA | BDL | 52.8485190709767 | NA | NA | NA | NA | NA | 1.52840009344342 | NA | NA | BDL | BDL | NA | BDL | BDL | BDL | NA | NA | NA | BDL | NA | 0.552420296413811 | 0.942683103339311 | 0.136722626642753 | NA | NA
250 | Cihai | Yes | CAOB | Skarn | Py-CHH-10A-C3-1 | Pyrite | LA-ICP-MS | Py Cihai JAES | NA | NA | NA | NA | NA | NA | NA | NA | NA | NA | 9.91063948697078 | BDL | NA | BDL | 741.911451337258 | 4485.03602417475 | 49.4160987761315 | 1.74839487328536 | NA | NA | BDL | 44.1084446585634 | NA | NA | NA | NA | NA | 0.657429791472528 | NA | NA | BDL | 0.544958247242796 | NA | BDL | BDL | BDL | NA | NA | NA | BDL | NA | 0.139306055088839 | 0.460898994416949 | BDL | NA | NA
251 | Cihai | Yes | CAOB | Skarn | Py-CHH-10A-C3-2 | Pyrite | LA-ICP-MS | Py Cihai JAES | NA | NA | NA | NA | NA | NA | NA | NA | NA | NA | 7.81019442382612 | BDL | NA | BDL | 714.85546362747 | 5587.29304395102 | 1.45282761304734 | 1.57624278243931 | NA | NA | 4.65379066068494 | 80.7121922799309 | NA | NA | NA | NA | NA | 1.16785438133849 | NA | NA | BDL | BDL | NA | 0.248539859158178 | BDL | 1.02782924870479 | NA | NA | NA | BDL | NA | BDL | 1.04767088884404 | BDL | NA | NA
252 | Cihai | Yes | CAOB | Skarn | Py-CHH-10A-C3-3 | Pyrite | LA-ICP-MS | Py Cihai JAES | NA | NA | NA | NA | NA | NA | NA | NA | NA | NA | 8.49806341681434 | BDL | NA | 9.53122166180112 | 609.909163878187 | 4000.39873311124 | 1701.95588090019 | 2.7095285456579 | NA | NA | 7.67783709172485 | 31.6213770759022 | NA | NA | NA | NA | NA | 0.418146324376986 | NA | NA | 0.615654328592536 | 5.26091779966114 | NA | BDL | BDL | BDL | NA | NA | NA | 0.042030046623501 | NA | BDL | 1.09112363886263 | 0.097451675159741 | NA | NA
253 | Cihai | Yes | CAOB | Skarn | Py-CHH-10B-C1-1 | Pyrite | LA-ICP-MS | Py Cihai JAES | NA | NA | NA | NA | NA | NA | NA | NA | NA | NA | 11.07593400446 | 0.112974160923464 | NA | BDL | 0.139979729937088 | 2.50044609375744 | 6.77960565326805 | 1.26694571083378 | NA | NA | 52.5265616985845 | 54.0360041839108 | NA | NA | NA | NA | NA | 1.97242631584876 | NA | NA | 0.34094022121049 | BDL | NA | BDL | 6.8809200880672 | 1.42879547732867 | NA | NA | NA | BDL | NA | 0.211916793319195 | 9.95859774995895 | 0.108405203969822 | NA | NA
254 | Cihai | Yes | CAOB | Skarn | Py-CHH-10B-C1-2 | Pyrite | LA-ICP-MS | Py Cihai JAES | NA | NA | NA | NA | NA | NA | NA | NA | NA | NA | 8.39101362474388 | 0.062913367619115 | NA | BDL | 0.129758765106606 | 4.43698502741143 | 9.25506677742744 | BDL | NA | NA | BDL | 52.187941037466 | NA | NA | NA | NA | NA | 0.554043891442773 | NA | NA | BDL | BDL | NA | BDL | 9.07503751922081 | 2.22167641044452 | NA | NA | NA | BDL | NA | 1.19760885831575 | 3.55617025254803 | 0.420987902830868 | NA | NA
255 | Cihai | Yes | CAOB | Skarn | Py-CHH-10B-C1-3 | Pyrite | LA-ICP-MS | Py Cihai JAES | NA | NA | NA | NA | NA | NA | NA | NA | NA | NA | 9.65418682849183 | BDL | NA | BDL | 0.934968492541549 | 70.6123324715422 | 3.79260052252577 | BDL | NA | NA | 31.1566489423106 | 76.4766710256999 | NA | NA | NA | NA | NA | BDL | NA | NA | BDL | BDL | NA | BDL | 1.68985756558119 | BDL | NA | NA | NA | 0.109214540876897 | NA | BDL | 6.12951756474664 | BDL | NA | NA
256 | Cihai | Yes | CAOB | Skarn | Py-CHH-10B-C2-1 | Pyrite | LA-ICP-MS | Py Cihai JAES | NA | NA | NA | NA | NA | NA | NA | NA | NA | NA | 7.41331993036381 | BDL | NA | 70.5164231018431 | 278.424954280463 | 3465.56344556814 | BDL | 4.21774144428452 | NA | NA | 8.67256570091494 | 46.3428769233317 | NA | NA | NA | NA | NA | 1.55342179937991 | NA | NA | BDL | 0.303436819299504 | NA | BDL | BDL | BDL | NA | NA | NA | 0.046113663698588 | NA | 0.333222588088519 | 1.23622393121239 | 0.072034548359338 | NA | NA
257 | Cihai | Yes | CAOB | Skarn | Py-CHH-10B-C2-2 | Pyrite | LA-ICP-MS | Py Cihai JAES | NA | NA | NA | NA | NA | NA | NA | NA | NA | NA | 11.1440602599802 | BDL | NA | 74.8348679024289 | 260.257416043298 | 3596.2648113318 | 0.685898663880808 | 4.86362743368668 | NA | NA | BDL | 36.6299462695656 | NA | NA | NA | NA | NA | 1.32170515628764 | NA | NA | BDL | 1.1640318194501 | NA | BDL | 0.447866435897644 | BDL | NA | NA | NA | BDL | NA | 0.451765891736563 | 5.47826476050925 | 0.253528382261642 | NA | NA
258 | Cihai | Yes | CAOB | Skarn | Py-CHH-10B-C2-3 | Pyrite | LA-ICP-MS | Py Cihai JAES | NA | NA | NA | NA | NA | NA | NA | NA | NA | NA | 8.33782326448875 | BDL | NA | 43.1559499103762 | 303.749856675419 | 3936.3186398534 | BDL | 2.54732278792367 | NA | NA | BDL | 28.1093163238442 | NA | NA | NA | NA | NA | 0.646322103419687 | NA | NA | BDL | 2.64483550824798 | NA | BDL | BDL | 1.86092573904607 | NA | NA | NA | BDL | NA | 0.236746207073631 | 0.311364695598723 | BDL | NA | NA
259 | Cihai | Yes | CAOB | Skarn | Py-CHH-10B-C3-1 | Pyrite | LA-ICP-MS | Py Cihai JAES | NA | NA | NA | NA | NA | NA | NA | NA | NA | NA | 8.59679258610694 | BDL | NA | 19.4165719058959 | 286.558732636543 | 3950.59912120615 | 176.217159457832 | 5.32953986224539 | NA | NA | 6.63617964457722 | 50.6898125652517 | NA | NA | NA | NA | NA | 1.11806665687373 | NA | NA | BDL | 8.90645470478042 | NA | BDL | 0.448763677561976 | BDL | NA | NA | NA | BDL | NA | 0.265419515622903 | 0.568414721336985 | 0.118793162978977 | NA | NA
260 | Cihai | Yes | CAOB | Skarn | Py-CHH-10B-C3-2 | Pyrite | LA-ICP-MS | Py Cihai JAES | NA | NA | NA | NA | NA | NA | NA | NA | NA | NA | 9.60874496275121 | BDL | NA | 46.7960708755005 | 278.872370682971 | 3622.4848260058 | 145.073699946029 | 5.52908984375508 | NA | NA | 8.84257730892819 | 44.6321648870696 | NA | NA | NA | NA | NA | 1.04924686441744 | NA | NA | 0.368353800749769 | 1.39039849802438 | NA | BDL | BDL | BDL | NA | NA | NA | BDL | NA | 0.270355461176323 | 0.421936001879447 | 0.132025383185731 | NA | NA
261 | Cihai | Yes | CAOB | Skarn | Py-CHH-10B-C3-3 | Pyrite | LA-ICP-MS | Py Cihai JAES | NA | NA | NA | NA | NA | NA | NA | NA | NA | NA | 9.2505115704109 | BDL | NA | 22.6619837003374 | 343.15490283145 | 4017.30234052376 | 36.0012456033102 | 3.02643885605087 | NA | NA | 6.70983042741701 | 32.8268058063403 | NA | NA | NA | NA | NA | 1.32615119023575 | NA | NA | 0.352002695224491 | BDL | NA | BDL | BDL | BDL | NA | NA | NA | BDL | NA | BDL | 0.781662257347534 | BDL | NA | NA
281 | Cihai | Yes | CAOB | Skarn | Py-CX9815-2A-C1-1 | Pyrite | LA-ICP-MS | Py Cihai JAES | NA | NA | NA | NA | NA | NA | NA | NA | NA | NA | 31.14927814045 | 0.246596967908347 | NA | 0.798549894590102 | 171.658422950721 | 164.475755604044 | 18.0380855777527 | 2.68461385234838 | NA | NA | BDL | BDL | NA | NA | NA | NA | NA | 0.19759469761719 | NA | NA | 5.09979822583188 | BDL | NA | 0.658006781103333 | BDL | BDL | NA | NA | NA | BDL | NA | 22.9003445731752 | 22.4553985087941 | BDL | NA | NA
282 | Cihai | Yes | CAOB | Skarn | Py-CX9815-2A-C1-2 | Pyrite | LA-ICP-MS | Py Cihai JAES | NA | NA | NA | NA | NA | NA | NA | NA | NA | NA | 27.6313963061546 | 0.108632347143536 | NA | BDL | 40.8774276819874 | 56.6630692304105 | 7.2175865926316 | BDL | NA | NA | BDL | BDL | NA | NA | NA | NA | NA | BDL | NA | NA | BDL | 0.127910696554988 | NA | BDL | BDL | 1.17627428436851 | NA | NA | NA | BDL | NA | 5.70569010294137 | 0.88605781917769 | 0.469412463601748 | NA | NA
283 | Cihai | Yes | CAOB | Skarn | Py-CX9815-2A-C1-3 | Pyrite | LA-ICP-MS | Py Cihai JAES | NA | NA | NA | NA | NA | NA | NA | NA | NA | NA | 31.4757217861608 | BDL | NA | BDL | 179.401422260122 | 125.762764916098 | 8.34052930732008 | BDL | NA | NA | BDL | BDL | NA | NA | NA | NA | NA | 0.172597967698414 | NA | NA | 1.53643802024525 | 0.657366462621033 | NA | 0.753137606475588 | 122.576335206372 | 0.688187375456302 | NA | NA | NA | 0.059701500276042 | NA | 15.0657497943938 | 7.20909645501609 | 0.046082722209848 | NA | NA
284 | Cihai | Yes | CAOB | Skarn | Py-CX9815-2A-C2-1 | Pyrite | LA-ICP-MS | Py Cihai JAES | NA | NA | NA | NA | NA | NA | NA | NA | NA | NA | 28.3289991583041 | BDL | NA | 1.03911013261652 | 406.567278413304 | 251.190888503115 | 14.7834428846134 | 4.02330259475455 | NA | NA | 44.1102434405674 | 16.0481707854278 | NA | NA | NA | NA | NA | 0.12070186998558 | NA | NA | 1.07159202465492 | BDL | NA | BDL | 97.7296927563802 | 1.13269678365936 | NA | NA | NA | 0.128291129622999 | NA | 3.37773927628117 | 39.8360977784397 | BDL | NA | NA
285 | Cihai | Yes | CAOB | Skarn | Py-CX9815-2A-C2-2 | Pyrite | LA-ICP-MS | Py Cihai JAES | NA | NA | NA | NA | NA | NA | NA | NA | NA | NA | 28.3236144635988 | 0.117379559719974 | NA | BDL | 378.881489686857 | 254.124037971049 | 19.0297008021972 | 4.45663672115265 | NA | NA | 65.4368324465268 | 39.5599470917965 | NA | NA | NA | NA | NA | 0.113032215927075 | NA | NA | 8.50767717379681 | BDL | NA | BDL | 211.522490368368 | 0.418118446273012 | NA | NA | NA | 0.092832884934232 | NA | 13.5683808842218 | 160.346171007429 | BDL | NA | NA
286 | Cihai | Yes | CAOB | Skarn | Py-CX9815-2A-C2-3 | Pyrite | LA-ICP-MS | Py Cihai JAES | NA | NA | NA | NA | NA | NA | NA | NA | NA | NA | 27.4502729337114 | BDL | NA | 0.818329900668747 | 215.603054568944 | 142.910285479395 | 15.0923156009002 | 4.78797281944987 | NA | NA | 71.8408502862123 | 19.19108552433 | NA | NA | NA | NA | NA | BDL | NA | NA | 4.3495410853406 | 0.2339999820153 | NA | BDL | 244.011894911595 | BDL | NA | NA | NA | 0.065282588088738 | NA | 18.8080866027498 | 87.5732113894682 | BDL | NA | NA
287 | Cihai | Yes | CAOB | Skarn | Py-CX9815-2A-C3-1 | Pyrite | LA-ICP-MS | Py Cihai JAES | NA | NA | NA | NA | NA | NA | NA | NA | NA | NA | 24.2877144024441 | BDL | NA | BDL | 1534.6136176124 | 230.75077218637 | 27.8736654507908 | 1.40169950558118 | NA | NA | 3.76994836658928 | BDL | NA | NA | NA | NA | NA | 0.441512541912409 | NA | NA | 0.590976948153596 | BDL | NA | 0.684774524717019 | 242.465061665181 | 0.471790942169187 | NA | NA | NA | BDL | NA | 3.62111426623865 | 5.83872473248567 | BDL | NA | NA
288 | Cihai | Yes | CAOB | Skarn | Py-CX9815-2A-C3-2 | Pyrite | LA-ICP-MS | Py Cihai JAES | NA | NA | NA | NA | NA | NA | NA | NA | NA | NA | 23.1345627461722 | 0.099859876291153 | NA | BDL | 348.835552252107 | 68.7707220957435 | 22.8060419607086 | 1.09917853759866 | NA | NA | 2.81733684687141 | BDL | NA | NA | NA | NA | NA | 0.561535652513278 | NA | NA | 0.334838945571325 | BDL | NA | 0.995514465567857 | 298.790781802224 | BDL | NA | NA | NA | BDL | NA | 16.2332886302597 | 1.82523553117842 | BDL | NA | NA
289 | Cihai | Yes | CAOB | Skarn | Py-CX9815-2A-C3-3 | Pyrite | LA-ICP-MS | Py Cihai JAES | NA | NA | NA | NA | NA | NA | NA | NA | NA | NA | 21.0389049999574 | 0.188144570054322 | NA | BDL | 202.625235334756 | 30.3607331037054 | 7.06180998433669 | BDL | NA | NA | 3.88380492031994 | BDL | NA | NA | NA | NA | NA | 0.438565138133945 | NA | NA | 0.423602360008075 | BDL | NA | 0.911317536493553 | 97.7968593399282 | BDL | NA | NA | NA | BDL | NA | 3.02077212601231 | 5.61178089679332 | BDL | NA | NA
290 | Cihai | Yes | CAOB | Skarn | Py-CX9815-2B-C1-1 | Pyrite | LA-ICP-MS | Py Cihai JAES | NA | NA | NA | NA | NA | NA | NA | NA | NA | NA | 22.3877034201849 | BDL | NA | 0.799357505209924 | 444.776658039517 | 378.071188138539 | 8.00765122222395 | 1.05059585090515 | NA | NA | 26.0296137775115 | 7.74032475838373 | NA | NA | NA | NA | NA | 0.158681786376963 | NA | NA | 0.497667081574478 | BDL | NA | BDL | 58.0985808422824 | BDL | NA | NA | NA | BDL | NA | 3.90460261154935 | 11.3245402538062 | BDL | NA | NA
291 | Cihai | Yes | CAOB | Skarn | Py-CX9815-2B-C1-2 | Pyrite | LA-ICP-MS | Py Cihai JAES | NA | NA | NA | NA | NA | NA | NA | NA | NA | NA | 19.719391540792 | BDL | NA | 0.793770188660573 | 157.782199917701 | 175.966976170312 | 8.79577700564719 | 2.2162076517457 | NA | NA | 73.2091119122116 | 8.21687842930964 | NA | NA | NA | NA | NA | 0.065565753639518 | NA | NA | 2.49617835039753 | BDL | NA | BDL | 177.320741373476 | BDL | NA | NA | NA | BDL | NA | 10.531732628129 | 47.9255070064812 | 0.035367716758227 | NA | NA
292 | Cihai | Yes | CAOB | Skarn | Py-CX9815-2B-C1-3 | Pyrite | LA-ICP-MS | Py Cihai JAES | NA | NA | NA | NA | NA | NA | NA | NA | NA | NA | 22.4845422114274 | 0.136339406926564 | NA | BDL | 123.811559494733 | 92.0336172005015 | 4.64180617293941 | BDL | NA | NA | 12.7199148948135 | 6.59332714881907 | NA | NA | NA | NA | NA | 0.176413658872994 | NA | NA | 0.745154985091371 | 0.402992969026617 | NA | BDL | 106.039267204209 | BDL | NA | NA | NA | BDL | NA | 18.5082376772653 | 11.2337613192448 | BDL | NA | NA
293 | Cihai | Yes | CAOB | Skarn | Py-CX9815-2B-C2-1 | Pyrite | LA-ICP-MS | Py Cihai JAES | NA | NA | NA | NA | NA | NA | NA | NA | NA | NA | 22.802502605456 | 0.123106245130296 | NA | 1.1525905074682 | 827.173624784162 | 200.8619903839 | 16.343842912885 | 33.6905052402595 | NA | NA | 12.588978757544 | 10.022390958772 | NA | NA | NA | NA | NA | 0.106805716493903 | NA | NA | 3.83285071422659 | 0.417698321176003 | NA | 0.439538087636315 | 398.912511816963 | BDL | NA | NA | NA | 0.061117055030849 | NA | 38.0869111204931 | 15.9163162479686 | BDL | NA | NA
294 | Cihai | Yes | CAOB | Skarn | Py-CX9815-2B-C2-2 | Pyrite | LA-ICP-MS | Py Cihai JAES | NA | NA | NA | NA | NA | NA | NA | NA | NA | NA | 22.6348501676843 | 0.178945095708408 | NA | 0.848704132379598 | 1.74639346157941 | 0.529992932446075 | 1.45573619262587 | 3.127840060555 | NA | NA | 16.7708958630857 | BDL | NA | NA | NA | NA | NA | BDL | NA | NA | BDL | BDL | NA | BDL | 62.923167141919 | BDL | NA | NA | NA | 0.04476251765202 | NA | 5.50536245947612 | 0.081722883598232 | BDL | NA | NA
295 | Cihai | Yes | CAOB | Skarn | Py-CX9815-2B-C2-3 | Pyrite | LA-ICP-MS | Py Cihai JAES | NA | NA | NA | NA | NA | NA | NA | NA | NA | NA | 19.7970143450786 | BDL | NA | 1.80049061241899 | 68.5616790235135 | 18.225742440872 | 3.04304807922806 | 2.57164418885492 | NA | NA | 15.3445603087736 | BDL | NA | NA | NA | NA | NA | BDL | NA | NA | BDL | BDL | NA | BDL | 98.0280713865871 | BDL | NA | NA | NA | BDL | NA | 10.8442899544987 | 1.29147643426827 | BDL | NA | NA
296 | Cihai | Yes | CAOB | Skarn | Py-CX9815-2B-C3-1 | Pyrite | LA-ICP-MS | Py Cihai JAES | NA | NA | NA | NA | NA | NA | NA | NA | NA | NA | 17.684196845958 | 0.489966191982136 | NA | BDL | 7.18987343268123 | 5.34809091067986 | 2.07329477533592 | BDL | NA | NA | 144.392952372794 | BDL | NA | NA | NA | NA | NA | 0.159012428314089 | NA | NA | BDL | 0.350030098154777 | NA | BDL | 17.441402175414 | BDL | NA | NA | NA | BDL | NA | 1.51705968191671 | 2.91361884945454 | BDL | NA | NA
297 | Cihai | Yes | CAOB | Skarn | Py-CX9815-2B-C3-2 | Pyrite | LA-ICP-MS | Py Cihai JAES | NA | NA | NA | NA | NA | NA | NA | NA | NA | NA | 177.138184660259 | 84.7738194476387 | NA | 58.5693271123977 | 208.972968931924 | 60.9339412674833 | 23.3554668596845 | 31.6340933108076 | NA | NA | 37.6132679057466 | BDL | NA | NA | NA | NA | NA | 0.386774554150068 | NA | NA | 0.464882351764425 | BDL | NA | 1.89684513680623 | 14.6932095394424 | BDL | NA | NA | NA | BDL | NA | 1.27407133795434 | 9.2535742854427 | BDL | NA | NA
298 | Cihai | Yes | CAOB | Skarn | Py-CX9815-2B-C3-3 | Pyrite | LA-ICP-MS | Py Cihai JAES | NA | NA | NA | NA | NA | NA | NA | NA | NA | NA | 16.6794052788054 | 0.56927176189845 | NA | BDL | 90.1216059386276 | 70.004283564159 | 15.0807623691502 | 1.049066061212 | NA | NA | 6.907918091035 | BDL | NA | NA | NA | NA | NA | BDL | NA | NA | BDL | 0.34849533721043 | NA | 0.361387610734496 | 25.2315946280246 | BDL | NA | NA | NA | BDL | NA | 1.4780490865405 | 17.288363543375 | 0.047921587718972 | NA | NA
299 | Cihai | Yes | CAOB | Skarn | Py-CX9816-10-C1-1 | Pyrite | LA-ICP-MS | Py Cihai JAES | NA | NA | NA | NA | NA | NA | NA | NA | NA | NA | 14.997668746962 | 0.410609090905556 | NA | 2.06483715237687 | 1348.69265200847 | 82.2347437112208 | 0.454429997699025 | 4.05561709897945 | NA | NA | 93.1530642568614 | 52.7327144245203 | NA | NA | NA | NA | NA | BDL | NA | NA | BDL | BDL | NA | BDL | BDL | 16.8206236190156 | NA | NA | NA | 0.540941244494847 | NA | BDL | 0.764013109428892 | 1.74358296238085 | NA | NA
300 | Cihai | Yes | CAOB | Skarn | Py-CX9816-10-C1-2 | Pyrite | LA-ICP-MS | Py Cihai JAES | NA | NA | NA | NA | NA | NA | NA | NA | NA | NA | 12.782458981749 | 0.759642944575916 | NA | 2.82147981062424 | 1573.59148559593 | 62.9251794579283 | 4.94296705032217 | BDL | NA | NA | 195.484654145173 | 46.7759844796879 | NA | NA | NA | NA | NA | 0.14540925314766 | NA | NA | BDL | BDL | NA | BDL | 12.0131279281051 | 10.8567710657293 | NA | NA | NA | 0.121552226115777 | NA | BDL | 64.5093289394939 | 15.1928627882492 | NA | NA
301 | Cihai | Yes | CAOB | Skarn | Py-CX9816-10-C2-1 | Pyrite | LA-ICP-MS | Py Cihai JAES | NA | NA | NA | NA | NA | NA | NA | NA | NA | NA | 20.8861983821772 | 0.209279248217601 | NA | 4.8560411862547 | 104.418793753187 | 41.7917424969102 | 14.5347670283928 | BDL | NA | NA | 228.391098154389 | 47.2473009307593 | NA | NA | NA | NA | NA | 0.09536045172219 | NA | NA | 0.778776179550216 | BDL | NA | BDL | 9.22887906309166 | 3.3093228980781 | NA | NA | NA | BDL | NA | BDL | 353.400043566266 | 103.447055512227 | NA | NA
302 | Cihai | Yes | CAOB | Skarn | Py-CX9816-10-C2-2 | Pyrite | LA-ICP-MS | Py Cihai JAES | NA | NA | NA | NA | NA | NA | NA | NA | NA | NA | 13.8330551649373 | 0.116107443617042 | NA | 1.88933101839524 | 46.9679502225599 | 41.8202230254705 | 10.4876864719973 | BDL | NA | NA | 312.215719672671 | 36.3567672390968 | NA | NA | NA | NA | NA | 0.136836422736664 | NA | NA | BDL | BDL | NA | BDL | 5.27556950912853 | 5.06468457119472 | NA | NA | NA | BDL | NA | BDL | 247.432728388883 | 70.8414284964382 | NA | NA
303 | Cihai | Yes | CAOB | Skarn | Py-CX9816-10-C2-3 | Pyrite | LA-ICP-MS | Py Cihai JAES | NA | NA | NA | NA | NA | NA | NA | NA | NA | NA | 11.6615387633194 | BDL | NA | 1.85886630349079 | 72.5677865887493 | 72.0665521556077 | 15.276778125094 | 1.61809502716469 | NA | NA | 355.120137177767 | 49.8964578828426 | NA | NA | NA | NA | NA | BDL | NA | NA | BDL | BDL | NA | BDL | 6.87795283669963 | 4.14743545129108 | NA | NA | NA | 0.061662457422158 | NA | 0.09989488234049 | 384.289411542946 | 95.9326951632623 | NA | NA
304 | Cihai | Yes | CAOB | Skarn | Py-CX9816-10-C3-1 | Pyrite | LA-ICP-MS | Py Cihai JAES | NA | NA | NA | NA | NA | NA | NA | NA | NA | NA | 13.7475700927417 | 0.102329244564372 | NA | 0.600133595687574 | 69.1101217218626 | BDL | 0.350883074153452 | 0.994319020139087 | NA | NA | BDL | 57.2196633470926 | NA | NA | NA | NA | NA | 0.216711130849805 | NA | NA | BDL | BDL | NA | BDL | BDL | BDL | NA | NA | NA | BDL | NA | BDL | 0.499493168987328 | 0.493885012631281 | NA | NA
305 | Cihai | Yes | CAOB | Skarn | Py-CX9816-10-C3-2 | Pyrite | LA-ICP-MS | Py Cihai JAES | NA | NA | NA | NA | NA | NA | NA | NA | NA | NA | 24.7662902979321 | 0.17422476142997 | NA | 1.72167914203121 | 94.4938598037493 | 1325.34409254194 | 1217.14221956213 | 77.018265713241 | NA | NA | 18.6067607120372 | 56.2125803714078 | NA | NA | NA | NA | NA | BDL | NA | NA | 0.811366249147678 | BDL | NA | BDL | BDL | 5.45692041508969 | NA | NA | NA | BDL | NA | BDL | 10.5863114733328 | 1.77931381261065 | NA | NA
306 | Cihai | Yes | CAOB | Skarn | Py-CX9816-10-C3-3 | Pyrite | LA-ICP-MS | Py Cihai JAES | NA | NA | NA | NA | NA | NA | NA | NA | NA | NA | 13.1330625930452 | 0.146052880592824 | NA | 1.50587114250762 | 298.447994815765 | 726.785534523005 | 413.267954474394 | 33.6805703523123 | NA | NA | 6.17706884338113 | 44.6323604592915 | NA | NA | NA | NA | NA | 0.126390184398034 | NA | NA | BDL | 0.449087005149438 | NA | BDL | 0.60845204753544 | 2.46531662152372 | NA | NA | NA | BDL | NA | BDL | 4.69389754908984 | 1.08001661553586 | NA | NA
307 | Cihai | Yes | CAOB | Skarn | Py-CX9816-12-C1-1 | Pyrite | LA-ICP-MS | Py Cihai JAES | NA | NA | NA | NA | NA | NA | NA | NA | NA | NA | 13.6835197602542 | BDL | NA | BDL | 12.3998974478256 | 1.16767036471724 | BDL | 11.0539729878558 | NA | NA | 4.49841524974189 | 62.546736036813 | NA | NA | NA | NA | NA | 0.196234866715463 | NA | NA | BDL | 0.607741973991615 | NA | 0.482949337343986 | BDL | 2.30453540265774 | NA | NA | NA | BDL | NA | BDL | 5.36894101579695 | 2.99787132152982 | NA | NA
308 | Cihai | Yes | CAOB | Skarn | Py-CX9816-12-C1-2 | Pyrite | LA-ICP-MS | Py Cihai JAES | NA | NA | NA | NA | NA | NA | NA | NA | NA | NA | 15.2513917493534 | BDL | NA | BDL | 97.0240375057032 | 2.95346835705392 | 0.876313127975612 | BDL | NA | NA | BDL | 49.3411149217912 | NA | NA | NA | NA | NA | 0.064553838509341 | NA | NA | BDL | 0.091733596878266 | NA | BDL | BDL | 10.1707486235408 | NA | NA | NA | BDL | NA | BDL | 1.71541973422363 | 2.85402957535371 | NA | NA
309 | Cihai | Yes | CAOB | Skarn | Py-CX9816-12-C1-3 | Pyrite | LA-ICP-MS | Py Cihai JAES | NA | NA | NA | NA | NA | NA | NA | NA | NA | NA | 11.4883029781348 | 0.088396010554403 | NA | BDL | 1310.79904143992 | 9.86064740355584 | 0.349768705668461 | BDL | NA | NA | BDL | 49.0478577073759 | NA | NA | NA | NA | NA | 0.067525568170037 | NA | NA | BDL | BDL | NA | BDL | BDL | 11.2673747093173 | NA | NA | NA | BDL | NA | BDL | 1.26403022112581 | 0.368572501388138 | NA | NA
310 | Cihai | Yes | CAOB | Skarn | Py-CX9816-12-C2-1 | Pyrite | LA-ICP-MS | Py Cihai JAES | NA | NA | NA | NA | NA | NA | NA | NA | NA | NA | 15.1296057467165 | BDL | NA | 0.949046401571964 | 103.923449262353 | 4049.62225719929 | 7.76611584433619 | BDL | NA | NA | BDL | 61.2023562130164 | NA | NA | NA | NA | NA | BDL | NA | NA | 0.234726938059196 | BDL | NA | BDL | BDL | 12.2283849532816 | NA | NA | NA | BDL | NA | BDL | 49.1080180675153 | 6.47674023682263 | NA | NA
311 | Cihai | Yes | CAOB | Skarn | Py-CX9816-12-C2-2 | Pyrite | LA-ICP-MS | Py Cihai JAES | NA | NA | NA | NA | NA | NA | NA | NA | NA | NA | 11.1342315719761 | BDL | NA | 4.97603704130138 | 54.4471588129442 | 1098.46045748749 | 11.4202377555012 | 3.1101709199198 | NA | NA | BDL | 43.5546714481362 | NA | NA | NA | NA | NA | BDL | NA | NA | BDL | BDL | NA | BDL | BDL | BDL | NA | NA | NA | BDL | NA | 0.491353293645314 | 1.35852299852084 | 0.706993738800506 | NA | NA
312 | Cihai | Yes | CAOB | Skarn | Py-CX9816-12-C2-3 | Pyrite | LA-ICP-MS | Py Cihai JAES | NA | NA | NA | NA | NA | NA | NA | NA | NA | NA | 14.4170696243307 | BDL | NA | 0.896650290065997 | 118.95396511254 | 6680.8902089912 | 25.0004333629917 | BDL | NA | NA | 3.72963139356071 | 63.8954125579477 | NA | NA | NA | NA | NA | BDL | NA | NA | 0.87772533809585 | BDL | NA | BDL | 0.534281187740051 | 12.0624501319731 | NA | NA | NA | BDL | NA | 0.507649411389257 | 2.09658408497195 | 8.47090603487274 | NA | NA
313 | Cihai | Yes | CAOB | Skarn | Py-CX9816-12-C3-1 | Pyrite | LA-ICP-MS | Py Cihai JAES | NA | NA | NA | NA | NA | NA | NA | NA | NA | NA | 12.4183953838738 | BDL | NA | BDL | 1183.66953217474 | 64.00607299347 | 0.855882479817196 | 1.7171374069686 | NA | NA | 3.29744031410573 | 82.2894208186362 | NA | NA | NA | NA | NA | BDL | NA | NA | BDL | 0.308026190070554 | NA | BDL | 0.299032727125899 | 7.80632564011102 | NA | NA | NA | BDL | NA | BDL | 2.60296644958932 | 10.2690417946863 | NA | NA
314 | Cihai | Yes | CAOB | Skarn | Py-CX9816-12-C3-2 | Pyrite | LA-ICP-MS | Py Cihai JAES | NA | NA | NA | NA | NA | NA | NA | NA | NA | NA | 14.5685979296366 | 0.122714094499562 | NA | BDL | 1019.71534534258 | 14.0428692878663 | 0.328927752932516 | 1.53641203830198 | NA | NA | BDL | 73.7036241187541 | NA | NA | NA | NA | NA | BDL | NA | NA | BDL | 0.866568223598381 | NA | BDL | BDL | 8.81953464090421 | NA | NA | NA | 0.065857725930744 | NA | BDL | BDL | 0.084195125361752 | NA | NA
315 | Cihai | Yes | CAOB | Skarn | Py-CX9816-12-C3-3 | Pyrite | LA-ICP-MS | Py Cihai JAES | NA | NA | NA | NA | NA | NA | NA | NA | NA | NA | 14.4746076543212 | BDL | NA | BDL | 2053.73726205483 | 40.6489997209914 | 0.840771046236087 | BDL | NA | NA | BDL | 55.3355705576788 | NA | NA | NA | NA | NA | BDL | NA | NA | BDL | 0.24020095308896 | NA | BDL | BDL | 16.971569619525 | NA | NA | NA | BDL | NA | BDL | 3.14651460218892 | 4.08473715284168 | NA | NA
316 | Cihai | Yes | CAOB | Skarn | Py-CX9816-14-C1-1 | Pyrite | LA-ICP-MS | Py Cihai JAES | NA | NA | NA | NA | NA | NA | NA | NA | NA | NA | 10.4542394298656 | 0.096262097758741 | NA | BDL | 340.560205606395 | 0.572788262291493 | 0.244711056239255 | BDL | NA | NA | BDL | 45.9348456008458 | NA | NA | NA | NA | NA | 0.541318859644394 | NA | NA | BDL | BDL | NA | BDL | BDL | 17.7636880229109 | NA | NA | NA | BDL | NA | BDL | BDL | 0.465024621899739 | NA | NA
317 | Cihai | Yes | CAOB | Skarn | Py-CX9816-14-C1-2 | Pyrite | LA-ICP-MS | Py Cihai JAES | NA | NA | NA | NA | NA | NA | NA | NA | NA | NA | 12.1671965479455 | BDL | NA | BDL | 149.140085820089 | 0.667406382639969 | BDL | 2.15095680532662 | NA | NA | BDL | 25.3308113006814 | NA | NA | NA | NA | NA | 0.359533296649162 | NA | NA | BDL | BDL | NA | BDL | BDL | 4.24044486202425 | NA | NA | NA | BDL | NA | 0.045918826578762 | BDL | BDL | NA | NA
318 | Cihai | Yes | CAOB | Skarn | Py-CX9816-14-C1-3 | Pyrite | LA-ICP-MS | Py Cihai JAES | NA | NA | NA | NA | NA | NA | NA | NA | NA | NA | 12.0429381882453 | BDL | NA | BDL | 586.432842107813 | 1.42640281941644 | BDL | 1.38506165275467 | NA | NA | 3.17872137815383 | 57.3479625382211 | NA | NA | NA | NA | NA | BDL | NA | NA | BDL | 0.294434226369616 | NA | BDL | BDL | 17.1595807588437 | NA | NA | NA | 0.064953033971459 | NA | BDL | BDL | 0.600878411136324 | NA | NA
319 | Cihai | Yes | CAOB | Skarn | Py-CX9816-14-C2-1 | Pyrite | LA-ICP-MS | Py Cihai JAES | NA | NA | NA | NA | NA | NA | NA | NA | NA | NA | 11.0643565931619 | 0.077608170503755 | NA | BDL | 3270.58240043954 | 1083.31147908292 | 25.8919847346957 | 2.59705905679021 | NA | NA | 161.165574617576 | 108.569259484077 | NA | NA | NA | NA | NA | 0.73612025295235 | NA | NA | BDL | 0.422041824608583 | NA | BDL | 19.2104083267067 | BDL | NA | NA | NA | BDL | NA | 6.28200448290376 | 3.5945773606025 | 0.315394240240747 | NA | NA
320 | Cihai | Yes | CAOB | Skarn | Py-CX9816-14-C2-2 | Pyrite | LA-ICP-MS | Py Cihai JAES | NA | NA | NA | NA | NA | NA | NA | NA | NA | NA | 10.6192951645029 | BDL | NA | BDL | 3793.56440426804 | 1231.65669366286 | 151.401811599382 | 1.6600477628967 | NA | NA | 293.448563744916 | 52.6964630798834 | NA | NA | NA | NA | NA | 0.642007675992608 | NA | NA | 0.437916999500567 | 0.173546654116403 | NA | BDL | 24.2892808514876 | 2.00545532558998 | NA | NA | NA | BDL | NA | 6.08280264109159 | 1.23843607516776 | 0.705787500041726 | NA | NA
321 | Cihai | Yes | CAOB | Skarn | Py-CX9816-14-C2-3 | Pyrite | LA-ICP-MS | Py Cihai JAES | NA | NA | NA | NA | NA | NA | NA | NA | NA | NA | 9.28215000372579 | BDL | NA | BDL | 3709.14277606984 | 1333.36480705691 | 273.723969022573 | 2.02758040820895 | NA | NA | 206.002807583267 | 45.6869673284585 | NA | NA | NA | NA | NA | 0.359334393921624 | NA | NA | 1.81945230356096 | BDL | NA | BDL | 19.5275249194841 | 3.02812739529566 | NA | NA | NA | 0.099404976815698 | NA | 46.2358849203556 | 31.2264316147686 | 4.22666218265566 | NA | NA
322 | Cihai | Yes | CAOB | Skarn | Py-CX9816-14-C3-1 | Pyrite | LA-ICP-MS | Py Cihai JAES | NA | NA | NA | NA | NA | NA | NA | NA | NA | NA | 20.0869327007265 | 0.88626766182829 | NA | 4.10379642332371 | 145.53298604109 | 92.081153590362 | 43.5343657927074 | 3.00658134753976 | NA | NA | 5.2526256516666 | 27.0547813906665 | NA | NA | NA | NA | NA | BDL | NA | NA | BDL | 0.418560086978068 | NA | 0.592219490134585 | 4.25146045596465 | BDL | NA | NA | NA | BDL | NA | BDL | 0.345472256136808 | 0.246569002591089 | NA | NA
323 | Cihai | Yes | CAOB | Skarn | Py-CX9816-14-C3-2 | Pyrite | LA-ICP-MS | Py Cihai JAES | NA | NA | NA | NA | NA | NA | NA | NA | NA | NA | 12.1568309370393 | 0.288812426252236 | NA | 8.73926081251349 | 253.948222007985 | 79.4490448996616 | 4.1057381125802 | 1.46458875798453 | NA | NA | 11.3289173955651 | 35.9259291664229 | NA | NA | NA | NA | NA | BDL | NA | NA | BDL | BDL | NA | BDL | 0.765440403451102 | BDL | NA | NA | NA | BDL | NA | BDL | BDL | 0.223688867347074 | NA | NA
324 | Cihai | Yes | CAOB | Skarn | Py-CX9816-14-C3-3 | Pyrite | LA-ICP-MS | Py Cihai JAES | NA | NA | NA | NA | NA | NA | NA | NA | NA | NA | 9.12195033889189 | BDL | NA | 1.23616061841091 | 76.4094232042551 | 25.8489567071472 | 0.773484318923404 | 2.98408772116832 | NA | NA | BDL | 31.3016571620994 | NA | NA | NA | NA | NA | BDL | NA | NA | BDL | 0.289382668775166 | NA | BDL | BDL | 7.95335031605864 | NA | NA | NA | BDL | NA | BDL | BDL | 0.697144809205288 | NA | NA
325 | Cihai | Yes | CAOB | Skarn | Py-CX9816-17-C2-2 | Pyrite | LA-ICP-MS | Py Cihai JAES | NA | NA | NA | NA | NA | NA | NA | NA | NA | NA | 9.80012642683146 | BDL | NA | 113.204556320301 | 971.445353503337 | 1304.4826948729 | 2017.21762850862 | 36.8265637373651 | NA | NA | BDL | 40.0739518957278 | NA | NA | NA | NA | NA | BDL | NA | NA | 0.893166960876285 | 1.08605293005694 | NA | 0.362393267117586 | 1.53039245566767 | 1.22415452991567 | NA | NA | NA | BDL | NA | BDL | 1.20099018355334 | 4.35398268329025 | NA | NA
326 | Cihai | Yes | CAOB | Skarn | Py-CX9816-17-C2-3 | Pyrite | LA-ICP-MS | Py Cihai JAES | NA | NA | NA | NA | NA | NA | NA | NA | NA | NA | 6.61140411306625 | BDL | NA | 4.54650529179537 | 9.3713149527292 | 1534.92811837339 | 4833.73379592698 | 20.3328181240875 | NA | NA | BDL | 53.0023298924825 | NA | NA | NA | NA | NA | BDL | NA | NA | 5.57722239426022 | BDL | NA | BDL | BDL | 8.18251982990426 | NA | NA | NA | 0.097925513958386 | NA | 0.056552921057716 | 1.07626700107095 | 11.6008545156145 | NA | NA
327 | Cihai | Yes | CAOB | Skarn | Py-CX9816-17-C3-1 | Pyrite | LA-ICP-MS | Py Cihai JAES | NA | NA | NA | NA | NA | NA | NA | NA | NA | NA | 12.4857419585858 | BDL | NA | 0.656142126498853 | 982.612074365504 | 12.6015749385802 | BDL | 1.56716841560065 | NA | NA | 16.1651224646498 | 59.3423317153893 | NA | NA | NA | NA | NA | 0.07859444919169 | NA | NA | BDL | BDL | NA | BDL | 0.327067249813073 | 5.97377443053735 | NA | NA | NA | BDL | NA | BDL | 0.419449184298524 | 1.07874163114071 | NA | NA
328 | Cihai | Yes | CAOB | Skarn | Py-CX9816-17-C3-2 | Pyrite | LA-ICP-MS | Py Cihai JAES | NA | NA | NA | NA | NA | NA | NA | NA | NA | NA | 9.54117485363473 | BDL | NA | 0.477165166779435 | 1158.70896936074 | 30.1557596446397 | BDL | BDL | NA | NA | 12.3144947024215 | 82.8456368254811 | NA | NA | NA | NA | NA | 0.046163486709451 | NA | NA | BDL | BDL | NA | BDL | BDL | 11.4555798909641 | NA | NA | NA | BDL | NA | BDL | 0.315044027886866 | 1.30085172604151 | NA | NA
329 | Cihai | Yes | CAOB | Skarn | Py-CX9816-17-C3-3 | Pyrite | LA-ICP-MS | Py Cihai JAES | NA | NA | NA | NA | NA | NA | NA | NA | NA | NA | 10.6488315667407 | BDL | NA | BDL | 1449.42274148784 | 31.3659173484521 | 0.486512534531494 | 1.04909071993772 | NA | NA | 5.95302243068819 | 41.7390761180948 | NA | NA | NA | NA | NA | BDL | NA | NA | BDL | BDL | NA | 0.319127458394448 | BDL | 13.5358895088711 | NA | NA | NA | 0.072416612927543 | NA | BDL | 0.679791450034847 | 1.71370180562886 | NA | NA
330 | Cihai | Yes | CAOB | Skarn | Py-CX9816-16-C2-4 | Pyrite | LA-ICP-MS | Py Cihai JAES | NA | NA | NA | NA | NA | NA | NA | NA | NA | NA | 8.59057311653912 | BDL | NA | 4.00442204113354 | 13709.8407509371 | 127.287506932982 | 866.864853076762 | 3.09014804103126 | NA | NA | 4.73761736608221 | 38.4743917998041 | NA | NA | NA | NA | NA | 0.365482287122104 | NA | NA | 2.04886384705691 | BDL | NA | BDL | 5.95901249229669 | 1.52785197047427 | NA | NA | NA | 0.313367876136341 | NA | BDL | 52.1563270796868 | 44.3917675565532 | NA | NA
331 | Cihai | Yes | CAOB | Skarn | Py-CX9816-16-C2-5 | Pyrite | LA-ICP-MS | Py Cihai JAES | NA | NA | NA | NA | NA | NA | NA | NA | NA | NA | 8.914878000684 | BDL | NA | 0.720488245920462 | 14348.7859095632 | 132.584354522954 | 542.529507862873 | 1.43729509894144 | NA | NA | 4.77598506613017 | 41.8314431493173 | NA | NA | NA | NA | NA | 0.29068529549869 | NA | NA | 0.978613792816582 | BDL | NA | BDL | 11.5345613676448 | 2.21449202677976 | NA | NA | NA | 0.15100705251424 | NA | 0.175009705394208 | 50.9710240672246 | 28.6658394875187 | NA | NA
332 | Cihai | Yes | CAOB | Skarn | Py-CX9816-16-C2-6 | Pyrite | LA-ICP-MS | Py Cihai JAES | NA | NA | NA | NA | NA | NA | NA | NA | NA | NA | 9.08851903823131 | BDL | NA | 1.24136237639544 | 14472.2115047125 | 44.3844712651817 | 15.0481908877423 | 1.4977793690443 | NA | NA | 13.578144377721 | 50.1982309923145 | NA | NA | NA | NA | NA | 0.95176336319147 | NA | NA | 0.722861862457902 | BDL | NA | BDL | 7.3779367558266 | 0.887345004300712 | NA | NA | NA | BDL | NA | 0.089358531143932 | 25.2186282004247 | 31.1113273784978 | NA | NA
350 | Dongguashan | Yes | MLYRMB | Skarn | DGS1BDL9 | Pyrite | LA-ICP-MS | Py Dongguashan Minerals | NA | NA | NA | NA | NA | NA | NA | NA | NA | NA | NA | 0.03 | NA | 0.58 | NA | NA | 1.19 | 10.47 | NA | NA | NA | 67.54 | NA | NA | NA | NA | NA | 0.29 | NA | NA | NA | 2.47 | NA | BDL | BDL | BDL | NA | BDL | NA | NA | BDL | NA | 0.28 | 1.1 | NA | NA
351 | Dongguashan | Yes | MLYRMB | Skarn | DGS1BDL9 | Pyrite | LA-ICP-MS | Py Dongguashan Minerals | NA | NA | NA | NA | NA | NA | NA | NA | NA | NA | NA | 0.11 | NA | 0.59 | NA | NA | 0.04 | 5.68 | NA | NA | NA | 75.77 | NA | NA | NA | NA | NA | 2.3 | NA | NA | NA | 2.75 | NA | BDL | BDL | BDL | NA | BDL | NA | NA | BDL | NA | BDL | 0.07 | NA | NA
352 | Dongguashan | Yes | MLYRMB | Skarn | DGS3 | Pyrite | LA-ICP-MS | Py Dongguashan Minerals | NA | NA | NA | NA | NA | NA | NA | NA | NA | NA | NA | 0.27 | NA | 1.01 | NA | NA | 20.3 | 4.25 | NA | NA | NA | 12.4 | NA | NA | NA | NA | NA | BDL | NA | NA | NA | 2.36 | NA | 0.25 | BDL | BDL | NA | 0.35 | NA | NA | 1.29 | NA | BDL | 0.03 | NA | NA
353 | Dongguashan | Yes | MLYRMB | Skarn | DGS3 | Pyrite | LA-ICP-MS | Py Dongguashan Minerals | NA | NA | NA | NA | NA | NA | NA | NA | NA | NA | NA | 0.04 | NA | 0.76 | NA | NA | 0.69 | BDL | NA | NA | NA | 3.49 | NA | NA | NA | NA | NA | 0.21 | NA | NA | NA | 0.4 | NA | 0.2 | 0.11 | BDL | NA | 0.07 | NA | NA | 0.6 | NA | 0.49 | 0.38 | NA | NA
354 | Dongguashan | Yes | MLYRMB | Skarn | DGS3BDL4 | Pyrite | LA-ICP-MS | Py Dongguashan Minerals | NA | NA | NA | NA | NA | NA | NA | NA | NA | NA | NA | 0.6 | NA | 12.48 | NA | NA | 6.31 | 15.83 | NA | NA | NA | 62.48 | NA | NA | NA | NA | NA | BDL | NA | NA | NA | 0.87 | NA | 0.54 | 0.28 | 4.51 | NA | 0.14 | NA | NA | BDL | NA | 2.72 | 1.51 | NA | NA
355 | Dongguashan | Yes | MLYRMB | Skarn | DGS3BDL4 | Pyrite | LA-ICP-MS | Py Dongguashan Minerals | NA | NA | NA | NA | NA | NA | NA | NA | NA | NA | NA | 0.01 | NA | 2.24 | NA | NA | 6.13 | 9.1 | NA | NA | NA | 75.39 | NA | NA | NA | NA | NA | 0.2 | NA | NA | NA | 0.67 | NA | 0.14 | BDL | 2.42 | NA | 0.48 | NA | NA | 0.4 | NA | BDL | 0.13 | NA | NA
356 | Dongguashan | Yes | MLYRMB | Skarn | DGS3BDL4 | Pyrite | LA-ICP-MS | Py Dongguashan Minerals | NA | NA | NA | NA | NA | NA | NA | NA | NA | NA | NA | 0.02 | NA | 0.46 | NA | NA | 1.55 | 6.6 | NA | NA | NA | 48.07 | NA | NA | NA | NA | NA | 0.11 | NA | NA | NA | 0.75 | NA | BDL | 0.05 | 2.16 | NA | 0.53 | NA | NA | BDL | NA | 0.59 | BDL | NA | NA
357 | Dongguashan | Yes | MLYRMB | Skarn | DGS3BDL5 | Pyrite | LA-ICP-MS | Py Dongguashan Minerals | NA | NA | NA | NA | NA | NA | NA | NA | NA | NA | NA | 0.04 | NA | 2.83 | NA | NA | 461.81 | 8.19 | NA | NA | NA | 32.02 | NA | NA | NA | NA | NA | BDL | NA | NA | NA | 0.36 | NA | 0.25 | BDL | BDL | NA | BDL | NA | NA | 0.14 | NA | 1.16 | 0.61 | NA | NA
358 | Dongguashan | Yes | MLYRMB | Skarn | DGS3BDL5 | Pyrite | LA-ICP-MS | Py Dongguashan Minerals | NA | NA | NA | NA | NA | NA | NA | NA | NA | NA | NA | 0.02 | NA | 1.17 | NA | NA | 374.87 | 1.2 | NA | NA | NA | 17.5 | NA | NA | NA | NA | NA | BDL | NA | NA | NA | 0.2 | NA | BDL | 0.03 | BDL | NA | BDL | NA | NA | BDL | NA | 0.3 | 0.37 | NA | NA
359 | Dongguashan | Yes | MLYRMB | Skarn | DGS3BDL6 | Pyrite | LA-ICP-MS | Py Dongguashan Minerals | NA | NA | NA | NA | NA | NA | NA | NA | NA | NA | NA | BDL | NA | BDL | NA | NA | 1.55 | 11.89 | NA | NA | NA | 22.81 | NA | NA | NA | NA | NA | BDL | NA | NA | NA | 1.25 | NA | BDL | 0.17 | BDL | NA | BDL | NA | NA | BDL | NA | BDL | BDL | NA | NA
360 | Dongguashan | Yes | MLYRMB | Skarn | DGS3BDL6 | Pyrite | LA-ICP-MS | Py Dongguashan Minerals | NA | NA | NA | NA | NA | NA | NA | NA | NA | NA | NA | 0.15 | NA | BDL | NA | NA | 1.75 | 1.04 | NA | NA | NA | 42.36 | NA | NA | NA | NA | NA | BDL | NA | NA | NA | 1.64 | NA | BDL | 0.14 | 2.9 | NA | 0.23 | NA | NA | BDL | NA | 0.68 | 0.26 | NA | NA
361 | Dongguashan | Yes | MLYRMB | Skarn | DGS1BDL7 | Pyrite | LA-ICP-MS | Py Dongguashan Minerals | NA | NA | NA | NA | NA | NA | NA | NA | NA | NA | NA | BDL | NA | 3.49 | NA | NA | 2.89 | 12.26 | NA | NA | NA | 87.4 | NA | NA | NA | NA | NA | BDL | NA | NA | NA | 3.04 | NA | 0.21 | BDL | BDL | NA | 0.2 | NA | NA | 1.08 | NA | BDL | 0.28 | NA | NA
362 | Dongguashan | Yes | MLYRMB | Skarn | DGS1BDL7 | Pyrite | LA-ICP-MS | Py Dongguashan Minerals | NA | NA | NA | NA | NA | NA | NA | NA | NA | NA | NA | BDL | NA | BDL | NA | NA | 4.32 | 7.65 | NA | NA | NA | 47.71 | NA | NA | NA | NA | NA | BDL | NA | NA | NA | 0.39 | NA | 0.03 | BDL | 1.41 | NA | BDL | NA | NA | 1.34 | NA | 0.08 | 0.09 | NA | NA
363 | Dongguashan | Yes | MLYRMB | Skarn | DGS1BDL7 | Pyrite | LA-ICP-MS | Py Dongguashan Minerals | NA | NA | NA | NA | NA | NA | NA | NA | NA | NA | NA | BDL | NA | 0.08 | NA | NA | 4.07 | 8.59 | NA | NA | NA | 60.52 | NA | NA | NA | NA | NA | BDL | NA | NA | NA | 1.97 | NA | BDL | BDL | 5.8 | NA | 0.31 | NA | NA | 1.12 | NA | 0.43 | 0.09 | NA | NA
364 | Dongguashan | Yes | MLYRMB | Skarn | DGS4BDL17 | Pyrite | LA-ICP-MS | Py Dongguashan Minerals | NA | NA | NA | NA | NA | NA | NA | NA | NA | NA | NA | 0.15 | NA | 53.27 | NA | NA | 2.67 | 14.27 | NA | NA | NA | 14.44 | NA | NA | NA | NA | NA | 0.05 | NA | NA | NA | 1.98 | NA | 0.15 | 0.25 | BDL | NA | BDL | NA | NA | BDL | NA | 1.44 | 0.55 | NA | NA
365 | Dongguashan | Yes | MLYRMB | Skarn | DGS4BDL17 | Pyrite | LA-ICP-MS | Py Dongguashan Minerals | NA | NA | NA | NA | NA | NA | NA | NA | NA | NA | NA | 0.05 | NA | 0.04 | NA | NA | 1.02 | 2.6 | NA | NA | NA | 50.05 | NA | NA | NA | NA | NA | BDL | NA | NA | NA | 0.2 | NA | 0.28 | 0.09 | 8.43 | NA | BDL | NA | NA | 0.17 | NA | BDL | 0.3 | NA | NA
366 | Dongguashan | Yes | MLYRMB | Skarn | DGS5BDL16 | Pyrite | LA-ICP-MS | Py Dongguashan Minerals | NA | NA | NA | NA | NA | NA | NA | NA | NA | NA | NA | 0.18 | NA | BDL | NA | NA | 4.07 | 7.05 | NA | NA | NA | 57.92 | NA | NA | NA | NA | NA | 0.25 | NA | NA | NA | 2.54 | NA | BDL | BDL | 1.96 | NA | BDL | NA | NA | 0.45 | NA | BDL | 0.27 | NA | NA
367 | Dongguashan | Yes | MLYRMB | Skarn | DGS5BDL16 | Pyrite | LA-ICP-MS | Py Dongguashan Minerals | NA | NA | NA | NA | NA | NA | NA | NA | NA | NA | NA | 8.55 | NA | 19.81 | NA | NA | 1311.82 | BDL | NA | NA | NA | 83.7 | NA | NA | NA | NA | NA | 0.12 | NA | NA | NA | 2.71 | NA | 1.03 | BDL | 5.48 | NA | 9.45 | NA | NA | BDL | NA | 1.4 | 2.55 | NA | NA
368 | Dongguashan | Yes | MLYRMB | Skarn | DGS5BDL16 | Pyrite | LA-ICP-MS | Py Dongguashan Minerals | NA | NA | NA | NA | NA | NA | NA | NA | NA | NA | NA | 2.57 | NA | 8.88 | NA | NA | 475.25 | BDL | NA | NA | NA | 7.83 | NA | NA | NA | NA | NA | 0.33 | NA | NA | NA | 1.43 | NA | BDL | BDL | 1.1 | NA | BDL | NA | NA | BDL | NA | BDL | 1.03 | NA | NA
369 | Dongguashan | Yes | MLYRMB | Skarn | DGS7 | Pyrite | LA-ICP-MS | Py Dongguashan Minerals | NA | NA | NA | NA | NA | NA | NA | NA | NA | NA | NA | 0.06 | NA | 0.06 | NA | NA | 67.04 | 6.8 | NA | NA | NA | 13.07 | NA | NA | NA | NA | NA | 0.12 | NA | NA | NA | BDL | NA | 0.18 | 0.7 | 0.69 | NA | 0.45 | NA | NA | 1.05 | NA | 0.86 | 0.45 | NA | NA
370 | Dongguashan | Yes | MLYRMB | Skarn | DGS7 | Pyrite | LA-ICP-MS | Py Dongguashan Minerals | NA | NA | NA | NA | NA | NA | NA | NA | NA | NA | NA | 0.1 | NA | 0.59 | NA | NA | 23.86 | 4.32 | NA | NA | NA | 11.25 | NA | NA | NA | NA | NA | BDL | NA | NA | NA | 0.23 | NA | 0.06 | 0.45 | 1.52 | NA | 0.02 | NA | NA | 0.88 | NA | 1.09 | 0.16 | NA | NA
371 | Dongguashan | Yes | MLYRMB | Skarn | DGS7 | Pyrite | LA-ICP-MS | Py Dongguashan Minerals | NA | NA | NA | NA | NA | NA | NA | NA | NA | NA | NA | 0.22 | NA | 129.07 | NA | NA | 26.29 | 1.96 | NA | NA | NA | 8.88 | NA | NA | NA | NA | NA | 0.26 | NA | NA | NA | 0.07 | NA | BDL | 15.81 | 0.58 | NA | 1 | NA | NA | 0.66 | NA | 0.32 | 0.22 | NA | NA
372 | Dongguashan | Yes | MLYRMB | Skarn | DGS7 | Pyrite | LA-ICP-MS | Py Dongguashan Minerals | NA | NA | NA | NA | NA | NA | NA | NA | NA | NA | NA | BDL | NA | BDL | NA | NA | 3.19 | 3.22 | NA | NA | NA | 10.03 | NA | NA | NA | NA | NA | 0.32 | NA | NA | NA | 0.06 | NA | 0.14 | 6.7 | 0.98 | NA | 3.03 | NA | NA | 0.69 | NA | 0.2 | 0.08 | NA | NA
373 | Dongguashan | Yes | MLYRMB | Skarn | DGS7 | Pyrite | LA-ICP-MS | Py Dongguashan Minerals | NA | NA | NA | NA | NA | NA | NA | NA | NA | NA | NA | 0.08 | NA | 0.39 | NA | NA | 3.41 | 1.63 | NA | NA | NA | 88.41 | NA | NA | NA | NA | NA | 0.22 | NA | NA | NA | 0.05 | NA | BDL | BDL | 0.22 | NA | 0.02 | NA | NA | 0.3 | NA | 0.05 | 0.56 | NA | NA
374 | Fenghuangshan | No | MLYRMB | Skarn | BST04-1 | Pyrite | LA-ICP-MS | Py Fenghuangshan OGR | NA | NA | NA | NA | NA | NA | NA | NA | NA | NA | 1.056 | 0.214 | NA | 16.65 | 24.37 | 0.316 | 0.244 | 0.76 | 0.072 | NA | 1.309 | 0.18 | NA | NA | NA | NA | NA | 0.022 | NA | NA | NA | NA | NA | 2.9 | 0.007 | NA | NA | NA | NA | NA | NA | 0.002 | 0.108 | 5.548 | NA | NA
375 | Fenghuangshan | No | MLYRMB | Skarn | BST04-2 | Pyrite | LA-ICP-MS | Py Fenghuangshan OGR | NA | NA | NA | NA | NA | NA | NA | NA | NA | NA | NA | NA | NA | 0.067 | 12.44 | 0.097 | 0.063 | 0.382 | NA | NA | 1.959 | 0.024 | NA | NA | NA | NA | NA | NA | NA | NA | 0.077 | NA | NA | 0.013 | NA | NA | NA | NA | NA | NA | NA | 0.007 | 0.009 | 0.009 | NA | NA
376 | Fenghuangshan | No | MLYRMB | Skarn | BST04-3 | Pyrite | LA-ICP-MS | Py Fenghuangshan OGR | NA | NA | NA | NA | NA | NA | NA | NA | NA | NA | NA | NA | NA | 0.03 | 39 | 0.415 | 0.178 | 0.363 | NA | NA | 15.39 | 0.045 | NA | NA | NA | NA | NA | 0.006 | NA | NA | 0.23 | NA | NA | 0.012 | 0.012 | NA | NA | NA | NA | NA | NA | 0.003 | 0.033 | 0.009 | NA | NA
377 | Fenghuangshan | No | MLYRMB | Skarn | BST04-4 | Pyrite | LA-ICP-MS | Py Fenghuangshan OGR | NA | NA | NA | NA | NA | NA | NA | NA | NA | NA | NA | NA | NA | 0.177 | 19.59 | 1.525 | 0.428 | 0.357 | NA | NA | 0.592 | 0.118 | NA | NA | NA | NA | NA | 0.529 | NA | NA | 0.428 | NA | NA | 0.072 | NA | NA | NA | NA | NA | 0.036 | NA | NA | 0.219 | 2.985 | NA | NA
378 | Fenghuangshan | No | MLYRMB | Skarn | BST04-5 | Pyrite | LA-ICP-MS | Py Fenghuangshan OGR | NA | NA | NA | NA | NA | NA | NA | NA | NA | NA | NA | 0.001 | 0.533 | 0.021 | 40.95 | 8.514 | 0.666 | 0.679 | 0.006 | NA | 49.53 | 0.242 | NA | NA | NA | NA | NA | 0.017 | NA | NA | 0.19 | NA | NA | 0.01 | 0.008 | NA | NA | NA | NA | 0.025 | NA | 0.003 | 0.029 | 0.604 | NA | NA
379 | Fenghuangshan | No | MLYRMB | Skarn | BST04-6 | Pyrite | LA-ICP-MS | Py Fenghuangshan OGR | NA | NA | NA | NA | NA | NA | NA | NA | NA | NA | 0.275 | 0.027 | 0.514 | 1.152 | 30.13 | 0.675 | 1.285 | 0.555 | 0.047 | NA | 6.385 | 0.073 | NA | NA | NA | NA | NA | NA | NA | NA | 1.89 | NA | NA | 0.045 | 0.143 | NA | NA | NA | NA | NA | NA | NA | 0.593 | 14.04 | NA | NA
380 | Fenghuangshan | No | MLYRMB | Skarn | BST04-7 | Pyrite | LA-ICP-MS | Py Fenghuangshan OGR | NA | NA | NA | NA | NA | NA | NA | NA | NA | NA | 0.224 | 0.052 | NA | 0.076 | 25.07 | 2.278 | 2.907 | 0.472 | 0.371 | NA | 24.1 | 0.053 | NA | NA | NA | NA | NA | NA | NA | NA | 16.56 | NA | NA | 0.233 | 1.403 | NA | NA | NA | NA | 0.044 | NA | 0.135 | 11.31 | 22.6 | NA | NA
381 | Fenghuangshan | No | MLYRMB | Skarn | BST04-8 | Pyrite | LA-ICP-MS | Py Fenghuangshan OGR | NA | NA | NA | NA | NA | NA | NA | NA | NA | NA | 0.211 | NA | NA | NA | 28.84 | 1.157 | 0.147 | 0.414 | 0.008 | NA | 2.211 | 0.188 | NA | NA | NA | NA | NA | 0.122 | NA | NA | NA | NA | NA | NA | 0.044 | NA | NA | NA | NA | 0.052 | NA | NA | 0.066 | 1.49 | NA | NA
382 | Fenghuangshan | No | MLYRMB | Skarn | BST04-9 | Pyrite | LA-ICP-MS | Py Fenghuangshan OGR | NA | NA | NA | NA | NA | NA | NA | NA | NA | NA | NA | 0.008 | NA | 0.008 | 6.066 | 0.6 | NA | 0.397 | 0.001 | NA | 34.6 | 0.161 | NA | NA | NA | NA | NA | 0.021 | NA | NA | 0.167 | NA | NA | 0.015 | 0.011 | NA | NA | NA | NA | NA | NA | 0.005 | 0.002 | 0.033 | NA | NA
383 | Fenghuangshan | No | MLYRMB | Skarn | BST04-10 | Pyrite | LA-ICP-MS | Py Fenghuangshan OGR | NA | NA | NA | NA | NA | NA | NA | NA | NA | NA | NA | 0.008 | NA | 0.036 | 137.8 | 1.46 | 0.053 | 0.463 | NA | NA | 0.275 | 0.223 | NA | NA | NA | NA | NA | 0.254 | NA | NA | 0.174 | NA | NA | 0.012 | 0.002 | NA | NA | NA | NA | 0.05 | NA | NA | 0.069 | 0.667 | NA | NA
384 | Fenghuangshan | No | MLYRMB | Skarn | BST04-11 | Pyrite | LA-ICP-MS | Py Fenghuangshan OGR | NA | NA | NA | NA | NA | NA | NA | NA | NA | NA | 0.066 | 0.01 | 0.245 | 0.044 | 102.1 | 1.867 | 0.848 | 0.45 | 0.017 | NA | 0.719 | 0.34 | NA | NA | NA | NA | NA | 0.128 | NA | NA | 0.797 | NA | NA | NA | NA | NA | NA | NA | NA | 0.022 | NA | 0.003 | 0.12 | 1.381 | NA | NA
385 | Fenghuangshan | No | MLYRMB | Skarn | BST04-12 | Pyrite | LA-ICP-MS | Py Fenghuangshan OGR | NA | NA | NA | NA | NA | NA | NA | NA | NA | NA | NA | NA | 0.028 | 0.023 | 33.37 | 0.187 | 0.233 | 0.263 | NA | NA | 16.16 | 0.419 | NA | NA | NA | NA | NA | 0.021 | NA | NA | NA | NA | NA | NA | NA | NA | NA | NA | NA | NA | NA | NA | 0.012 | 0.344 | NA | NA
386 | Fenghuangshan | No | MLYRMB | Skarn | BST04-13 | Pyrite | LA-ICP-MS | Py Fenghuangshan OGR | NA | NA | NA | NA | NA | NA | NA | NA | NA | NA | NA | NA | NA | NA | 20.07 | 0.289 | NA | 0.364 | 0.016 | NA | 20.08 | 0.2 | NA | NA | NA | NA | NA | NA | NA | NA | NA | NA | NA | 0.015 | NA | NA | NA | NA | NA | 0.035 | NA | NA | 0.022 | 0.044 | NA | NA
387 | Fenghuangshan | No | MLYRMB | Skarn | BST04-14 | Pyrite | LA-ICP-MS | Py Fenghuangshan OGR | NA | NA | NA | NA | NA | NA | NA | NA | NA | NA | 0.765 | 0.367 | NA | 29.205 | 22.2 | 0.141 | 0.404 | 1.487 | 0.248 | NA | 2.849 | 0.269 | NA | NA | NA | NA | NA | NA | NA | NA | 0.51 | NA | NA | 1.702 | 0.037 | NA | NA | NA | NA | 0.061 | NA | 0.008 | 0.019 | 1.406 | NA | NA
388 | Fenghuangshan | No | MLYRMB | Skarn | BST04-15 | Pyrite | LA-ICP-MS | Py Fenghuangshan OGR | NA | NA | NA | NA | NA | NA | NA | NA | NA | NA | NA | NA | 0.372 | 0.011 | 36.52 | 0.102 | 0.116 | 0.256 | NA | NA | 15.69 | 0.252 | NA | NA | NA | NA | NA | 0.016 | NA | NA | NA | NA | NA | 0.005 | NA | NA | NA | NA | NA | 0.042 | NA | NA | 0.007 | 0.026 | NA | NA
389 | Fenghuangshan | No | MLYRMB | Skarn | BST04-16 | Pyrite | LA-ICP-MS | Py Fenghuangshan OGR | NA | NA | NA | NA | NA | NA | NA | NA | NA | NA | NA | 0.013 | NA | NA | 6.277 | 0.963 | 0.098 | 0.324 | NA | NA | 0.192 | 0.203 | NA | NA | NA | NA | NA | 0.185 | NA | NA | 0.222 | NA | NA | 0.023 | 0.002 | NA | NA | NA | NA | NA | NA | 0.021 | 0.052 | 0.616 | NA | NA
390 | Fenghuangshan | No | MLYRMB | Skarn | BST04-17 | Pyrite | LA-ICP-MS | Py Fenghuangshan OGR | NA | NA | NA | NA | NA | NA | NA | NA | NA | NA | 0.165 | NA | NA | NA | 25.5 | 0.384 | 0.155 | 0.518 | NA | NA | 12.52 | 0.169 | NA | NA | NA | NA | NA | NA | NA | NA | 0.064 | NA | NA | 0.045 | NA | NA | NA | NA | NA | 0.046 | NA | NA | 0.025 | 2.111 | NA | NA
391 | Fenghuangshan | No | MLYRMB | Skarn | BST04-18 | Pyrite | LA-ICP-MS | Py Fenghuangshan OGR | NA | NA | NA | NA | NA | NA | NA | NA | NA | NA | 1.584 | 0.016 | 0.244 | 0.125 | 9.597 | 1.798 | 0.067 | 0.296 | NA | NA | 0.032 | 0.065 | NA | NA | NA | NA | NA | 0.105 | NA | NA | 0.024 | NA | NA | 0.02 | 0.004 | NA | NA | NA | NA | 0.014 | NA | 0.009 | 0.218 | 2.785 | NA | NA
392 | Fenghuangshan | No | MLYRMB | Skarn | BST04-19 | Pyrite | LA-ICP-MS | Py Fenghuangshan OGR | NA | NA | NA | NA | NA | NA | NA | NA | NA | NA | NA | 0.008 | 0.08 | NA | 34.22 | 1.107 | 0.185 | 0.451 | NA | NA | 0.208 | 0.056 | NA | NA | NA | NA | NA | 0.147 | NA | NA | 0.384 | NA | NA | 0.005 | 0.008 | NA | NA | NA | NA | NA | NA | 0.001 | 0.029 | 0.232 | NA | NA
393 | Fenghuangshan | No | MLYRMB | Skarn | BST04-20 | Pyrite | LA-ICP-MS | Py Fenghuangshan OGR | NA | NA | NA | NA | NA | NA | NA | NA | NA | NA | 0.123 | NA | NA | 0.054 | 26.5 | 3.376 | 3.798 | 0.543 | NA | NA | 21.98 | 0.083 | NA | NA | NA | NA | NA | 0.023 | NA | NA | 0.739 | NA | NA | 0.034 | 0.017 | NA | NA | NA | NA | 0.029 | NA | NA | 0.052 | 2.991 | NA | NA
394 | Fenghuangshan | No | MLYRMB | Skarn | BST04-21 | Pyrite | LA-ICP-MS | Py Fenghuangshan OGR | NA | NA | NA | NA | NA | NA | NA | NA | NA | NA | NA | NA | NA | 0.014 | 49.51 | 0.915 | 0.197 | 0.38 | 0.01 | NA | 0.049 | 0.101 | NA | NA | NA | NA | NA | 0.085 | NA | NA | 0.451 | NA | NA | 0.008 | NA | NA | NA | NA | NA | 0.051 | NA | BDL | 0.045 | 0.829 | NA | NA
395 | Fenghuangshan | No | MLYRMB | Skarn | BST04-22 | Pyrite | LA-ICP-MS | Py Fenghuangshan OGR | NA | NA | NA | NA | NA | NA | NA | NA | NA | NA | 0.209 | BDL | 0.225 | 0.149 | 12.61 | 3.884 | 0.129 | 0.388 | 0.008 | NA | 0.377 | 0.075 | NA | NA | NA | NA | NA | NA | NA | NA | NA | NA | NA | 0.003 | NA | NA | NA | NA | NA | 0.004 | NA | 0.007 | 0.023 | 0.029 | NA | NA
396 | Fenghuangshan | No | MLYRMB | Skarn | BST04-23 | Pyrite | LA-ICP-MS | Py Fenghuangshan OGR | NA | NA | NA | NA | NA | NA | NA | NA | NA | NA | 0.158 | NA | 0.337 | 0.057 | 15.05 | 0.218 | 0.66 | 0.364 | NA | NA | 2.096 | 0.094 | NA | NA | NA | NA | NA | NA | NA | NA | 0.407 | NA | NA | NA | 0.04 | NA | NA | NA | NA | 0.064 | NA | 0.007 | 0.145 | 0.181 | NA | NA
397 | Fenghuangshan | No | MLYRMB | Skarn | BST04-24 | Pyrite | LA-ICP-MS | Py Fenghuangshan OGR | NA | NA | NA | NA | NA | NA | NA | NA | NA | NA | NA | NA | NA | NA | 27.87 | 0.102 | 0.242 | 0.463 | 0.005 | NA | 15.69 | 0.076 | NA | NA | NA | NA | NA | 0.03 | NA | NA | NA | NA | NA | 0.017 | 0.03 | NA | NA | NA | NA | 0.021 | NA | 0.006 | BDL | 0.014 | NA | NA
398 | Fenghuangshan | No | MLYRMB | Skarn | BST04-25 | Pyrite | LA-ICP-MS | Py Fenghuangshan OGR | NA | NA | NA | NA | NA | NA | NA | NA | NA | NA | 0.118 | 0.006 | NA | 0.08 | 23.28 | 0.592 | 6.862 | 0.398 | 0.004 | NA | 4.281 | 0.066 | NA | NA | NA | NA | NA | 1.385 | NA | NA | 0.297 | NA | NA | 0.015 | 0.004 | NA | NA | NA | NA | 0.036 | NA | NA | 0.359 | 6.761 | NA | NA
399 | Fenghuangshan | No | MLYRMB | Skarn | BST04-26 | Pyrite | LA-ICP-MS | Py Fenghuangshan OGR | NA | NA | NA | NA | NA | NA | NA | NA | NA | NA | NA | 0.006 | 0.881 | 0.111 | 5.906 | 0.845 | 0.73 | 0.338 | NA | NA | 1.08 | 0.198 | NA | NA | NA | NA | NA | 0.123 | NA | NA | 0.395 | NA | NA | 0.051 | 0.04 | NA | NA | NA | NA | NA | NA | 0.004 | 0.058 | 1.738 | NA | NA
400 | Fenghuangshan | No | MLYRMB | Skarn | BST04-27 | Pyrite | LA-ICP-MS | Py Fenghuangshan OGR | NA | NA | NA | NA | NA | NA | NA | NA | NA | NA | 0.091 | 0.011 | NA | 0.093 | 5.387 | 1.615 | 1.271 | 0.441 | 0.039 | NA | 4.165 | 0.093 | NA | NA | NA | NA | NA | 0.802 | NA | NA | 10.62 | NA | NA | 0.186 | 0.762 | NA | NA | NA | NA | 0.039 | NA | 0.043 | 1.983 | 14.86 | NA | NA
401 | Fenghuangshan | No | MLYRMB | Skarn | BST04-28 | Pyrite | LA-ICP-MS | Py Fenghuangshan OGR | NA | NA | NA | NA | NA | NA | NA | NA | NA | NA | NA | 0.01 | 0.045 | 0.583 | 37.04 | 0.253 | 0.222 | 0.544 | 0.013 | NA | 18.02 | 0.038 | NA | NA | NA | NA | NA | NA | NA | NA | 2.954 | NA | NA | 0.246 | 0.074 | NA | NA | NA | NA | 0.095 | NA | 0.008 | 0.32 | 2.267 | NA | NA
402 | Fenghuangshan | No | MLYRMB | Skarn | BST04-29 | Pyrite | LA-ICP-MS | Py Fenghuangshan OGR | NA | NA | NA | NA | NA | NA | NA | NA | NA | NA | 0.096 | 0.043 | NA | 2.044 | 1.227 | 10.04 | 0.245 | 0.485 | 0.056 | NA | 0.168 | 0.029 | NA | NA | NA | NA | NA | 0.061 | NA | NA | 0.392 | NA | NA | 0.214 | 0.023 | NA | NA | NA | NA | 0.023 | NA | 0.005 | 0.404 | 4.832 | NA | NA
403 | Fenghuangshan | No | MLYRMB | Skarn | BST04-30 | Pyrite | LA-ICP-MS | Py Fenghuangshan OGR | NA | NA | NA | NA | NA | NA | NA | NA | NA | NA | 0.025 | 0.001 | 0.511 | NA | 41.28 | 3.797 | 1.107 | 0.331 | NA | NA | 33.17 | 0.128 | NA | NA | NA | NA | NA | 0.068 | NA | NA | NA | NA | NA | 0.009 | 0.039 | NA | NA | NA | NA | NA | NA | 0.013 | 0.123 | 0.296 | NA | NA
404 | Fenghuangshan | No | MLYRMB | Skarn | BST04-31 | Pyrite | LA-ICP-MS | Py Fenghuangshan OGR | NA | NA | NA | NA | NA | NA | NA | NA | NA | NA | NA | NA | NA | NA | NA | NA | NA | NA | NA | NA | NA | NA | NA | NA | NA | NA | NA | NA | NA | NA | NA | NA | NA | NA | NA | NA | NA | NA | NA | NA | NA | NA | NA | NA | NA | NA
405 | Fenghuangshan | No | MLYRMB | Skarn | BST05-1 | Pyrite | LA-ICP-MS | Py Fenghuangshan OGR | NA | NA | NA | NA | NA | NA | NA | NA | NA | NA | 0.191 | 0.013 | 0.056 | 36.05 | 33.1 | 36.16 | 30.7 | 11275 | 0.028 | NA | 1.647 | 0.024 | NA | NA | NA | NA | NA | 0.027 | NA | NA | 3.146 | NA | NA | 0.382 | 0.022 | NA | NA | NA | NA | NA | NA | NA | 12.26 | 13.52 | NA | NA
406 | Fenghuangshan | No | MLYRMB | Skarn | BST05-2 | Pyrite | LA-ICP-MS | Py Fenghuangshan OGR | NA | NA | NA | NA | NA | NA | NA | NA | NA | NA | 0.051 | 0.013 | 0.186 | 0.281 | 10.85 | 7.642 | 0.278 | 0.517 | NA | NA | 2.136 | 0.051 | NA | NA | NA | NA | NA | 0.004 | NA | NA | NA | NA | NA | NA | 0.006 | NA | NA | NA | NA | NA | NA | 0.006 | 0.048 | 0.034 | NA | NA
407 | Fenghuangshan | No | MLYRMB | Skarn | BST05-3 | Pyrite | LA-ICP-MS | Py Fenghuangshan OGR | NA | NA | NA | NA | NA | NA | NA | NA | NA | NA | 0.109 | 0.019 | 0.018 | 0.024 | 3.405 | 2.353 | 0.564 | 0.39 | 0.007 | NA | 1.551 | 0.032 | NA | NA | NA | NA | NA | 0.004 | NA | NA | NA | NA | NA | NA | NA | NA | NA | NA | NA | 0.052 | NA | 0.007 | 0.019 | 0.022 | NA | NA
408 | Fenghuangshan | No | MLYRMB | Skarn | BST05-4 | Pyrite | LA-ICP-MS | Py Fenghuangshan OGR | NA | NA | NA | NA | NA | NA | NA | NA | NA | NA | 0.003 | 0.006 | 0.126 | NA | 1.727 | NA | 0.769 | 0.367 | NA | NA | 1.416 | 0.06 | NA | NA | NA | NA | NA | 0.014 | NA | NA | NA | NA | NA | 0.02 | 0.014 | NA | NA | NA | NA | 0.013 | NA | 0.004 | 0.072 | 0.09 | NA | NA
409 | Fenghuangshan | No | MLYRMB | Skarn | BST05-5 | Pyrite | LA-ICP-MS | Py Fenghuangshan OGR | NA | NA | NA | NA | NA | NA | NA | NA | NA | NA | 0.119 | 0.005 | 0.004 | 0.022 | 17.74 | 16.4 | 0.301 | 0.384 | NA | NA | 0.329 | 0.014 | NA | NA | NA | NA | NA | NA | NA | NA | 0.05 | NA | NA | 0.009 | 0.008 | NA | NA | NA | NA | NA | NA | 0.003 | 0.085 | 0.005 | NA | NA
410 | Fenghuangshan | No | MLYRMB | Skarn | BST05-6 | Pyrite | LA-ICP-MS | Py Fenghuangshan OGR | NA | NA | NA | NA | NA | NA | NA | NA | NA | NA | 0.183 | 0.018 | NA | 0.317 | 5.024 | 2.52 | 0.889 | 0.575 | 0.01 | NA | 14.15 | 0.057 | NA | NA | NA | NA | NA | 0.016 | NA | NA | 0.091 | NA | NA | 0.016 | 0.004 | NA | NA | NA | NA | 0.052 | NA | 0.011 | 1.543 | 0.545 | NA | NA
411 | Fenghuangshan | No | MLYRMB | Skarn | BST05-7 | Pyrite | LA-ICP-MS | Py Fenghuangshan OGR | NA | NA | NA | NA | NA | NA | NA | NA | NA | NA | 0.009 | 0.005 | 0.085 | 0.013 | 12.08 | 15.6 | 0.4 | 0.343 | 0.009 | NA | 9.346 | 0.081 | NA | NA | NA | NA | NA | 0.012 | NA | NA | 0.02 | NA | NA | 0.02 | NA | NA | NA | NA | NA | NA | NA | NA | 0.015 | 0.001 | NA | NA
412 | Fenghuangshan | No | MLYRMB | Skarn | BST05-8 | Pyrite | LA-ICP-MS | Py Fenghuangshan OGR | NA | NA | NA | NA | NA | NA | NA | NA | NA | NA | 7.872 | 2.04 | 0.056 | 103.1 | 12.61 | 13.19 | 2.178 | 5.199 | 0.398 | NA | 30.05 | 0.06 | NA | NA | NA | NA | NA | NA | NA | NA | 2.936 | NA | NA | 0.139 | 0.14 | NA | NA | NA | NA | NA | NA | 0.325 | 53.71 | 29.59 | NA | NA
413 | Fenghuangshan | No | MLYRMB | Skarn | BST05-9 | Pyrite | LA-ICP-MS | Py Fenghuangshan OGR | NA | NA | NA | NA | NA | NA | NA | NA | NA | NA | NA | NA | 0.054 | 98.18 | 15.35 | 16.81 | 34.62 | 18276 | 0.025 | NA | 10.13 | 0.17 | NA | NA | NA | NA | NA | NA | NA | NA | 1.045 | NA | NA | 0.15 | NA | NA | NA | NA | NA | NA | NA | 0.005 | 7.096 | 6.821 | NA | NA
414 | Fenghuangshan | No | MLYRMB | Skarn | BST05-10 | Pyrite | LA-ICP-MS | Py Fenghuangshan OGR | NA | NA | NA | NA | NA | NA | NA | NA | NA | NA | 0.191 | 0.007 | NA | 0.534 | 29.76 | 23.16 | 0.341 | 1.174 | NA | NA | 8.903 | 0.216 | NA | NA | NA | NA | NA | NA | NA | NA | 0.057 | NA | NA | 0.023 | NA | NA | NA | NA | NA | NA | NA | 0.003 | 0.33 | 0.553 | NA | NA
415 | Fenghuangshan | No | MLYRMB | Skarn | BST05-11 | Pyrite | LA-ICP-MS | Py Fenghuangshan OGR | NA | NA | NA | NA | NA | NA | NA | NA | NA | NA | 0.48 | 0.01 | NA | 16.36 | 115.4 | 20.76 | 0.595 | 1.49 | 0.009 | NA | 0.776 | 0.047 | NA | NA | NA | NA | NA | 0.019 | NA | NA | NA | NA | NA | 0.027 | 0.002 | NA | NA | NA | NA | 0.114 | NA | 0.003 | 1.416 | 2.267 | NA | NA
416 | Fenghuangshan | No | MLYRMB | Skarn | BST05-12 | Pyrite | LA-ICP-MS | Py Fenghuangshan OGR | NA | NA | NA | NA | NA | NA | NA | NA | NA | NA | 0.056 | NA | NA | 0.033 | 33.79 | 58.39 | 12.85 | 0.517 | NA | NA | 19.05 | 0.08 | NA | NA | NA | NA | NA | NA | NA | NA | 8.098 | NA | NA | 0.028 | 0.21 | NA | NA | NA | NA | NA | NA | 0.919 | 2.04 | 1.136 | NA | NA
417 | Fenghuangshan | No | MLYRMB | Skarn | BST05-13 | Pyrite | LA-ICP-MS | Py Fenghuangshan OGR | NA | NA | NA | NA | NA | NA | NA | NA | NA | NA | 0.014 | NA | NA | 0.001 | 11.05 | 22.8 | 0.159 | 0.364 | 0.006 | NA | 7.103 | 0.081 | NA | NA | NA | NA | NA | NA | NA | NA | 0.016 | NA | NA | NA | NA | NA | NA | NA | NA | NA | NA | 0.007 | 0.018 | 0.019 | NA | NA
418 | Fenghuangshan | No | MLYRMB | Skarn | BST05-14 | Pyrite | LA-ICP-MS | Py Fenghuangshan OGR | NA | NA | NA | NA | NA | NA | NA | NA | NA | NA | 0.073 | 0.017 | NA | 0.354 | 1.498 | 0.161 | 0.526 | 0.73 | NA | NA | 27.63 | 0.137 | NA | NA | NA | NA | NA | NA | NA | NA | 0.245 | NA | NA | 0.021 | NA | NA | NA | NA | NA | 0.03 | NA | NA | 0.939 | 2.72 | NA | NA
419 | Fenghuangshan | No | MLYRMB | Skarn | BST05-15 | Pyrite | LA-ICP-MS | Py Fenghuangshan OGR | NA | NA | NA | NA | NA | NA | NA | NA | NA | NA | NA | 0.008 | NA | 0.095 | 36.91 | 59.92 | 1.614 | 0.498 | 0.003 | NA | 1.057 | 0.061 | NA | NA | NA | NA | NA | 0.046 | NA | NA | 0.088 | NA | NA | 0.007 | 0.011 | NA | NA | NA | NA | 0.035 | NA | 0.038 | 6.568 | 0.455 | NA | NA
420 | Fenghuangshan | No | MLYRMB | Skarn | BST05-16 | Pyrite | LA-ICP-MS | Py Fenghuangshan OGR | NA | NA | NA | NA | NA | NA | NA | NA | NA | NA | 3.292 | 0.649 | NA | 39.72 | 10.8 | 4.008 | 2.882 | 2.778 | 0.191 | NA | 34.2 | 0.147 | NA | NA | NA | NA | NA | 0.025 | NA | NA | 0.948 | NA | NA | 0.884 | 0.022 | NA | NA | NA | NA | 0.061 | NA | 1.14 | 19.46 | 19.23 | NA | NA
421 | Fenghuangshan | No | MLYRMB | Skarn | BST05-17 | Pyrite | LA-ICP-MS | Py Fenghuangshan OGR | NA | NA | NA | NA | NA | NA | NA | NA | NA | NA | 0.03 | 0.011 | NA | 0.006 | 1.972 | 0.736 | 41.02 | 0.458 | NA | NA | 0.805 | NA | NA | NA | NA | NA | NA | NA | NA | NA | 17.34 | NA | NA | 0.008 | 0.232 | NA | NA | NA | NA | 0.043 | NA | 0.187 | 1018 | 16.45 | NA | NA
422 | Fenghuangshan | No | MLYRMB | Skarn | BST05-18 | Pyrite | LA-ICP-MS | Py Fenghuangshan OGR | NA | NA | NA | NA | NA | NA | NA | NA | NA | NA | 0.182 | 0.01 | 0.356 | 0.145 | 7.471 | 12.72 | 0.909 | 0.91 | 0.021 | NA | 0.551 | 0.199 | NA | NA | NA | NA | NA | 0.017 | NA | NA | 0.191 | NA | NA | 0.033 | 0.042 | NA | NA | NA | NA | NA | NA | 0.003 | 3.554 | 0.08 | NA | NA
423 | Fenghuangshan | No | MLYRMB | Skarn | BST05-19 | Pyrite | LA-ICP-MS | Py Fenghuangshan OGR | NA | NA | NA | NA | NA | NA | NA | NA | NA | NA | 0.174 | NA | NA | NA | 22.86 | 9.02 | 0.531 | 0.42 | 0.005 | NA | 0.714 | 0.04 | NA | NA | NA | NA | NA | NA | NA | NA | 0.069 | NA | NA | NA | 0.018 | NA | NA | NA | NA | NA | NA | NA | NA | NA | NA | NA
424 | Fenghuangshan | No | MLYRMB | Skarn | BST05-20 | Pyrite | LA-ICP-MS | Py Fenghuangshan OGR | NA | NA | NA | NA | NA | NA | NA | NA | NA | NA | 0.025 | 0.009 | NA | 0.159 | 14.05 | 21.79 | 3.597 | 0.476 | 0.01 | NA | 9.774 | 0.142 | NA | NA | NA | NA | NA | 0.033 | NA | NA | NA | NA | NA | NA | NA | NA | NA | NA | NA | 0.01 | NA | 0.056 | 0.592 | 0.24 | NA | NA
425 | Fenghuangshan | No | MLYRMB | Skarn | BST05-21 | Pyrite | LA-ICP-MS | Py Fenghuangshan OGR | NA | NA | NA | NA | NA | NA | NA | NA | NA | NA | 0.15 | 0.014 | 0.267 | 0.789 | 58.95 | 8.811 | 0.572 | 0.367 | 0.003 | NA | 0.964 | 0.297 | NA | NA | NA | NA | NA | NA | NA | NA | 0.05 | NA | NA | NA | 0.004 | NA | NA | NA | NA | NA | NA | NA | 0.445 | 0.115 | NA | NA
426 | Fenghuangshan | No | MLYRMB | Skarn | BST05-22 | Pyrite | LA-ICP-MS | Py Fenghuangshan OGR | NA | NA | NA | NA | NA | NA | NA | NA | NA | NA | 0.191 | 0.023 | NA | 36.24 | 46.92 | 9.345 | 8.62 | 5.285 | 0.003 | NA | 0.858 | NA | NA | NA | NA | NA | NA | NA | NA | NA | 0.153 | NA | NA | 0.012 | NA | NA | NA | NA | NA | NA | NA | 0.044 | 8.819 | 1.667 | NA | NA
427 | Fenghuangshan | No | MLYRMB | Skarn | BST05-23 | Pyrite | LA-ICP-MS | Py Fenghuangshan OGR | NA | NA | NA | NA | NA | NA | NA | NA | NA | NA | 0.08 | 0.001 | NA | 0.049 | 16.25 | 15.13 | 0.248 | 0.397 | NA | NA | 4.964 | 0.055 | NA | NA | NA | NA | NA | NA | NA | NA | NA | NA | NA | 0.011 | 0.032 | NA | NA | NA | NA | 0.009 | NA | 0.008 | 0.132 | 0.327 | NA | NA
428 | Fenghuangshan | No | MLYRMB | Skarn | BST05-24 | Pyrite | LA-ICP-MS | Py Fenghuangshan OGR | NA | NA | NA | NA | NA | NA | NA | NA | NA | NA | NA | 0.001 | 0.021 | 0.051 | 64.91 | 91.29 | 0.109 | 0.504 | 0.003 | NA | 10.34 | 0.141 | NA | NA | NA | NA | NA | 0.033 | NA | NA | 0.014 | NA | NA | 0.015 | 0.001 | NA | NA | NA | NA | 0.039 | NA | 0.005 | NA | NA | NA | NA
429 | Fenghuangshan | No | MLYRMB | Skarn | BST05-25 | Pyrite | LA-ICP-MS | Py Fenghuangshan OGR | NA | NA | NA | NA | NA | NA | NA | NA | NA | NA | 0.078 | 0.002 | 0.196 | 0.071 | 3.516 | 1.15 | 4.414 | 0.631 | 0.002 | NA | 68.5 | 0.161 | NA | NA | NA | NA | NA | 0.014 | NA | NA | 58.99 | NA | NA | 0.036 | 0.08 | NA | NA | NA | NA | NA | NA | 0.05 | 213.8 | 264.2 | NA | NA
430 | Fenghuangshan | No | MLYRMB | Skarn | BST05-26 | Pyrite | LA-ICP-MS | Py Fenghuangshan OGR | NA | NA | NA | NA | NA | NA | NA | NA | NA | NA | 1.828 | 1.062 | 1.112 | 38.89 | 7.864 | 8.259 | 0.922 | 0.573 | 0.236 | NA | 5.033 | 0.137 | NA | NA | NA | NA | NA | NA | NA | NA | 0.092 | NA | NA | 1.162 | 0.073 | NA | NA | NA | NA | 0.051 | NA | NA | 2.665 | 2.892 | NA | NA
431 | Fenghuangshan | No | MLYRMB | Skarn | BST05-27 | Pyrite | LA-ICP-MS | Py Fenghuangshan OGR | NA | NA | NA | NA | NA | NA | NA | NA | NA | NA | 2.369 | 0.322 | NA | 7.276 | 5.344 | 27.22 | 2.502 | 1.569 | 0.525 | NA | 0.404 | NA | NA | NA | NA | NA | NA | 0.016 | NA | NA | 7.625 | NA | NA | 0.58 | 0.049 | NA | NA | NA | NA | 0.02 | NA | 0.894 | 10.56 | 15.27 | NA | NA
432 | Fenghuangshan | No | MLYRMB | Skarn | BST05-28 | Pyrite | LA-ICP-MS | Py Fenghuangshan OGR | NA | NA | NA | NA | NA | NA | NA | NA | NA | NA | 0.144 | 1.849 | 0.143 | 35.72 | 15.6 | 11.86 | 1.348 | 1.045 | 0.73 | NA | 1.863 | 0.065 | NA | NA | NA | NA | NA | NA | NA | NA | 0.096 | NA | NA | 0.26 | 0.268 | NA | NA | NA | NA | NA | NA | 1.091 | 12.48 | 3.742 | NA | NA
433 | Fenghuangshan | No | MLYRMB | Skarn | BST05-29 | Pyrite | LA-ICP-MS | Py Fenghuangshan OGR | NA | NA | NA | NA | NA | NA | NA | NA | NA | NA | 0.207 | 0.002 | NA | 0.535 | 64.9 | 15.2 | 2.824 | 0.672 | 4.593 | NA | 2.736 | 0.084 | NA | NA | NA | NA | NA | NA | NA | NA | 3.106 | NA | NA | 0.091 | 0.063 | NA | NA | NA | NA | 0.02 | NA | 14.72 | 4.565 | 10.64 | NA | NA
434 | Fenghuangshan | No | MLYRMB | Skarn | BST05-30 | Pyrite | LA-ICP-MS | Py Fenghuangshan OGR | NA | NA | NA | NA | NA | NA | NA | NA | NA | NA | NA | 0.021 | 0.127 | 0.033 | 0.858 | 1.1 | 0.478 | 0.455 | NA | NA | 4.181 | 0.053 | NA | NA | NA | NA | NA | NA | NA | NA | 0.164 | NA | NA | 0.007 | 0.037 | NA | NA | NA | NA | 0.027 | NA | 0.02 | 2.419 | 1.156 | NA | NA
435 | Fenghuangshan | No | MLYRMB | Skarn |  | Pyrite | LA-ICP-MS | Py Fenghuangshan OGR | NA | NA | NA | NA | NA | NA | NA | NA | NA | NA | NA | NA | NA | NA | NA | NA | NA | NA | NA | NA | NA | NA | NA | NA | NA | NA | NA | NA | NA | NA | NA | NA | NA | NA | NA | NA | NA | NA | NA | NA | NA | NA | NA | NA | NA | NA
436 | Fenghuangshan | No | MLYRMB | Skarn | BST07-1 | Pyrite | LA-ICP-MS | Py Fenghuangshan OGR | NA | NA | NA | NA | NA | NA | NA | NA | NA | NA | 0.003 | NA | 0.053 | 0.026 | 83.97 | 151.7 | 0.44 | 0.498 | 0.01 | NA | 18.76 | 2.37 | NA | NA | NA | NA | NA | 0.045 | NA | NA | 0.022 | NA | NA | 0.011 | 0.026 | NA | NA | NA | NA | NA | NA | 0.005 | 0.179 | 3.604 | NA | NA
437 | Fenghuangshan | No | MLYRMB | Skarn | BST07-2 | Pyrite | LA-ICP-MS | Py Fenghuangshan OGR | NA | NA | NA | NA | NA | NA | NA | NA | NA | NA | NA | 0.003 | NA | NA | 0.693 | 17.91 | 0.123 | 0.441 | 0.001 | NA | 45.81 | 3.48 | NA | NA | NA | NA | NA | 0.029 | NA | NA | NA | NA | NA | 0.002 | NA | NA | NA | NA | NA | 0.017 | NA | NA | BDL | 0.001 | NA | NA
438 | Fenghuangshan | No | MLYRMB | Skarn | BST07-3 | Pyrite | LA-ICP-MS | Py Fenghuangshan OGR | NA | NA | NA | NA | NA | NA | NA | NA | NA | NA | NA | NA | NA | NA | 22.9 | 22.58 | 0.207 | 0.333 | 0.006 | NA | 6.597 | 3.492 | NA | NA | NA | NA | NA | 0.021 | NA | NA | NA | NA | NA | 0.014 | NA | NA | NA | NA | NA | NA | NA | NA | NA | NA | NA | NA
439 | Fenghuangshan | No | MLYRMB | Skarn | BST07-4 | Pyrite | LA-ICP-MS | Py Fenghuangshan OGR | NA | NA | NA | NA | NA | NA | NA | NA | NA | NA | 0.016 | 0.001 | NA | NA | 22.42 | 2.519 | 0.082 | 0.338 | NA | NA | 14.9 | 4.093 | NA | NA | NA | NA | NA | NA | NA | NA | NA | NA | NA | 0.006 | 0.006 | NA | NA | NA | NA | 0.016 | NA | 0.005 | 0.002 | 0.008 | NA | NA
440 | Fenghuangshan | No | MLYRMB | Skarn | BST07-5 | Pyrite | LA-ICP-MS | Py Fenghuangshan OGR | NA | NA | NA | NA | NA | NA | NA | NA | NA | NA | 0.091 | NA | NA | 0.04 | 975 | 40.64 | 0.051 | 0.398 | NA | NA | 30.56 | 4.216 | NA | NA | NA | NA | NA | NA | NA | NA | NA | NA | NA | 0.002 | 0.006 | NA | NA | NA | NA | NA | NA | 0.002 | 0.001 | 0.001 | NA | NA
441 | Fenghuangshan | No | MLYRMB | Skarn | BST07-6 | Pyrite | LA-ICP-MS | Py Fenghuangshan OGR | NA | NA | NA | NA | NA | NA | NA | NA | NA | NA | NA | 0.011 | NA | 0.023 | 27.58 | 52.45 | 0.201 | 0.408 | NA | NA | 21.99 | 4.171 | NA | NA | NA | NA | NA | 0.028 | NA | NA | 0.008 | NA | NA | 0.003 | NA | NA | NA | NA | NA | 0.011 | NA | 0.001 | 0.001 | 0.003 | NA | NA
442 | Fenghuangshan | No | MLYRMB | Skarn | BST07-7 | Pyrite | LA-ICP-MS | Py Fenghuangshan OGR | NA | NA | NA | NA | NA | NA | NA | NA | NA | NA | 0.129 | NA | NA | 0.014 | 35.66 | 158.7 | 0.173 | 0.327 | NA | NA | 37.23 | 5.063 | NA | NA | NA | NA | NA | 0.021 | NA | NA | 0.018 | NA | NA | 0.005 | NA | NA | NA | NA | NA | NA | NA | NA | NA | NA | NA | NA
443 | Fenghuangshan | No | MLYRMB | Skarn | BST07-8 | Pyrite | LA-ICP-MS | Py Fenghuangshan OGR | NA | NA | NA | NA | NA | NA | NA | NA | NA | NA | 0.246 | 0.043 | 0.3 | 0.009 | 489.8 | 9.416 | 0.754 | 0.792 | 0.013 | NA | 3.887 | 3.831 | NA | NA | NA | NA | NA | 0.006 | NA | NA | 0.178 | NA | NA | 0.001 | NA | NA | NA | NA | NA | NA | NA | 0.009 | 0.334 | 0.943 | NA | NA
444 | Fenghuangshan | No | MLYRMB | Skarn | BST07-9 | Pyrite | LA-ICP-MS | Py Fenghuangshan OGR | NA | NA | NA | NA | NA | NA | NA | NA | NA | NA | NA | 0.003 | 0.251 | 0.01 | 331.8 | 195.5 | 0.33 | 0.696 | NA | NA | 328.4 | 3.915 | NA | NA | NA | NA | NA | NA | NA | NA | 0.091 | NA | NA | 0.009 | NA | NA | NA | NA | NA | NA | NA | 0.01 | 0.497 | 0.096 | NA | NA
445 | Fenghuangshan | No | MLYRMB | Skarn | BST07-10 | Pyrite | LA-ICP-MS | Py Fenghuangshan OGR | NA | NA | NA | NA | NA | NA | NA | NA | NA | NA | NA | NA | NA | 0.099 | 9237 | 7.054 | 0.342 | 0.489 | 0.004 | NA | 53.41 | 2.095 | NA | NA | NA | NA | NA | 0.006 | NA | NA | 0.017 | NA | NA | NA | 0.012 | NA | NA | NA | NA | NA | NA | NA | 0.027 | 0.04 | NA | NA
446 | Fenghuangshan | No | MLYRMB | Skarn | BST07-11 | Pyrite | LA-ICP-MS | Py Fenghuangshan OGR | NA | NA | NA | NA | NA | NA | NA | NA | NA | NA | NA | NA | NA | 0.095 | 183.5 | 13.83 | 0.228 | 0.389 | 0.003 | NA | 197.4 | 1.795 | NA | NA | NA | NA | NA | NA | NA | NA | NA | NA | NA | 0.015 | NA | NA | NA | NA | NA | NA | NA | NA | NA | NA | NA | NA
447 | Fenghuangshan | No | MLYRMB | Skarn | BST07-12 | Pyrite | LA-ICP-MS | Py Fenghuangshan OGR | NA | NA | NA | NA | NA | NA | NA | NA | NA | NA | NA | 0.007 | 0.358 | 0.053 | 1242 | 13.27 | 0.167 | 0.282 | 0.001 | NA | 15.67 | 3.422 | NA | NA | NA | NA | NA | 0.006 | NA | NA | NA | NA | NA | 0.006 | 0.005 | NA | NA | NA | NA | NA | NA | NA | NA | NA | NA | NA
448 | Fenghuangshan | No | MLYRMB | Skarn | BST07-13 | Pyrite | LA-ICP-MS | Py Fenghuangshan OGR | NA | NA | NA | NA | NA | NA | NA | NA | NA | NA | 0.301 | 0.011 | 0.057 | 0.08 | 341.4 | 212.8 | 0.174 | 0.384 | NA | NA | 881.4 | 2.74 | NA | NA | NA | NA | NA | 0.022 | NA | NA | 0.01 | NA | NA | 0.021 | 0.006 | NA | NA | NA | NA | 0.032 | NA | NA | 0.002 | 0.16 | NA | NA
449 | Fenghuangshan | No | MLYRMB | Skarn | BST07-14 | Pyrite | LA-ICP-MS | Py Fenghuangshan OGR | NA | NA | NA | NA | NA | NA | NA | NA | NA | NA | 0.104 | 0.007 | NA | 0.034 | 56.5 | 4.167 | 0.293 | 0.189 | 0.006 | NA | 74.36 | 2.732 | NA | NA | NA | NA | NA | 0.023 | NA | NA | NA | NA | NA | 0.006 | 0.029 | NA | NA | NA | NA | NA | NA | NA | 0.018 | 0.022 | NA | NA
450 | Fenghuangshan | No | MLYRMB | Skarn | BST07-15 | Pyrite | LA-ICP-MS | Py Fenghuangshan OGR | NA | NA | NA | NA | NA | NA | NA | NA | NA | NA | 0.023 | 0.013 | NA | 0.06 | 0.062 | 1.358 | 0.109 | 0.496 | NA | NA | 109 | 2.086 | NA | NA | NA | NA | NA | NA | NA | NA | 0.032 | NA | NA | 0.008 | NA | NA | NA | NA | NA | 0.065 | NA | NA | NA | NA | NA | NA
451 | Fenghuangshan | No | MLYRMB | Skarn | BST07-16 | Pyrite | LA-ICP-MS | Py Fenghuangshan OGR | NA | NA | NA | NA | NA | NA | NA | NA | NA | NA | NA | NA | NA | NA | 23.09 | 16.64 | 0.03 | 0.523 | NA | NA | 43.2 | 2.812 | NA | NA | NA | NA | NA | 0.021 | NA | NA | NA | NA | NA | 0.011 | NA | NA | NA | NA | NA | 0.023 | NA | NA | NA | NA | NA | NA
452 | Fenghuangshan | No | MLYRMB | Skarn | BST07-17 | Pyrite | LA-ICP-MS | Py Fenghuangshan OGR | NA | NA | NA | NA | NA | NA | NA | NA | NA | NA | NA | BDL | NA | 0.191 | 7.735 | 5.073 | 0.323 | 0.407 | NA | NA | 47.35 | 0.605 | NA | NA | NA | NA | NA | 0.019 | NA | NA | 0.065 | NA | NA | 0.002 | 0.008 | NA | NA | NA | NA | 0.06 | NA | NA | NA | NA | NA | NA
453 | Fenghuangshan | No | MLYRMB | Skarn | BST07-18 | Pyrite | LA-ICP-MS | Py Fenghuangshan OGR | NA | NA | NA | NA | NA | NA | NA | NA | NA | NA | NA | NA | 0.113 | 0.09 | 11.17 | 38.01 | 0.239 | 0.38 | NA | NA | 10.88 | 0.539 | NA | NA | NA | NA | NA | 0.015 | NA | NA | NA | NA | NA | NA | NA | NA | NA | NA | NA | 0.024 | NA | 0.004 | 0.014 | 0.265 | NA | NA
454 | Fenghuangshan | No | MLYRMB | Skarn | BST07-19 | Pyrite | LA-ICP-MS | Py Fenghuangshan OGR | NA | NA | NA | NA | NA | NA | NA | NA | NA | NA | 0.043 | NA | 0.145 | NA | 2310 | 11.84 | 0.142 | 0.285 | NA | NA | 0.999 | 2.411 | NA | NA | NA | NA | NA | NA | NA | NA | NA | NA | NA | 0.031 | NA | NA | NA | NA | NA | 0.02 | NA | NA | NA | NA | NA | NA
455 | Fenghuangshan | No | MLYRMB | Skarn | BST07-20 | Pyrite | LA-ICP-MS | Py Fenghuangshan OGR | NA | NA | NA | NA | NA | NA | NA | NA | NA | NA | 0.105 | NA | NA | 0.166 | 5.45 | 70.69 | 0.096 | 0.318 | NA | NA | 7.882 | 2.203 | NA | NA | NA | NA | NA | 0.008 | NA | NA | 0.004 | NA | NA | 0.015 | NA | NA | NA | NA | NA | NA | NA | NA | 0.011 | 0.029 | NA | NA
456 | Fenghuangshan | No | MLYRMB | Skarn | BST07-21 | Pyrite | LA-ICP-MS | Py Fenghuangshan OGR | NA | NA | NA | NA | NA | NA | NA | NA | NA | NA | 0.065 | NA | NA | NA | 21.9 | 63.64 | 0.229 | 0.411 | 0.011 | NA | 8.037 | 2.851 | NA | NA | NA | NA | NA | NA | NA | NA | 0.034 | NA | NA | 0.007 | 0.01 | NA | NA | NA | NA | NA | NA | 0.001 | NA | NA | NA | NA
457 | Fenghuangshan | No | MLYRMB | Skarn | BST07-22 | Pyrite | LA-ICP-MS | Py Fenghuangshan OGR | NA | NA | NA | NA | NA | NA | NA | NA | NA | NA | NA | NA | NA | 0.045 | 3.138 | 155.1 | 0.378 | 0.32 | NA | NA | 10.32 | 1.589 | NA | NA | NA | NA | NA | 0.014 | NA | NA | 0.153 | NA | NA | 0.025 | NA | NA | NA | NA | NA | 0.043 | NA | 0.002 | 1.529 | 3.37 | NA | NA
458 | Fenghuangshan | No | MLYRMB | Skarn | BST07-23 | Pyrite | LA-ICP-MS | Py Fenghuangshan OGR | NA | NA | NA | NA | NA | NA | NA | NA | NA | NA | NA | 0.003 | 0.151 | 0.494 | 50.37 | 10.45 | 0.256 | 0.428 | 0.003 | NA | 8.884 | 1.728 | NA | NA | NA | NA | NA | 0.073 | NA | NA | NA | NA | NA | 0.03 | 0.001 | NA | NA | NA | NA | NA | NA | 0.009 | 0.006 | 0.156 | NA | NA
459 | Fenghuangshan | No | MLYRMB | Skarn | BST07-24 | Pyrite | LA-ICP-MS | Py Fenghuangshan OGR | NA | NA | NA | NA | NA | NA | NA | NA | NA | NA | NA | NA | 0.208 | NA | 101.3 | 32.56 | 0.065 | 0.371 | 0.005 | NA | 3.74 | 2.043 | NA | NA | NA | NA | NA | NA | NA | NA | NA | NA | NA | 0.036 | 0.001 | NA | NA | NA | NA | NA | NA | 0.004 | 0.012 | 0.003 | NA | NA
460 | Fenghuangshan | No | MLYRMB | Skarn | BST07-25 | Pyrite | LA-ICP-MS | Py Fenghuangshan OGR | NA | NA | NA | NA | NA | NA | NA | NA | NA | NA | 0.066 | NA | NA | 0.01 | 11.03 | 18.07 | 0.06 | 0.144 | NA | NA | 33.28 | 1.306 | NA | NA | NA | NA | NA | 0.022 | NA | NA | 0.036 | NA | NA | NA | NA | NA | NA | NA | NA | NA | NA | NA | 0.075 | 0.102 | NA | NA
461 | Fenghuangshan | No | MLYRMB | Skarn | BST07-26 | Pyrite | LA-ICP-MS | Py Fenghuangshan OGR | NA | NA | NA | NA | NA | NA | NA | NA | NA | NA | 0.157 | NA | 0.227 | 0.056 | 8.489 | 2.312 | 0.124 | 0.395 | NA | NA | 34.73 | 1.257 | NA | NA | NA | NA | NA | NA | NA | NA | 0.003 | NA | NA | 0.015 | NA | NA | NA | NA | NA | 0.016 | NA | 0.004 | 0.003 | 0.009 | NA | NA
462 | Fenghuangshan | No | MLYRMB | Skarn | BST07-27 | Pyrite | LA-ICP-MS | Py Fenghuangshan OGR | NA | NA | NA | NA | NA | NA | NA | NA | NA | NA | 0.683 | 0.009 | 0.13 | 0.08 | 1223 | 37.06 | 0.416 | 0.368 | 0.005 | NA | 5.277 | 1.669 | NA | NA | NA | NA | NA | NA | NA | NA | NA | NA | NA | 0.021 | NA | NA | NA | NA | NA | NA | NA | 0.001 | 0.147 | 2.808 | NA | NA
463 | Fenghuangshan | No | MLYRMB | Skarn | BST07-28 | Pyrite | LA-ICP-MS | Py Fenghuangshan OGR | NA | NA | NA | NA | NA | NA | NA | NA | NA | NA | NA | NA | 0.196 | 0.005 | 16.46 | 14.24 | 0.108 | 0.486 | NA | NA | 23.27 | 1.816 | NA | NA | NA | NA | NA | 0.006 | NA | NA | 0.004 | NA | NA | 0.017 | 0.04 | NA | NA | NA | NA | 0.011 | NA | NA | 0.011 | 0.001 | NA | NA
464 | Fenghuangshan | No | MLYRMB | Skarn | BST07-29 | Pyrite | LA-ICP-MS | Py Fenghuangshan OGR | NA | NA | NA | NA | NA | NA | NA | NA | NA | NA | 0.033 | 0.002 | NA | NA | 37.61 | 51.45 | 0.224 | 0.343 | NA | NA | 6.997 | 2.265 | NA | NA | NA | NA | NA | 0.022 | NA | NA | 0.011 | NA | NA | 0.022 | 0.03 | NA | NA | NA | NA | NA | NA | 0.004 | 0.006 | 0.001 | NA | NA
465 | Fenghuangshan | No | MLYRMB | Skarn | BST07-30 | Pyrite | LA-ICP-MS | Py Fenghuangshan OGR | NA | NA | NA | NA | NA | NA | NA | NA | NA | NA | 0.035 | NA | NA | 0.004 | 1.015 | 24.88 | 3.533 | 0.508 | 0.002 | NA | 46.18 | 2.034 | NA | NA | NA | NA | NA | NA | NA | NA | 1.644 | NA | NA | 0.004 | 0.346 | NA | NA | NA | NA | 0.033 | NA | 0.049 | 6.28 | 0.208 | NA | NA
466 | Fenghuangshan | No | MLYRMB | Skarn | BST07-31 | Pyrite | LA-ICP-MS | Py Fenghuangshan OGR | NA | NA | NA | NA | NA | NA | NA | NA | NA | NA | NA | NA | NA | NA | NA | NA | NA | NA | NA | NA | NA | NA | NA | NA | NA | NA | NA | NA | NA | NA | NA | NA | NA | NA | NA | NA | NA | NA | NA | NA | NA | NA | NA | NA | NA | NA
467 | Fenghuangshan | No | MLYRMB | Skarn | FHS01-1 | Pyrite | LA-ICP-MS | Py Fenghuangshan OGR | NA | NA | NA | NA | NA | NA | NA | NA | NA | NA | 1.658 | 8.294 | 0.757 | 47.9 | 582.4 | 67.83 | 0.944 | 18.56 | 1.999 | NA | 3.645 | 0.043 | NA | NA | NA | NA | NA | 0.017 | NA | NA | 9.091 | NA | NA | 0.104 | 0.025 | NA | NA | NA | NA | 0.014 | NA | NA | 12.05 | 21.6 | NA | NA
468 | Fenghuangshan | No | MLYRMB | Skarn | FHS01-2 | Pyrite | LA-ICP-MS | Py Fenghuangshan OGR | NA | NA | NA | NA | NA | NA | NA | NA | NA | NA | 384.8 | 3.697 | 2.739 | 44.23 | 595.2 | 80.46 | 1.151 | 1.594 | 0.152 | NA | 2.266 | 0.059 | NA | NA | NA | NA | NA | 0.012 | NA | NA | 0.163 | NA | NA | 0.343 | 0.038 | NA | NA | NA | NA | 0.05 | NA | 0.001 | 7.952 | 26.17 | NA | NA
469 | Fenghuangshan | No | MLYRMB | Skarn | FHS01-3 | Pyrite | LA-ICP-MS | Py Fenghuangshan OGR | NA | NA | NA | NA | NA | NA | NA | NA | NA | NA | 0.36 | 0.021 | NA | 2.747 | 1132 | 608.3 | 0.795 | 0.569 | 0.004 | NA | 16.73 | 0.392 | NA | NA | NA | NA | NA | NA | NA | NA | 0.048 | NA | NA | 0.005 | NA | NA | NA | NA | NA | 0.07 | NA | NA | 0.142 | 3.635 | NA | NA
470 | Fenghuangshan | No | MLYRMB | Skarn | FHS01-4 | Pyrite | LA-ICP-MS | Py Fenghuangshan OGR | NA | NA | NA | NA | NA | NA | NA | NA | NA | NA | 0.273 | 0.002 | 0.166 | 0.007 | 92.6 | 92.94 | 0.816 | 0.365 | 0.001 | NA | 7.689 | 0.158 | NA | NA | NA | NA | NA | NA | NA | NA | 0.044 | NA | NA | 0.002 | NA | NA | NA | NA | NA | 0.008 | NA | 0.001 | 0.029 | 0.15 | NA | NA
471 | Fenghuangshan | No | MLYRMB | Skarn | FHS01-5 | Pyrite | LA-ICP-MS | Py Fenghuangshan OGR | NA | NA | NA | NA | NA | NA | NA | NA | NA | NA | NA | 0.007 | 0.03 | NA | 18.9 | 68.61 | 0.279 | 0.343 | NA | NA | 1.187 | 0.06 | NA | NA | NA | NA | NA | NA | NA | NA | NA | NA | NA | 0.006 | NA | NA | NA | NA | NA | NA | NA | 0.002 | 0.004 | 0.061 | NA | NA
472 | Fenghuangshan | No | MLYRMB | Skarn | FHS01-6 | Pyrite | LA-ICP-MS | Py Fenghuangshan OGR | NA | NA | NA | NA | NA | NA | NA | NA | NA | NA | 124.9 | 3.582 | 2.493 | 24.31 | 473.4 | 773.3 | 1.15 | 2.936 | 0.451 | NA | 14.44 | 0.133 | NA | NA | NA | NA | NA | 0.016 | NA | NA | 0.376 | NA | NA | 0.131 | 0.01 | NA | NA | NA | NA | 0.024 | NA | 0.1 | 1.015 | 20.16 | NA | NA
473 | Fenghuangshan | No | MLYRMB | Skarn | FHS01-7 | Pyrite | LA-ICP-MS | Py Fenghuangshan OGR | NA | NA | NA | NA | NA | NA | NA | NA | NA | NA | 11.73 | 2.064 | 0.539 | 15.88 | 922.9 | 344.5 | 1.637 | 2.904 | 0.199 | NA | 9.115 | 0.089 | NA | NA | NA | NA | NA | 0.027 | NA | NA | 0.902 | NA | NA | 0.013 | NA | NA | NA | NA | NA | 0.112 | NA | 0.005 | 1.913 | 15 | NA | NA
474 | Fenghuangshan | No | MLYRMB | Skarn | FHS01-8 | Pyrite | LA-ICP-MS | Py Fenghuangshan OGR | NA | NA | NA | NA | NA | NA | NA | NA | NA | NA | 28.47 | 61.71 | 1.323 | 401.4 | 713.2 | 162.5 | 8.877 | 108.9 | 12.71 | NA | 8.717 | 0.157 | NA | NA | NA | NA | NA | 0.023 | NA | NA | 57.411 | NA | NA | 1.617 | NA | NA | NA | NA | NA | 0.003 | NA | 0.026 | 20.54 | 100.5 | NA | NA
475 | Fenghuangshan | No | MLYRMB | Skarn | FHS01-9 | Pyrite | LA-ICP-MS | Py Fenghuangshan OGR | NA | NA | NA | NA | NA | NA | NA | NA | NA | NA | 15333 | 108.1 | 6.843 | 106.7 | 374.1 | 144 | 3.024 | 8.572 | 1.513 | NA | 7.685 | 0.175 | NA | NA | NA | NA | NA | 0.215 | NA | NA | 24.6 | NA | NA | 39.36 | 0.446 | NA | NA | NA | NA | 0.02 | NA | 0.006 | 3.324 | 47.27 | NA | NA
476 | Fenghuangshan | No | MLYRMB | Skarn | FHS01-10 | Pyrite | LA-ICP-MS | Py Fenghuangshan OGR | NA | NA | NA | NA | NA | NA | NA | NA | NA | NA | 0.884 | 2.501 | 0.067 | 4.186 | 554 | 97.12 | 3.425 | 1.11 | 0.176 | NA | 3.881 | 0.058 | NA | NA | NA | NA | NA | 0.046 | NA | NA | 9.449 | NA | NA | 0.041 | 0.036 | NA | NA | NA | NA | NA | NA | 0.002 | 5.38 | 17.7 | NA | NA
477 | Fenghuangshan | No | MLYRMB | Skarn | FHS01-11 | Pyrite | LA-ICP-MS | Py Fenghuangshan OGR | NA | NA | NA | NA | NA | NA | NA | NA | NA | NA | 212.4 | 5.085 | 0.607 | 203.4 | 374 | 118.6 | 0.793 | 9.946 | 0.528 | NA | 3.071 | NA | NA | NA | NA | NA | NA | NA | NA | NA | 0.108 | NA | NA | 0.167 | 0.018 | NA | NA | NA | NA | 0.049 | NA | 0.002 | 0.255 | 12.66 | NA | NA
478 | Fenghuangshan | No | MLYRMB | Skarn | FHS01-12 | Pyrite | LA-ICP-MS | Py Fenghuangshan OGR | NA | NA | NA | NA | NA | NA | NA | NA | NA | NA | 410.4 | 11.93 | 1.292 | 366.6 | 520.3 | 125.1 | 1.17 | 18.54 | 1.096 | NA | 4.111 | 0.083 | NA | NA | NA | NA | NA | NA | NA | NA | 0.206 | NA | NA | 0.286 | 0.032 | NA | NA | NA | NA | 0.033 | NA | 0.008 | 0.354 | 24.48 | NA | NA
479 | Fenghuangshan | No | MLYRMB | Skarn | FHS01-13 | Pyrite | LA-ICP-MS | Py Fenghuangshan OGR | NA | NA | NA | NA | NA | NA | NA | NA | NA | NA | 2868 | 71.89 | 7.065 | 2177 | 213.9 | 97.73 | 3.517 | 105.8 | 7.304 | NA | 2.603 | NA | NA | NA | NA | NA | NA | 0.113 | NA | NA | 2.088 | NA | NA | 2.215 | 0.082 | NA | NA | NA | NA | 0.024 | NA | 0.242 | 1.396 | 84.11 | NA | NA
480 | Fenghuangshan | No | MLYRMB | Skarn | FHS01-14 | Pyrite | LA-ICP-MS | Py Fenghuangshan OGR | NA | NA | NA | NA | NA | NA | NA | NA | NA | NA | 4.569 | 0.218 | 0.427 | 5.819 | 1205 | 554.6 | 0.432 | 0.597 | 0.034 | NA | 11.48 | 0.184 | NA | NA | NA | NA | NA | 0.023 | NA | NA | 0.061 | NA | NA | 0.041 | NA | NA | NA | NA | NA | 0.021 | NA | 0.003 | 0.394 | 2.469 | NA | NA
481 | Fenghuangshan | No | MLYRMB | Skarn | FHS01-15 | Pyrite | LA-ICP-MS | Py Fenghuangshan OGR | NA | NA | NA | NA | NA | NA | NA | NA | NA | NA | 423.7 | 16.08 | 1.571 | 134.7 | 374 | 112 | 1.609 | 8.436 | 1.654 | NA | 5.626 | 0.045 | NA | NA | NA | NA | NA | NA | NA | NA | 0.9 | NA | NA | 0.194 | 0.075 | NA | NA | NA | NA | 0.061 | NA | 0.326 | 1.871 | 44.08 | NA | NA
482 | Fenghuangshan | No | MLYRMB | Skarn | FHS01-16 | Pyrite | LA-ICP-MS | Py Fenghuangshan OGR | NA | NA | NA | NA | NA | NA | NA | NA | NA | NA | 12.24 | 0.917 | NA | 13.68 | 188.8 | 152.6 | 1.288 | 0.838 | 0.072 | NA | 10.43 | 0.112 | NA | NA | NA | NA | NA | NA | NA | NA | 0.056 | NA | NA | 0.033 | 0.047 | NA | NA | NA | NA | NA | NA | 0.015 | 0.215 | 8.091 | NA | NA
483 | Fenghuangshan | No | MLYRMB | Skarn | FHS01-17 | Pyrite | LA-ICP-MS | Py Fenghuangshan OGR | NA | NA | NA | NA | NA | NA | NA | NA | NA | NA | 0.026 | 0.014 | NA | 0.256 | 340.7 | 91.74 | 1.477 | 0.493 | NA | NA | 4.013 | 0.264 | NA | NA | NA | NA | NA | NA | NA | NA | 0.055 | NA | NA | 0.015 | 0.033 | NA | NA | NA | NA | 0.029 | NA | 0.002 | 0.009 | 0.551 | NA | NA
484 | Fenghuangshan | No | MLYRMB | Skarn | FHS01-18 | Pyrite | LA-ICP-MS | Py Fenghuangshan OGR | NA | NA | NA | NA | NA | NA | NA | NA | NA | NA | 1.999 | 0.054 | 0.098 | 0.805 | 638.9 | 266.5 | 0.397 | 0.422 | 0.005 | NA | 2.604 | 0.03 | NA | NA | NA | NA | NA | 0.029 | NA | NA | NA | NA | NA | NA | NA | NA | NA | NA | NA | NA | NA | 0.006 | 0.039 | 2.106 | NA | NA
485 | Fenghuangshan | No | MLYRMB | Skarn | FHS01-19 | Pyrite | LA-ICP-MS | Py Fenghuangshan OGR | NA | NA | NA | NA | NA | NA | NA | NA | NA | NA | 33.52 | 0.84 | 0.932 | 14.31 | 797.2 | 251 | 0.931 | 0.974 | 0.109 | NA | 5.285 | 0.033 | NA | NA | NA | NA | NA | NA | NA | NA | 0.103 | NA | NA | 0.034 | 0.03 | NA | NA | NA | NA | 0.003 | NA | 0.023 | 0.396 | 11.77 | NA | NA
486 | Fenghuangshan | No | MLYRMB | Skarn | FHS01-20 | Pyrite | LA-ICP-MS | Py Fenghuangshan OGR | NA | NA | NA | NA | NA | NA | NA | NA | NA | NA | 37.68 | 15.66 | 2.209 | 139.6 | 121.3 | 88.11 | 2.634 | 27.24 | 3.439 | NA | 10.16 | 0.118 | NA | NA | NA | NA | NA | NA | NA | NA | 6.388 | NA | NA | 0.149 | 0.019 | NA | NA | NA | NA | NA | NA | 0.011 | 1.232 | 10.76 | NA | NA
487 | Fenghuangshan | No | MLYRMB | Skarn | FHS01-21 | Pyrite | LA-ICP-MS | Py Fenghuangshan OGR | NA | NA | NA | NA | NA | NA | NA | NA | NA | NA | 1013 | 38.54 | 6.33 | 1156 | 220.6 | 100.4 | 5.509 | 41.59 | 3.536 | NA | 5.715 | 0.068 | NA | NA | NA | NA | NA | 0.085 | NA | NA | 2.767 | NA | NA | 1.115 | 0.133 | NA | NA | NA | NA | 0.006 | NA | 0.018 | 4.679 | 107.2 | NA | NA
488 | Fenghuangshan | No | MLYRMB | Skarn | FHS01-22 | Pyrite | LA-ICP-MS | Py Fenghuangshan OGR | NA | NA | NA | NA | NA | NA | NA | NA | NA | NA | 0.029 | 0.003 | NA | NA | 414.5 | 147.1 | 0.862 | 0.315 | 0.083 | NA | 9.952 | 0.15 | NA | NA | NA | NA | NA | 0.01 | NA | NA | 0.079 | NA | NA | 0.028 | 0.011 | NA | NA | NA | NA | 0.047 | NA | NA | 0.364 | 9.143 | NA | NA
489 | Fenghuangshan | No | MLYRMB | Skarn | FHS01-23 | Pyrite | LA-ICP-MS | Py Fenghuangshan OGR | NA | NA | NA | NA | NA | NA | NA | NA | NA | NA | 0.014 | NA | 0.13 | NA | 113.1 | 178.9 | 0.62 | 0.379 | NA | NA | 8.483 | 0.126 | NA | NA | NA | NA | NA | NA | NA | NA | NA | NA | NA | 0.005 | NA | NA | NA | NA | NA | 0.016 | NA | 0.003 | NA | NA | NA | NA
490 | Fenghuangshan | No | MLYRMB | Skarn | FHS01-24 | Pyrite | LA-ICP-MS | Py Fenghuangshan OGR | NA | NA | NA | NA | NA | NA | NA | NA | NA | NA | NA | NA | 0.162 | 0.018 | 670.2 | 1135 | 0.739 | 0.252 | NA | NA | 19.81 | 3.142 | NA | NA | NA | NA | NA | 0.01 | NA | NA | NA | NA | NA | 0.014 | NA | NA | NA | NA | NA | NA | NA | NA | 0.008 | 0.077 | NA | NA
491 | Fenghuangshan | No | MLYRMB | Skarn | FHS01-25 | Pyrite | LA-ICP-MS | Py Fenghuangshan OGR | NA | NA | NA | NA | NA | NA | NA | NA | NA | NA | 0.327 | 0.011 | 0.089 | 0.006 | 1185 | 363 | 0.89 | 0.38 | 0.336 | NA | 6.512 | 0.062 | NA | NA | NA | NA | NA | NA | NA | NA | 0.092 | NA | NA | 0.041 | 0.061 | NA | NA | NA | NA | NA | NA | 0.01 | 0.158 | 16.26 | NA | NA
492 | Fenghuangshan | No | MLYRMB | Skarn | FHS01-26 | Pyrite | LA-ICP-MS | Py Fenghuangshan OGR | NA | NA | NA | NA | NA | NA | NA | NA | NA | NA | 0.087 | 0.009 | 0.143 | 0.022 | 293.4 | 117.8 | 0.188 | 0.268 | NA | NA | 7.2 | 0.06 | NA | NA | NA | NA | NA | NA | NA | NA | 0.054 | NA | NA | 0.023 | NA | NA | NA | NA | NA | NA | NA | NA | 0.033 | 2.796 | NA | NA
493 | Fenghuangshan | No | MLYRMB | Skarn | FHS01-27 | Pyrite | LA-ICP-MS | Py Fenghuangshan OGR | NA | NA | NA | NA | NA | NA | NA | NA | NA | NA | 0.517 | 0.006 | NA | 1.249 | 593.4 | 284.3 | 1.317 | 0.345 | 1.064 | NA | 9.078 | 0.14 | NA | NA | NA | NA | NA | NA | NA | NA | 0.136 | NA | NA | 0.013 | 0.008 | NA | NA | NA | NA | NA | NA | 0.037 | 0.361 | 16.4 | NA | NA
494 | Fenghuangshan | No | MLYRMB | Skarn | FHS01-28 | Pyrite | LA-ICP-MS | Py Fenghuangshan OGR | NA | NA | NA | NA | NA | NA | NA | NA | NA | NA | 8.732 | 1.669 | 0.948 | 33.29 | 81.07 | 174.1 | 0.89 | 1.384 | 0.104 | NA | 6.629 | 0.036 | NA | NA | NA | NA | NA | NA | NA | NA | 0.004 | NA | NA | 0.021 | 0.014 | NA | NA | NA | NA | NA | NA | NA | 0.041 | 5.572 | NA | NA
495 | Fenghuangshan | No | MLYRMB | Skarn | FHS01-29 | Pyrite | LA-ICP-MS | Py Fenghuangshan OGR | NA | NA | NA | NA | NA | NA | NA | NA | NA | NA | 0.074 | 0.011 | 0.047 | 0.015 | 390.5 | 220.8 | 0.484 | 0.336 | 0.006 | NA | 3.449 | 0.163 | NA | NA | NA | NA | NA | 0.027 | NA | NA | 0.009 | NA | NA | 0.023 | 0.052 | NA | NA | NA | NA | 0.043 | NA | BDL | 0.084 | 3.175 | NA | NA
496 | Fenghuangshan | No | MLYRMB | Skarn | FHS01-30 | Pyrite | LA-ICP-MS | Py Fenghuangshan OGR | NA | NA | NA | NA | NA | NA | NA | NA | NA | NA | 256.4 | 15.89 | 4.361 | 73.25 | 620.7 | 240.3 | 0.566 | 9.756 | 2.289 | NA | 1.647 | 0.066 | NA | NA | NA | NA | NA | 0.004 | NA | NA | 0.448 | NA | NA | 0.11 | 0.035 | NA | NA | NA | NA | 0.004 | NA | 0.504 | 1.701 | 25.9 | NA | NA
497 | Fengyan | No | Fujian | Skarn | 17FY1-6-1 | Pyrite | LA-ICP-MS | Py Fengyan OGR | NA | NA | NA | NA | NA | NA | NA | NA | NA | NA | NA | NA | NA | BDL | 161 | 984 | BDL | 1.6 | NA | NA | 307 | 23 | NA | NA | NA | NA | NA | NA | NA | NA | BDL | NA | NA | BDL | BDL | NA | NA | NA | NA | NA | NA | NA | 5.2 | 4.4 | NA | NA
498 | Fengyan | No | Fujian | Skarn | 17FY1-6-2 | Pyrite | LA-ICP-MS | Py Fengyan OGR | NA | NA | NA | NA | NA | NA | NA | NA | NA | NA | NA | NA | NA | BDL | 34 | 104 | BDL | 7.5 | NA | NA | 119 | 33 | NA | NA | NA | NA | NA | NA | NA | NA | 0.26 | NA | NA | BDL | BDL | NA | NA | NA | NA | NA | NA | NA | 12 | 6 | NA | NA
499 | Fengyan | No | Fujian | Skarn | 17FY1-6-3 | Pyrite | LA-ICP-MS | Py Fengyan OGR | NA | NA | NA | NA | NA | NA | NA | NA | NA | NA | NA | NA | NA | 181 | 609 | 77 | 8.3 | 37481 | NA | NA | 59 | 33 | NA | NA | NA | NA | NA | NA | NA | NA | 0.7 | NA | NA | BDL | BDL | NA | NA | NA | NA | NA | NA | NA | 33 | 22 | NA | NA
500 | Fengyan | No | Fujian | Skarn | 17FY1-6-4 | Pyrite | LA-ICP-MS | Py Fengyan OGR | NA | NA | NA | NA | NA | NA | NA | NA | NA | NA | NA | NA | NA | BDL | 85 | 32 | BDL | 2.8 | NA | NA | 27 | 31 | NA | NA | NA | NA | NA | NA | NA | NA | 0.15 | NA | NA | BDL | BDL | NA | NA | NA | NA | NA | NA | NA | 6.2 | 7 | NA | NA
501 | Fengyan | No | Fujian | Skarn | 17FY1-6-5 | Pyrite | LA-ICP-MS | Py Fengyan OGR | NA | NA | NA | NA | NA | NA | NA | NA | NA | NA | NA | NA | NA | 274 | 534 | 903 | 12 | 51664 | NA | NA | 104 | 28 | NA | NA | NA | NA | NA | NA | NA | NA | 1.1 | NA | NA | BDL | 0.24 | NA | NA | NA | NA | NA | NA | NA | 78 | 49 | NA | NA
502 | Fengyan | No | Fujian | Skarn | 17FY1-6-6 | Pyrite | LA-ICP-MS | Py Fengyan OGR | NA | NA | NA | NA | NA | NA | NA | NA | NA | NA | NA | NA | NA | BDL | 150 | 232 | 3.5 | 27 | NA | NA | 173 | 32 | NA | NA | NA | NA | NA | NA | NA | NA | 0.21 | NA | NA | BDL | 0.29 | NA | NA | NA | NA | NA | NA | NA | 86 | 42 | NA | NA
503 | Fengyan | No | Fujian | Skarn | 17FY1-6-7 | Pyrite | LA-ICP-MS | Py Fengyan OGR | NA | NA | NA | NA | NA | NA | NA | NA | NA | NA | NA | NA | NA | 51 | 182 | 1672 | 48 | 31 | NA | NA | 90 | 36 | NA | NA | NA | NA | NA | NA | NA | NA | 0.04 | NA | NA | BDL | BDL | NA | NA | NA | NA | NA | NA | NA | 5.4 | 10 | NA | NA
504 | Fengyan | No | Fujian | Skarn | 17FY1-6-8 | Pyrite | LA-ICP-MS | Py Fengyan OGR | NA | NA | NA | NA | NA | NA | NA | NA | NA | NA | NA | NA | NA | BDL | 1335 | 213 | BDL | BDL | NA | NA | 153 | 24 | NA | NA | NA | NA | NA | NA | NA | NA | BDL | NA | NA | BDL | BDL | NA | NA | NA | NA | NA | NA | NA | 0.46 | 0.81 | NA | NA
505 | Fengyan | No | Fujian | Skarn | 17FY2-1-1 | Pyrite | LA-ICP-MS | Py Fengyan OGR | NA | NA | NA | NA | NA | NA | NA | NA | NA | NA | NA | NA | NA | 4838 | 179 | 3.4 | BDL | 3.4 | NA | NA | 7.1 | 69.6 | NA | NA | NA | NA | NA | NA | NA | NA | 1.5 | NA | NA | 7.8 | BDL | NA | NA | NA | NA | NA | NA | NA | 31 | 32 | NA | NA
506 | Fengyan | No | Fujian | Skarn | 17FY2-1-2 | Pyrite | LA-ICP-MS | Py Fengyan OGR | NA | NA | NA | NA | NA | NA | NA | NA | NA | NA | NA | NA | NA | 6285 | 1267 | 11 | 2.8 | 13 | NA | NA | 39 | 105 | NA | NA | NA | NA | NA | NA | NA | NA | 3.4 | NA | NA | 5.6 | BDL | NA | NA | NA | NA | NA | NA | NA | 120 | 66 | NA | NA
507 | Fengyan | No | Fujian | Skarn | 17FY2-1-3 | Pyrite | LA-ICP-MS | Py Fengyan OGR | NA | NA | NA | NA | NA | NA | NA | NA | NA | NA | NA | NA | NA | 17 | 132 | 1.8 | BDL | 2.1 | NA | NA | 4.8 | 50.6 | NA | NA | NA | NA | NA | NA | NA | NA | 0.24 | NA | NA | BDL | BDL | NA | NA | NA | NA | NA | NA | NA | 3.9 | 7.2 | NA | NA
508 | Fengyan | No | Fujian | Skarn | 17FY1-10-1 | Pyrite | LA-ICP-MS | Py Fengyan OGR | NA | NA | NA | NA | NA | NA | NA | NA | NA | NA | NA | NA | NA | 659 | 2.8 | BDL | 2.8 | 1.9 | NA | NA | 1076 | 30 | NA | NA | NA | NA | NA | NA | NA | NA | 2.8 | NA | NA | 455 | BDL | NA | NA | NA | NA | NA | NA | NA | 93 | 52 | NA | NA
509 | Fengyan | No | Fujian | Skarn | 17FY1-10-2 | Pyrite | LA-ICP-MS | Py Fengyan OGR | NA | NA | NA | NA | NA | NA | NA | NA | NA | NA | NA | NA | NA | 1940 | 2.4 | BDL | 1.5 | 4.3 | NA | NA | 263 | 11 | NA | NA | NA | NA | NA | NA | NA | NA | 2.3 | NA | NA | 588 | BDL | NA | NA | NA | NA | NA | NA | NA | 53 | 46 | NA | NA
510 | Fengyan | No | Fujian | Skarn | 17FY1-10-3 | Pyrite | LA-ICP-MS | Py Fengyan OGR | NA | NA | NA | NA | NA | NA | NA | NA | NA | NA | NA | NA | NA | 2788 | 5.3 | BDL | 2.3 | 7.9 | NA | NA | 178 | 24 | NA | NA | NA | NA | NA | NA | NA | NA | 0.96 | NA | NA | 2.6 | BDL | NA | NA | NA | NA | NA | NA | NA | 69 | 44 | NA | NA
511 | Fengyan | No | Fujian | Skarn | 17FY1-10-4 | Pyrite | LA-ICP-MS | Py Fengyan OGR | NA | NA | NA | NA | NA | NA | NA | NA | NA | NA | NA | NA | NA | BDL | 0.57 | BDL | BDL | 1.5 | NA | NA | 163 | 23 | NA | NA | NA | NA | NA | NA | NA | NA | 0.19 | NA | NA | BDL | BDL | NA | NA | NA | NA | NA | NA | NA | 9.3 | 2.1 | NA | NA
512 | Fengyan | No | Fujian | Skarn | 17FY1-10-5 | Pyrite | LA-ICP-MS | Py Fengyan OGR | NA | NA | NA | NA | NA | NA | NA | NA | NA | NA | NA | NA | NA | 6822 | 3.6 | BDL | 4 | 14 | NA | NA | 699 | 38 | NA | NA | NA | NA | NA | NA | NA | NA | 1.9 | NA | NA | 4.6 | BDL | NA | NA | NA | NA | NA | NA | NA | 104 | 81 | NA | NA
513 | Fengyan | No | Fujian | Skarn | 17FY1-10-6 | Pyrite | LA-ICP-MS | Py Fengyan OGR | NA | NA | NA | NA | NA | NA | NA | NA | NA | NA | NA | NA | NA | 14 | 0.29 | BDL | BDL | BDL | NA | NA | 184 | 17 | NA | NA | NA | NA | NA | NA | NA | NA | 1.9 | NA | NA | BDL | BDL | NA | NA | NA | NA | NA | NA | NA | 110 | 17 | NA | NA
514 | Fengyan | No | Fujian | Skarn | 17FY1-10-7 | Pyrite | LA-ICP-MS | Py Fengyan OGR | NA | NA | NA | NA | NA | NA | NA | NA | NA | NA | NA | NA | NA | 346 | 9.5 | BDL | 6.1 | 3 | NA | NA | 296 | 51 | NA | NA | NA | NA | NA | NA | NA | NA | 113 | NA | NA | 1.1 | BDL | NA | NA | NA | NA | NA | NA | NA | 7385 | 533 | NA | NA
515 | Fengyan | No | Fujian | Skarn | 17FY1-10-8 | Pyrite | LA-ICP-MS | Py Fengyan OGR | NA | NA | NA | NA | NA | NA | NA | NA | NA | NA | NA | NA | NA | 4713 | 10 | 0.85 | 5.4 | 8.1 | NA | NA | 370 | 41 | NA | NA | NA | NA | NA | NA | NA | NA | 2.4 | NA | NA | 4.4 | BDL | NA | NA | NA | NA | NA | NA | NA | 118 | 102 | NA | NA
516 | Fengyan | No | Fujian | Skarn | 17FY1-10-9 | Pyrite | LA-ICP-MS | Py Fengyan OGR | NA | NA | NA | NA | NA | NA | NA | NA | NA | NA | NA | NA | NA | 800 | 13 | BDL | 1.1 | 24 | NA | NA | 158 | 20 | NA | NA | NA | NA | NA | NA | NA | NA | 0.64 | NA | NA | 1.4 | BDL | NA | NA | NA | NA | NA | NA | NA | 39 | 23 | NA | NA
517 | Fengyan | No | Fujian | Skarn | 17FY1-10-10 | Pyrite | LA-ICP-MS | Py Fengyan OGR | NA | NA | NA | NA | NA | NA | NA | NA | NA | NA | NA | NA | NA | 2414 | 9.9 | 0.63 | 4.9 | 30 | NA | NA | 915 | 44 | NA | NA | NA | NA | NA | NA | NA | NA | 3.7 | NA | NA | 1.5 | BDL | NA | NA | NA | NA | NA | NA | NA | 281 | 70 | NA | NA
518 | Fengyan | No | Fujian | Skarn | 17FY1-10-11 | Pyrite | LA-ICP-MS | Py Fengyan OGR | NA | NA | NA | NA | NA | NA | NA | NA | NA | NA | NA | NA | NA | 3590 | 26 | 1 | 2.5 | 11 | NA | NA | 172 | 30 | NA | NA | NA | NA | NA | NA | NA | NA | 1.6 | NA | NA | 2.9 | BDL | NA | NA | NA | NA | NA | NA | NA | 96 | 79 | NA | NA
519 | Fengyan | No | Fujian | Skarn | 17FY1-10-12 | Pyrite | LA-ICP-MS | Py Fengyan OGR | NA | NA | NA | NA | NA | NA | NA | NA | NA | NA | NA | NA | NA | 2591 | 4.2 | BDL | 2.7 | 4.7 | NA | NA | 179 | 9.5 | NA | NA | NA | NA | NA | NA | NA | NA | 1.3 | NA | NA | 2.9 | BDL | NA | NA | NA | NA | NA | NA | NA | 76 | 60 | NA | NA
520 | Fengyan | No | Fujian | Skarn | 17FY1-11-1 | Pyrite | LA-ICP-MS | Py Fengyan OGR | NA | NA | NA | NA | NA | NA | NA | NA | NA | NA | NA | NA | NA | BDL | 7.4 | 0.87 | 1.7 | BDL | NA | NA | 560 | 8.1 | NA | NA | NA | NA | NA | NA | NA | NA | 1.4 | NA | NA | BDL | BDL | NA | NA | NA | NA | NA | NA | NA | 41 | 19 | NA | NA
521 | Fengyan | No | Fujian | Skarn | 17FY1-11-2 | Pyrite | LA-ICP-MS | Py Fengyan OGR | NA | NA | NA | NA | NA | NA | NA | NA | NA | NA | NA | NA | NA | 134 | 3.1 | 1.2 | 6.4 | BDL | NA | NA | 383 | 13 | NA | NA | NA | NA | NA | NA | NA | NA | 0.96 | NA | NA | 25 | 1.1 | NA | NA | NA | NA | NA | NA | NA | 77 | 32 | NA | NA
522 | Fengyan | No | Fujian | Skarn | 17FY1-11-3 | Pyrite | LA-ICP-MS | Py Fengyan OGR | NA | NA | NA | NA | NA | NA | NA | NA | NA | NA | NA | NA | NA | 409 | 5 | 0.76 | 4.1 | 2 | NA | NA | 287 | BDL | NA | NA | NA | NA | NA | NA | NA | NA | 0.45 | NA | NA | 52 | 1.2 | NA | NA | NA | NA | NA | NA | NA | 30 | 18 | NA | NA
523 | Fengyan | No | Fujian | Skarn | 17FY1-11-4 | Pyrite | LA-ICP-MS | Py Fengyan OGR | NA | NA | NA | NA | NA | NA | NA | NA | NA | NA | NA | NA | NA | 148 | 21 | 2 | 2.9 | 2.2 | NA | NA | 29 | 18 | NA | NA | NA | NA | NA | NA | NA | NA | 0.82 | NA | NA | 16 | BDL | NA | NA | NA | NA | NA | NA | NA | 89 | 33 | NA | NA
524 | Fengyan | No | Fujian | Skarn | 17FY1-11-5 | Pyrite | LA-ICP-MS | Py Fengyan OGR | NA | NA | NA | NA | NA | NA | NA | NA | NA | NA | NA | NA | NA | 80 | 9.2 | 1.1 | 4.2 | 2 | NA | NA | 34 | 71 | NA | NA | NA | NA | NA | NA | NA | NA | 0.85 | NA | NA | 0.56 | BDL | NA | NA | NA | NA | NA | NA | NA | 41 | 33 | NA | NA
525 | Fengyan | No | Fujian | Skarn | 17FY1-11-6 | Pyrite | LA-ICP-MS | Py Fengyan OGR | NA | NA | NA | NA | NA | NA | NA | NA | NA | NA | NA | NA | NA | BDL | 9 | 0.91 | 1.2 | BDL | NA | NA | 47 | 34 | NA | NA | NA | NA | NA | NA | NA | NA | 0.49 | NA | NA | BDL | BDL | NA | NA | NA | NA | NA | NA | NA | 40 | 7.8 | NA | NA
526 | Fengyan | No | Fujian | Skarn | 17FY3-6-1 | Pyrite | LA-ICP-MS | Py Fengyan OGR | NA | NA | NA | NA | NA | NA | NA | NA | NA | NA | NA | NA | NA | 299 | 33 | 4.3 | BDL | BDL | NA | NA | 46 | 8.9 | NA | NA | NA | NA | NA | NA | NA | NA | 0.99 | NA | NA | BDL | BDL | NA | NA | NA | NA | NA | NA | NA | 51 | 13 | NA | NA
527 | Fengyan | No | Fujian | Skarn | 17FY3-6-2 | Pyrite | LA-ICP-MS | Py Fengyan OGR | NA | NA | NA | NA | NA | NA | NA | NA | NA | NA | NA | NA | NA | 776 | 49 | 2 | 1.2 | 3.4 | NA | NA | 246 | 13 | NA | NA | NA | NA | NA | NA | NA | NA | 1 | NA | NA | BDL | BDL | NA | NA | NA | NA | NA | NA | NA | 41 | 24 | NA | NA
528 | Fengyan | No | Fujian | Skarn | 17FY3-6-3 | Pyrite | LA-ICP-MS | Py Fengyan OGR | NA | NA | NA | NA | NA | NA | NA | NA | NA | NA | NA | NA | NA | 104 | 47 | 2.9 | BDL | BDL | NA | NA | 367 | 5 | NA | NA | NA | NA | NA | NA | NA | NA | 1.3 | NA | NA | BDL | BDL | NA | NA | NA | NA | NA | NA | NA | 47 | 17 | NA | NA
529 | Fengyan | No | Fujian | Skarn | 17FY3-7-1 | Pyrite | LA-ICP-MS | Py Fengyan OGR | NA | NA | NA | NA | NA | NA | NA | NA | NA | NA | NA | NA | NA | 7.6 | 6.3 | 0.5 | BDL | BDL | NA | NA | 188 | 4.1 | NA | NA | NA | NA | NA | NA | NA | NA | 0.22 | NA | NA | BDL | BDL | NA | NA | NA | NA | NA | NA | NA | 21 | 6 | NA | NA
530 | Fengyan | No | Fujian | Skarn | 17FY3-7-2 | Pyrite | LA-ICP-MS | Py Fengyan OGR | NA | NA | NA | NA | NA | NA | NA | NA | NA | NA | NA | NA | NA | 32 | 6.7 | 0.5 | 9.3 | 1.8 | NA | NA | 883 | 13 | NA | NA | NA | NA | NA | NA | NA | NA | 1.2 | NA | NA | 0.78 | 1.6 | NA | NA | NA | NA | NA | NA | NA | 209 | 70 | NA | NA
531 | Fengyan | No | Fujian | Skarn | 17FY3-7-3 | Pyrite | LA-ICP-MS | Py Fengyan OGR | NA | NA | NA | NA | NA | NA | NA | NA | NA | NA | NA | NA | NA | 1417 | 43 | 1.7 | 3.6 | 11 | NA | NA | 46 | 31 | NA | NA | NA | NA | NA | NA | NA | NA | 1 | NA | NA | 1.7 | BDL | NA | NA | NA | NA | NA | NA | NA | 71 | 51 | NA | NA
532 | Fengyan | No | Fujian | Skarn | 17FY3-7-4 | Pyrite | LA-ICP-MS | Py Fengyan OGR | NA | NA | NA | NA | NA | NA | NA | NA | NA | NA | NA | NA | NA | 83 | 62 | 7.4 | 5.1 | 2.5 | NA | NA | 657 | 4.5 | NA | NA | NA | NA | NA | NA | NA | NA | 0.83 | NA | NA | 35 | 1 | NA | NA | NA | NA | NA | NA | NA | 117 | 38 | NA | NA
533 | Fengyan | No | Fujian | Skarn | 17FY3-7-5 | Pyrite | LA-ICP-MS | Py Fengyan OGR | NA | NA | NA | NA | NA | NA | NA | NA | NA | NA | NA | NA | NA | 716 | 2.2 | 1.5 | 2.4 | 4.3 | NA | NA | 172 | 4.5 | NA | NA | NA | NA | NA | NA | NA | NA | 3.3 | NA | NA | 2.5 | 16 | NA | NA | NA | NA | NA | NA | NA | 58 | 1.1 | NA | NA
534 | Fengyan | No | Fujian | Skarn | 17FY3-7-6 | Pyrite | LA-ICP-MS | Py Fengyan OGR | NA | NA | NA | NA | NA | NA | NA | NA | NA | NA | NA | NA | NA | 2125 | 14 | 3.7 | 5 | 5 | NA | NA | 157 | BDL | NA | NA | NA | NA | NA | NA | NA | NA | 2 | NA | NA | 0.58 | 8.9 | NA | NA | NA | NA | NA | NA | NA | 115 | 34 | NA | NA
535 | Fengyan | No | Fujian | Skarn | 17FY1-2-1 | Pyrite | LA-ICP-MS | Py Fengyan OGR | NA | NA | NA | NA | NA | NA | NA | NA | NA | NA | NA | NA | NA | BDL | 1091 | 228 | BDL | BDL | NA | NA | 357 | BDL | NA | NA | NA | NA | NA | NA | NA | NA | 5 | NA | NA | BDL | BDL | NA | NA | NA | NA | NA | NA | NA | 467 | 36 | NA | NA
536 | Fengyan | No | Fujian | Skarn | 17FY1-2-2 | Pyrite | LA-ICP-MS | Py Fengyan OGR | NA | NA | NA | NA | NA | NA | NA | NA | NA | NA | NA | NA | NA | BDL | 47 | 145 | BDL | 1.5 | NA | NA | 16 | 25 | NA | NA | NA | NA | NA | NA | NA | NA | BDL | NA | NA | BDL | BDL | NA | NA | NA | NA | NA | NA | NA | 1.2 | 1.4 | NA | NA
537 | Fengyan | No | Fujian | Skarn | 17FY1-2-3 | Pyrite | LA-ICP-MS | Py Fengyan OGR | NA | NA | NA | NA | NA | NA | NA | NA | NA | NA | NA | NA | NA | BDL | 50 | 16 | BDL | BDL | NA | NA | 23 | 22 | NA | NA | NA | NA | NA | NA | NA | NA | BDL | NA | NA | BDL | BDL | NA | NA | NA | NA | NA | NA | NA | 1.5 | 0.37 | NA | NA
538 | Fengyan | No | Fujian | Skarn | 17FY1-2-4 | Pyrite | LA-ICP-MS | Py Fengyan OGR | NA | NA | NA | NA | NA | NA | NA | NA | NA | NA | NA | NA | NA | 29 | 188 | 105 | 1.6 | 9629 | NA | NA | 14 | 15 | NA | NA | NA | NA | NA | NA | NA | NA | 1 | NA | NA | BDL | BDL | NA | NA | NA | NA | NA | NA | NA | 33 | 45 | NA | NA
539 | Fengyan | No | Fujian | Skarn | 17FY1-2-5 | Pyrite | LA-ICP-MS | Py Fengyan OGR | NA | NA | NA | NA | NA | NA | NA | NA | NA | NA | NA | NA | NA | BDL | 80 | 20 | BDL | 1.8 | NA | NA | 37 | 25 | NA | NA | NA | NA | NA | NA | NA | NA | 0.58 | NA | NA | BDL | BDL | NA | NA | NA | NA | NA | NA | NA | 26 | 18 | NA | NA
540 | Fengyan | No | Fujian | Skarn | 17FY1-2-6 | Pyrite | LA-ICP-MS | Py Fengyan OGR | NA | NA | NA | NA | NA | NA | NA | NA | NA | NA | NA | NA | NA | BDL | 82 | 168 | BDL | BDL | NA | NA | 22 | 5.6 | NA | NA | NA | NA | NA | NA | NA | NA | BDL | NA | NA | BDL | BDL | NA | NA | NA | NA | NA | NA | NA | 0.23 | 0.28 | NA | NA
541 | Fengyan | No | Fujian | Skarn | 17FY1-3-2 | Pyrite | LA-ICP-MS | Py Fengyan OGR | NA | NA | NA | NA | NA | NA | NA | NA | NA | NA | NA | NA | NA | BDL | 12 | 14 | 5.3 | 2.8 | NA | NA | 6 | BDL | NA | NA | NA | NA | NA | NA | NA | NA | 0.9 | NA | NA | BDL | 0.5 | NA | NA | NA | NA | NA | NA | NA | 141 | 122 | NA | NA
542 | Fengyan | No | Fujian | Skarn | 17FY1-3-5 | Pyrite | LA-ICP-MS | Py Fengyan OGR | NA | NA | NA | NA | NA | NA | NA | NA | NA | NA | NA | NA | NA | BDL | 51 | 31 | 3.8 | BDL | NA | NA | 9.9 | 12.3 | NA | NA | NA | NA | NA | NA | NA | NA | 0.46 | NA | NA | BDL | BDL | NA | NA | NA | NA | NA | NA | NA | 87 | 91 | NA | NA
543 | Fengyan | No | Fujian | Skarn | 17FY1-3-6 | Pyrite | LA-ICP-MS | Py Fengyan OGR | NA | NA | NA | NA | NA | NA | NA | NA | NA | NA | NA | NA | NA | 6878 | 121 | 28 | 4 | 18 | NA | NA | 583 | 32 | NA | NA | NA | NA | NA | NA | NA | NA | 0.59 | NA | NA | 1.1 | BDL | NA | NA | NA | NA | NA | NA | NA | 48 | 72 | NA | NA
544 | Fengyan | No | Fujian | Skarn | 17FY1-3-7 | Pyrite | LA-ICP-MS | Py Fengyan OGR | NA | NA | NA | NA | NA | NA | NA | NA | NA | NA | NA | NA | NA | 13 | 33 | 9.6 | 5.3 | 2 | NA | NA | 6.9 | 8.3 | NA | NA | NA | NA | NA | NA | NA | NA | 0.74 | NA | NA | 1.7 | 1.9 | NA | NA | NA | NA | NA | NA | NA | 164 | 77 | NA | NA
545 | Fengyan | No | Fujian | Skarn | 17FY1-3-8 | Pyrite | LA-ICP-MS | Py Fengyan OGR | NA | NA | NA | NA | NA | NA | NA | NA | NA | NA | NA | NA | NA | BDL | 27 | 24 | BDL | 7.8 | NA | NA | 22 | 21 | NA | NA | NA | NA | NA | NA | NA | NA | 0.36 | NA | NA | BDL | BDL | NA | NA | NA | NA | NA | NA | NA | 15 | 10 | NA | NA
546 | Fengyan | No | Fujian | Skarn | 17FY1-3-9 | Pyrite | LA-ICP-MS | Py Fengyan OGR | NA | NA | NA | NA | NA | NA | NA | NA | NA | NA | NA | NA | NA | BDL | 14 | 20 | 1.1 | 54 | NA | NA | 278 | 17 | NA | NA | NA | NA | NA | NA | NA | NA | 0.29 | NA | NA | BDL | BDL | NA | NA | NA | NA | NA | NA | NA | 16 | 9.2 | NA | NA
547 | Fengyan | No | Fujian | Skarn | 17FY1-4-1 | Pyrite | LA-ICP-MS | Py Fengyan OGR | NA | NA | NA | NA | NA | NA | NA | NA | NA | NA | NA | NA | NA | 5.8 | 151 | 85 | 1.4 | BDL | NA | NA | BDL | 47.4 | NA | NA | NA | NA | NA | NA | NA | NA | 0.4 | NA | NA | BDL | 0.3 | NA | NA | NA | NA | NA | NA | NA | 45 | 18 | NA | NA
548 | Fengyan | No | Fujian | Skarn | 17FY1-4-2 | Pyrite | LA-ICP-MS | Py Fengyan OGR | NA | NA | NA | NA | NA | NA | NA | NA | NA | NA | NA | NA | NA | 62 | 59 | 198 | 1.8 | 6.9 | NA | NA | 288 | 16 | NA | NA | NA | NA | NA | NA | NA | NA | 0.98 | NA | NA | BDL | BDL | NA | NA | NA | NA | NA | NA | NA | 18 | 20 | NA | NA
549 | Fengyan | No | Fujian | Skarn | 17FY1-4-3 | Pyrite | LA-ICP-MS | Py Fengyan OGR | NA | NA | NA | NA | NA | NA | NA | NA | NA | NA | NA | NA | NA | BDL | 77 | 51 | 2 | BDL | NA | NA | 357 | 19 | NA | NA | NA | NA | NA | NA | NA | NA | 1.5 | NA | NA | BDL | BDL | NA | NA | NA | NA | NA | NA | NA | 25 | 29 | NA | NA
550 | Fengyan | No | Fujian | Skarn | 17FY1-4-4 | Pyrite | LA-ICP-MS | Py Fengyan OGR | NA | NA | NA | NA | NA | NA | NA | NA | NA | NA | NA | NA | NA | BDL | 54 | 224 | 2.5 | BDL | NA | NA | 273 | 19 | NA | NA | NA | NA | NA | NA | NA | NA | 2.7 | NA | NA | BDL | BDL | NA | NA | NA | NA | NA | NA | NA | 178 | 88 | NA | NA
551 | Fengyan | No | Fujian | Skarn | 17FY1-4-5 | Pyrite | LA-ICP-MS | Py Fengyan OGR | NA | NA | NA | NA | NA | NA | NA | NA | NA | NA | NA | NA | NA | BDL | 384 | 132 | BDL | 48 | NA | NA | 145 | 5 | NA | NA | NA | NA | NA | NA | NA | NA | 0.44 | NA | NA | BDL | BDL | NA | NA | NA | NA | NA | NA | NA | 13 | 20 | NA | NA
552 | Fengyan | No | Fujian | Skarn | 17FY1-4-6 | Pyrite | LA-ICP-MS | Py Fengyan OGR | NA | NA | NA | NA | NA | NA | NA | NA | NA | NA | NA | NA | NA | 31 | 820 | 1314 | 1.5 | 7242 | NA | NA | 321 | 11 | NA | NA | NA | NA | NA | NA | NA | NA | 0.57 | NA | NA | BDL | BDL | NA | NA | NA | NA | NA | NA | NA | 2.5 | 7.4 | NA | NA
553 | Fengyan | No | Fujian | Skarn | 17FY-5-1 | Pyrite | LA-ICP-MS | Py Fengyan OGR | NA | NA | NA | NA | NA | NA | NA | NA | NA | NA | NA | NA | NA | BDL | BDL | BDL | BDL | 1.7 | NA | NA | 23 | 25 | NA | NA | NA | NA | NA | NA | NA | NA | BDL | NA | NA | BDL | BDL | NA | NA | NA | NA | NA | NA | NA | 1.1 | 0.5 | NA | NA
554 | Fengyan | No | Fujian | Skarn | 17FY-5-2 | Pyrite | LA-ICP-MS | Py Fengyan OGR | NA | NA | NA | NA | NA | NA | NA | NA | NA | NA | NA | NA | NA | 3225 | 54 | 30 | 2.3 | 5.2 | NA | NA | 4.9 | 30.1 | NA | NA | NA | NA | NA | NA | NA | NA | 0.17 | NA | NA | 5.3 | 0.3 | NA | NA | NA | NA | NA | NA | NA | 16 | 9.9 | NA | NA
555 | Fengyan | No | Fujian | Skarn | 17FY-5-3 | Pyrite | LA-ICP-MS | Py Fengyan OGR | NA | NA | NA | NA | NA | NA | NA | NA | NA | NA | NA | NA | NA | BDL | 6 | 5.8 | 0.93 | 5.1 | NA | NA | 19 | 30 | NA | NA | NA | NA | NA | NA | NA | NA | 0.04 | NA | NA | BDL | BDL | NA | NA | NA | NA | NA | NA | NA | 19 | 8.2 | NA | NA
556 | Fengyan | No | Fujian | Skarn | 17FY-5-4 | Pyrite | LA-ICP-MS | Py Fengyan OGR | NA | NA | NA | NA | NA | NA | NA | NA | NA | NA | NA | NA | NA | 44 | 6.6 | 8.7 | 2.8 | 3.4 | NA | NA | 79 | 24 | NA | NA | NA | NA | NA | NA | NA | NA | 0.09 | NA | NA | BDL | 2.4 | NA | NA | NA | NA | NA | NA | NA | 60 | 6 | NA | NA
557 | Fengyan | No | Fujian | Skarn | 17FY-5-5 | Pyrite | LA-ICP-MS | Py Fengyan OGR | NA | NA | NA | NA | NA | NA | NA | NA | NA | NA | NA | NA | NA | 396 | 34 | 14 | 1.6 | 3.7 | NA | NA | 118 | 42 | NA | NA | NA | NA | NA | NA | NA | NA | 0.04 | NA | NA | 0.58 | BDL | NA | NA | NA | NA | NA | NA | NA | 3.7 | 2 | NA | NA
558 | Fengyan | No | Fujian | Skarn | 17FY-5-6 | Pyrite | LA-ICP-MS | Py Fengyan OGR | NA | NA | NA | NA | NA | NA | NA | NA | NA | NA | NA | NA | NA | BDL | BDL | 3.5 | BDL | BDL | NA | NA | 2.3 | 7.7 | NA | NA | NA | NA | NA | NA | NA | NA | BDL | NA | NA | BDL | BDL | NA | NA | NA | NA | NA | NA | NA | 0.6 | 0.19 | NA | NA
559 | Fengyan | No | Fujian | Skarn | 17FY-5-7 | Pyrite | LA-ICP-MS | Py Fengyan OGR | NA | NA | NA | NA | NA | NA | NA | NA | NA | NA | NA | NA | NA | 1227 | 1.2 | 1.8 | 3.5 | 5.2 | NA | NA | 55 | 27 | NA | NA | NA | NA | NA | NA | NA | NA | 0.17 | NA | NA | 0.54 | 0.64 | NA | NA | NA | NA | NA | NA | NA | 19 | 8.1 | NA | NA
560 | Fengyan | No | Fujian | Skarn | 17FY-5-8 | Pyrite | LA-ICP-MS | Py Fengyan OGR | NA | NA | NA | NA | NA | NA | NA | NA | NA | NA | NA | NA | NA | BDL | BDL | 0.81 | BDL | BDL | NA | NA | BDL | BDL | NA | NA | NA | NA | NA | NA | NA | NA | BDL | NA | NA | BDL | BDL | NA | NA | NA | NA | NA | NA | NA | 0.53 | 0.17 | NA | NA
561 | Fengyan | No | Fujian | Skarn | 17FY-5-9 | Pyrite | LA-ICP-MS | Py Fengyan OGR | NA | NA | NA | NA | NA | NA | NA | NA | NA | NA | NA | NA | NA | 22749 | 24 | 19 | 6.5 | 14 | NA | NA | 37 | 6.4 | NA | NA | NA | NA | NA | NA | NA | NA | 0.33 | NA | NA | 6.3 | 0.32 | NA | NA | NA | NA | NA | NA | NA | 41 | 32 | NA | NA
562 | Fengyan | No | Fujian | Skarn | 17FY-5-10 | Pyrite | LA-ICP-MS | Py Fengyan OGR | NA | NA | NA | NA | NA | NA | NA | NA | NA | NA | NA | NA | NA | BDL | 0.61 | 6.7 | BDL | BDL | NA | NA | 13 | 21 | NA | NA | NA | NA | NA | NA | NA | NA | BDL | NA | NA | BDL | BDL | NA | NA | NA | NA | NA | NA | NA | 6.1 | 1.4 | NA | NA
563 | Fengyan | No | Fujian | Skarn | 17FY1-8-1 | Pyrite | LA-ICP-MS | Py Fengyan OGR | NA | NA | NA | NA | NA | NA | NA | NA | NA | NA | NA | NA | NA | 167 | 55 | 32 | 1.8 | 6.4 | NA | NA | 63 | 33 | NA | NA | NA | NA | NA | NA | NA | NA | 0.19 | NA | NA | BDL | 3 | NA | NA | NA | NA | NA | NA | NA | 72 | 18 | NA | NA
564 | Fengyan | No | Fujian | Skarn | 17FY1-8-4 | Pyrite | LA-ICP-MS | Py Fengyan OGR | NA | NA | NA | NA | NA | NA | NA | NA | NA | NA | NA | NA | NA | 46 | 241 | 138 | 1.9 | 6.2 | NA | NA | 25 | 14 | NA | NA | NA | NA | NA | NA | NA | NA | 0.24 | NA | NA | BDL | 0.24 | NA | NA | NA | NA | NA | NA | NA | 44 | 26 | NA | NA
565 | Fengyan | No | Fujian | Skarn | 17FY1-8-5 | Pyrite | LA-ICP-MS | Py Fengyan OGR | NA | NA | NA | NA | NA | NA | NA | NA | NA | NA | NA | NA | NA | 1965 | 66 | 67 | 9.1 | 15 | NA | NA | 3.9 | 13.9 | NA | NA | NA | NA | NA | NA | NA | NA | 0.68 | NA | NA | 9.9 | 3.2 | NA | NA | NA | NA | NA | NA | NA | 242 | 138 | NA | NA
566 | Fengyan | No | Fujian | Skarn | 17FY1-8-6 | Pyrite | LA-ICP-MS | Py Fengyan OGR | NA | NA | NA | NA | NA | NA | NA | NA | NA | NA | NA | NA | NA | BDL | BDL | BDL | 6 | BDL | NA | NA | BDL | BDL | NA | NA | NA | NA | NA | NA | NA | NA | 0.23 | NA | NA | 0.45 | 6.9 | NA | NA | NA | NA | NA | NA | NA | 213 | 12 | NA | NA
567 | Fengyan | No | Fujian | Skarn | 17FY3-3-1 | Pyrite | LA-ICP-MS | Py Fengyan OGR | NA | NA | NA | NA | NA | NA | NA | NA | NA | NA | NA | NA | NA | BDL | 1.6 | 7 | 3 | BDL | NA | NA | 399 | BDL | NA | NA | NA | NA | NA | NA | NA | NA | 0.22 | NA | NA | BDL | 6.8 | NA | NA | NA | NA | NA | NA | NA | 170 | 11 | NA | NA
568 | Fengyan | No | Fujian | Skarn | 17FY3-3-3 | Pyrite | LA-ICP-MS | Py Fengyan OGR | NA | NA | NA | NA | NA | NA | NA | NA | NA | NA | NA | NA | NA | BDL | 30 | 60 | 3.2 | BDL | NA | NA | 435 | 6.2 | NA | NA | NA | NA | NA | NA | NA | NA | 0.16 | NA | NA | BDL | BDL | NA | NA | NA | NA | NA | NA | NA | 9.4 | 7.2 | NA | NA
569 | Fengyan | No | Fujian | Skarn | 17FY3-3-4 | Pyrite | LA-ICP-MS | Py Fengyan OGR | NA | NA | NA | NA | NA | NA | NA | NA | NA | NA | NA | NA | NA | BDL | 35 | 9.1 | BDL | 1.5 | NA | NA | 460 | 52 | NA | NA | NA | NA | NA | NA | NA | NA | 1 | NA | NA | BDL | BDL | NA | NA | NA | NA | NA | NA | NA | 40 | 14 | NA | NA
570 | Fengyan | No | Fujian | Skarn | 17FY3-3-5 | Pyrite | LA-ICP-MS | Py Fengyan OGR | NA | NA | NA | NA | NA | NA | NA | NA | NA | NA | NA | NA | NA | BDL | 20 | 31 | 3.8 | BDL | NA | NA | 475 | 9.1 | NA | NA | NA | NA | NA | NA | NA | NA | 2.2 | NA | NA | 4.3 | 13.7 | NA | NA | NA | NA | NA | NA | NA | 311 | 46 | NA | NA
571 | Fengyan | No | Fujian | Skarn | 17FY3-3-6 | Pyrite | LA-ICP-MS | Py Fengyan OGR | NA | NA | NA | NA | NA | NA | NA | NA | NA | NA | NA | NA | NA | 11 | 21 | 82 | 3.8 | BDL | NA | NA | 745 | 16 | NA | NA | NA | NA | NA | NA | NA | NA | 0.36 | NA | NA | BDL | 4.6 | NA | NA | NA | NA | NA | NA | NA | 193 | 33 | NA | NA
572 | Fengyan | No | Fujian | Skarn | 17FY3-4-1 | Pyrite | LA-ICP-MS | Py Fengyan OGR | NA | NA | NA | NA | NA | NA | NA | NA | NA | NA | NA | NA | NA | BDL | 127 | 8.3 | BDL | BDL | NA | NA | 118 | 9.1 | NA | NA | NA | NA | NA | NA | NA | NA | 0.93 | NA | NA | BDL | BDL | NA | NA | NA | NA | NA | NA | NA | 75 | 13 | NA | NA
573 | Fengyan | No | Fujian | Skarn | 17FY3-4-2 | Pyrite | LA-ICP-MS | Py Fengyan OGR | NA | NA | NA | NA | NA | NA | NA | NA | NA | NA | NA | NA | NA | 2449 | 34 | 8.1 | 4.7 | 5 | NA | NA | 95 | 15 | NA | NA | NA | NA | NA | NA | NA | NA | 8.9 | NA | NA | 1.3 | BDL | NA | NA | NA | NA | NA | NA | NA | 556 | 194 | NA | NA
574 | Fengyan | No | Fujian | Skarn | 17FY3-4-3 | Pyrite | LA-ICP-MS | Py Fengyan OGR | NA | NA | NA | NA | NA | NA | NA | NA | NA | NA | NA | NA | NA | BDL | 47 | 5.8 | 1.3 | BDL | NA | NA | 260 | 11 | NA | NA | NA | NA | NA | NA | NA | NA | 1.1 | NA | NA | BDL | BDL | NA | NA | NA | NA | NA | NA | NA | 45 | 16 | NA | NA
575 | Fengyan | No | Fujian | Skarn | 17FY3-4-4 | Pyrite | LA-ICP-MS | Py Fengyan OGR | NA | NA | NA | NA | NA | NA | NA | NA | NA | NA | NA | NA | NA | 2781 | 28 | 9.1 | 5.2 | 6.3 | NA | NA | 136 | 11 | NA | NA | NA | NA | NA | NA | NA | NA | 9.2 | NA | NA | 1.3 | BDL | NA | NA | NA | NA | NA | NA | NA | 513 | 177 | NA | NA
576 | Fengyan | No | Fujian | Skarn | 17FY3-4-5 | Pyrite | LA-ICP-MS | Py Fengyan OGR | NA | NA | NA | NA | NA | NA | NA | NA | NA | NA | NA | NA | NA | 2823 | 22 | 6.1 | 4.7 | 9.2 | NA | NA | 95 | 17 | NA | NA | NA | NA | NA | NA | NA | NA | 12 | NA | NA | 1.8 | BDL | NA | NA | NA | NA | NA | NA | NA | 655 | 194 | NA | NA
577 | Fengyan | No | Fujian | Skarn | 17FY3-4-6 | Pyrite | LA-ICP-MS | Py Fengyan OGR | NA | NA | NA | NA | NA | NA | NA | NA | NA | NA | NA | NA | NA | 1075 | 7.4 | 3.1 | 2.4 | 3.6 | NA | NA | 172 | 15 | NA | NA | NA | NA | NA | NA | NA | NA | 7 | NA | NA | 1.3 | BDL | NA | NA | NA | NA | NA | NA | NA | 450 | 110 | NA | NA
578 | Fengyan | No | Fujian | Skarn | 17FY1-3-1 | Pyrite | LA-ICP-MS | Py Fengyan OGR | NA | NA | NA | NA | NA | NA | NA | NA | NA | NA | NA | NA | NA | BDL | 37 | 8.1 | BDL | 1.6 | NA | NA | 1630 | 14 | NA | NA | NA | NA | NA | NA | NA | NA | 0.77 | NA | NA | BDL | BDL | NA | NA | NA | NA | NA | NA | NA | 15 | 12 | NA | NA
579 | Fengyan | No | Fujian | Skarn | 17FY1-3-3 | Pyrite | LA-ICP-MS | Py Fengyan OGR | NA | NA | NA | NA | NA | NA | NA | NA | NA | NA | NA | NA | NA | BDL | 24 | 354 | 4.1 | 3.2 | NA | NA | 1663 | 19 | NA | NA | NA | NA | NA | NA | NA | NA | 2.1 | NA | NA | BDL | 0.28 | NA | NA | NA | NA | NA | NA | NA | 60 | 72 | NA | NA
580 | Fengyan | No | Fujian | Skarn | 17FY1-3-4 | Pyrite | LA-ICP-MS | Py Fengyan OGR | NA | NA | NA | NA | NA | NA | NA | NA | NA | NA | NA | NA | NA | BDL | 4.6 | 18 | 2 | 6.5 | NA | NA | 1242 | 8.4 | NA | NA | NA | NA | NA | NA | NA | NA | 0.2 | NA | NA | BDL | 0.32 | NA | NA | NA | NA | NA | NA | NA | 58 | 19 | NA | NA
581 | Fengyan | No | Fujian | Skarn | 17FY1-8-2 | Pyrite | LA-ICP-MS | Py Fengyan OGR | NA | NA | NA | NA | NA | NA | NA | NA | NA | NA | NA | NA | NA | BDL | 7.6 | 24 | 5 | BDL | NA | NA | 1118 | 17 | NA | NA | NA | NA | NA | NA | NA | NA | 2.8 | NA | NA | BDL | BDL | NA | NA | NA | NA | NA | NA | NA | 54 | 51 | NA | NA
582 | Fengyan | No | Fujian | Skarn | 17FY1-8-3 | Pyrite | LA-ICP-MS | Py Fengyan OGR | NA | NA | NA | NA | NA | NA | NA | NA | NA | NA | NA | NA | NA | BDL | 28 | 85 | 8.5 | 1.9 | NA | NA | 1879 | 24 | NA | NA | NA | NA | NA | NA | NA | NA | 2.6 | NA | NA | BDL | 3.9 | NA | NA | NA | NA | NA | NA | NA | 134 | 68 | NA | NA
583 | Fengyan | No | Fujian | Skarn | 17FY3-3-2 | Pyrite | LA-ICP-MS | Py Fengyan OGR | NA | NA | NA | NA | NA | NA | NA | NA | NA | NA | NA | NA | NA | BDL | 34 | 20 | 4.5 | 1.8 | NA | NA | 1052 | 13 | NA | NA | NA | NA | NA | NA | NA | NA | 0.32 | NA | NA | BDL | 3.9 | NA | NA | NA | NA | NA | NA | NA | 144 | 26 | NA | NA
584 | Fengyan | No | Fujian | Skarn | 17FY3-3-7 | Pyrite | LA-ICP-MS | Py Fengyan OGR | NA | NA | NA | NA | NA | NA | NA | NA | NA | NA | NA | NA | NA | BDL | 102 | 95 | 19 | BDL | NA | NA | 1643 | 19 | NA | NA | NA | NA | NA | NA | NA | NA | 25 | NA | NA | BDL | 1.6 | NA | NA | NA | NA | NA | NA | NA | 1418 | 643 | NA | NA
585 | Fengyan | No | Fujian | Skarn | 17FY3-3-8 | Pyrite | LA-ICP-MS | Py Fengyan OGR | NA | NA | NA | NA | NA | NA | NA | NA | NA | NA | NA | NA | NA | BDL | 42 | 118 | 11 | BDL | NA | NA | 1180 | 6.5 | NA | NA | NA | NA | NA | NA | NA | NA | 1.8 | NA | NA | BDL | 1.6 | NA | NA | NA | NA | NA | NA | NA | 383 | 148 | NA | NA
586 | Galinge | Yes | EKOB | Skarn | 1-23EKL-605-1 | Pyrite | LA-ICP-MS | Py Galinge OGR | NA | NA | NA | NA | NA | NA | NA | NA | NA | NA | NA | NA | NA | 1.09165404330669 | 1197.03851897271 | 500.652276729675 | 386.223407038212 | 494.838193288043 | 2.0358799819507 | 5.65141723371603 | 1.26388347086565 | NA | 2.44103725199327 | 41.9291873929449 | NA | NA | NA | 0.298072319162526 | NA | NA | 0.158720406877852 | 0.0337359168690602 | NA | 0.778603185330926 | BDL | NA | NA | NA | NA | NA | NA | NA | 203.406465960513 | 16.2208880490619 | NA | NA
587 | Galinge | Yes | EKOB | Skarn | 1-23EKL-605-2 | Pyrite | LA-ICP-MS | Py Galinge OGR | NA | NA | NA | NA | NA | NA | NA | NA | NA | NA | NA | NA | NA | 1.78426527871536 | 625.688425995323 | 1006.59672830768 | 150.943045276149 | 1853.77395373563 | 4.38126842733569 | 6.32510629933331 | 9254.01935013026 | NA | 1.05534535032192 | BDL | NA | NA | NA | 0.255029780408744 | NA | NA | 0.304040608727488 | 0.368950370086129 | NA | BDL | BDL | NA | NA | NA | NA | NA | NA | NA | 159.507554087703 | 4.20985454584152 | NA | NA
588 | Galinge | Yes | EKOB | Skarn | 1-23EKL-605-3 | Pyrite | LA-ICP-MS | Py Galinge OGR | NA | NA | NA | NA | NA | NA | NA | NA | NA | NA | NA | NA | NA | 5.2435907587699 | 9.42239381583817 | 721.972992276853 | 675.06473573982 | 758.467403463461 | BDL | 6.44232348289996 | 2699.47019032309 | NA | BDL | 0.103977898416377 | NA | NA | NA | 0.0488620972189751 | NA | NA | 0.744832350957427 | 4.43364045151325 | NA | BDL | 0.61429737909111 | NA | NA | NA | NA | NA | NA | NA | 140.999837948009 | 162.785692936419 | NA | NA
589 | Galinge | Yes | EKOB | Skarn | 1-23EKL-605-4 | Pyrite | LA-ICP-MS | Py Galinge OGR | NA | NA | NA | NA | NA | NA | NA | NA | NA | NA | NA | NA | NA | 3.06685446048875 | 21.8767532772189 | 408.285554649258 | 130.206646893162 | 182.61724591243 | 0.0126673273068092 | 8.43126370732739 | 6150.62609118597 | NA | BDL | 4.55107005524212 | NA | NA | NA | BDL | NA | NA | 0.506845938172594 | 0.296513499556371 | NA | 0.121184273640765 | 1.15651859738953 | NA | NA | NA | NA | NA | NA | NA | 163.687020859056 | 59.2679118685422 | NA | NA
590 | Galinge | Yes | EKOB | Skarn | 1-23EKL-605-5 | Pyrite | LA-ICP-MS | Py Galinge OGR | NA | NA | NA | NA | NA | NA | NA | NA | NA | NA | NA | NA | NA | 0.448016558962735 | 67.11041362675 | 33.6302186226124 | 255.672202855904 | 1033.72037915826 | 0.191587446304516 | 7.66317729332486 | 7879.82192888014 | NA | 0.0945986096880317 | BDL | NA | NA | NA | 0.135735287183421 | NA | NA | 0.136739463458733 | BDL | NA | BDL | 0.109392832011132 | NA | NA | NA | NA | NA | NA | NA | 57.6274830175143 | 2.63183943238607 | NA | NA
591 | Galinge | Yes | EKOB | Skarn | 1-23EKL-605-6 | Pyrite | LA-ICP-MS | Py Galinge OGR | NA | NA | NA | NA | NA | NA | NA | NA | NA | NA | NA | NA | NA | BDL | 123.519207170574 | 369.881863557478 | 216.025821383896 | 105.760208807677 | 0.180706502619181 | 5.61686747034506 | 3541.64949072282 | NA | 0.325509302468355 | BDL | NA | NA | NA | 0.314338647159632 | NA | NA | 1.86231145741979 | 0.640197905229615 | NA | 0.150487504800186 | 2.74129901116441 | NA | NA | NA | NA | NA | NA | NA | 273.193293954325 | 182.303657860568 | NA | NA
592 | Galinge | Yes | EKOB | Skarn | 1-23EKL-605-7 | Pyrite | LA-ICP-MS | Py Galinge OGR | NA | NA | NA | NA | NA | NA | NA | NA | NA | NA | NA | NA | NA | 1.68218416626999 | 37.4628094271638 | 60.2450032891805 | 142.831629471154 | 1134.80654680866 | 0.0587489139682028 | 5.35892651905004 | 6011.84090336275 | NA | BDL | 0.0512998331767781 | NA | NA | NA | 0.0376742236455602 | NA | NA | 0.835662122312284 | 0.742006134722 | NA | 0.229297761770826 | 0.730566034459633 | NA | NA | NA | NA | NA | NA | NA | 15.6381535380303 | 30.7775470100231 | NA | NA
593 | Galinge | Yes | EKOB | Skarn | 1-23EKL-605-8 | Pyrite | LA-ICP-MS | Py Galinge OGR | NA | NA | NA | NA | NA | NA | NA | NA | NA | NA | NA | NA | NA | 5.13356806896126 | 31.5139248677017 | 40.8364456786043 | 80.1237249075549 | 267.832511781385 | 0.146057331947974 | 4.22367179713321 | 5133.74787670867 | NA | BDL | 0.0595386541079572 | NA | NA | NA | 0.380367905501874 | NA | NA | 0.497083341059559 | 0.45799529270618 | NA | BDL | 0.19463237558973 | NA | NA | NA | NA | NA | NA | NA | 5.70383904799755 | 2.20757974290686 | NA | NA
594 | Galinge | Yes | EKOB | Skarn | 1-23EKL-605-9 | Pyrite | LA-ICP-MS | Py Galinge OGR | NA | NA | NA | NA | NA | NA | NA | NA | NA | NA | NA | NA | NA | 0.778816695102982 | 111.187146122139 | 0.0369244527791928 | 254.326409488295 | 85.4505631917249 | BDL | 4.86117744137694 | 13339.2514447661 | NA | BDL | 0.586011717359855 | NA | NA | NA | BDL | NA | NA | 0.212870646558591 | 2.51767950185759 | NA | 0.122070489197082 | 0.515991381561817 | NA | NA | NA | NA | NA | NA | NA | 71.0346460494983 | 0.107018695077803 | NA | NA
595 | Galinge | Yes | EKOB | Skarn | 1-23EKL-605-10 | Pyrite | LA-ICP-MS | Py Galinge OGR | NA | NA | NA | NA | NA | NA | NA | NA | NA | NA | NA | NA | NA | 1.92933898661062 | 33.8056923315791 | 43.8905266628032 | 96.0679497001695 | 24.8694506039804 | BDL | 5.5596740272549 | 11743.4310031984 | NA | BDL | BDL | NA | NA | NA | 0.173441438457464 | NA | NA | 0.188512570433757 | 0.196018268712235 | NA | 0.148353278012949 | 0.330342292627919 | NA | NA | NA | NA | NA | NA | NA | 3.77245764757877 | 2.54750395105924 | NA | NA
596 | Galinge | Yes | EKOB | Skarn | 1-23EKL-605-11 | Pyrite | LA-ICP-MS | Py Galinge OGR | NA | NA | NA | NA | NA | NA | NA | NA | NA | NA | NA | NA | NA | 1.92306670377019 | 48.8122668595788 | 1390.2285263915 | 178.702824848596 | 107.93811299957 | 0.077962567620382 | 3.13737424004673 | 10904.8829126116 | NA | BDL | BDL | NA | NA | NA | 0.0306296925162155 | NA | NA | 0.254337052098218 | 0.356477007183072 | NA | 0.127065090547006 | 0.0677778124757919 | NA | NA | NA | NA | NA | NA | NA | 14.5274438089284 | 18.4693536700025 | NA | NA
597 | Galinge | Yes | EKOB | Skarn | 1-23EKL-605-12 | Pyrite | LA-ICP-MS | Py Galinge OGR | NA | NA | NA | NA | NA | NA | NA | NA | NA | NA | NA | NA | NA | 0.558809883584317 | 4.16121273028765 | 8.52337146452911 | 118.455942049451 | 240.195114939865 | 0.0348365229248428 | 3.99267617902404 | 13036.8144746315 | NA | 0.0155922504533594 | 2.82996149407524 | NA | NA | NA | BDL | NA | NA | 2.66636229682413 | 0.315419640158648 | NA | 0.0259225864962868 | 0.292542022343906 | NA | NA | NA | NA | NA | NA | NA | 172.657747606155 | 184.020386916926 | NA | NA
598 | Galinge | Yes | EKOB | Skarn | 2-23EKL-534-13 | Pyrite | LA-ICP-MS | Py Galinge OGR | NA | NA | NA | NA | NA | NA | NA | NA | NA | NA | NA | NA | NA | 2.64854051886753 | 29.6516652506871 | 140.954602982823 | 147.999871763601 | 436.66573893991 | 0.0585755107865387 | 3.93223178460023 | 0.400703269955924 | NA | BDL | 0.0825234377621583 | NA | NA | NA | 0.0698482151336851 | NA | NA | 0.304185079724909 | 0.246804618523682 | NA | BDL | BDL | NA | NA | NA | NA | NA | NA | NA | 29.4582086799994 | 1.68131339392809 | NA | NA
599 | Galinge | Yes | EKOB | Skarn | 2-23EKL-534-14 | Pyrite | LA-ICP-MS | Py Galinge OGR | NA | NA | NA | NA | NA | NA | NA | NA | NA | NA | NA | NA | NA | 8.96111511684493 | 163.368850022666 | 651.160280762671 | 151.253297734531 | 190.753746611924 | BDL | 5.26183569082055 | 5.6119562716865 | NA | 0.668975350677238 | 0.0578062954300079 | NA | NA | NA | BDL | NA | NA | 0.0961731862138505 | BDL | NA | BDL | 0.286974974138891 | NA | NA | NA | NA | NA | NA | NA | 3.9771772169253 | 0.0720176974983523 | NA | NA
600 | Galinge | Yes | EKOB | Skarn | 2-23EKL-534-15 | Pyrite | LA-ICP-MS | Py Galinge OGR | NA | NA | NA | NA | NA | NA | NA | NA | NA | NA | NA | NA | NA | 40.907614569484 | 8.25933636090326 | 511.71821853666 | 74.7349257472509 | 632.570744022236 | BDL | 4.78758832654525 | 3.23708053767724 | NA | 0.200929657277798 | 0.0355034968294441 | NA | NA | NA | 0.031509047108933 | NA | NA | 0.194036366726458 | BDL | NA | 0.151369753825131 | 0.0729711901002232 | NA | NA | NA | NA | NA | NA | NA | 132.871716432733 | 0.204979884373143 | NA | NA
601 | Galinge | Yes | EKOB | Skarn | 2-23EKL-534-16 | Pyrite | LA-ICP-MS | Py Galinge OGR | NA | NA | NA | NA | NA | NA | NA | NA | NA | NA | NA | NA | NA | 0.743813517687265 | 10.4990643651279 | 587.148453833028 | 43.9479175642068 | 134.213429656453 | 0.100239970833378 | 5.09700703067364 | 20.0641165406607 | NA | 0.0320541713183953 | 0.0406963296710565 | NA | NA | NA | BDL | NA | NA | 0.0411285039348322 | 0.224166775089036 | NA | BDL | BDL | NA | NA | NA | NA | NA | NA | NA | 112.86380605155 | 0.0819042193118927 | NA | NA
602 | Galinge | Yes | EKOB | Skarn | 2-23EKL-534-17 | Pyrite | LA-ICP-MS | Py Galinge OGR | NA | NA | NA | NA | NA | NA | NA | NA | NA | NA | NA | NA | NA | 1.86681252610865 | 95.3197109752909 | 461.241045212303 | 72.1708374989944 | 86.1107167534032 | BDL | 4.58391986004389 | 4.46602069511128 | NA | 0.135522241032271 | BDL | NA | NA | NA | 0.296722944831872 | NA | NA | 0.0281022177990283 | 0.114903638038461 | NA | 0.136501853167223 | 0.0274661437550132 | NA | NA | NA | NA | NA | NA | NA | 23.5098972729238 | 0.136417522953174 | NA | NA
603 | Galinge | Yes | EKOB | Skarn | 2-23EKL-534-18 | Pyrite | LA-ICP-MS | Py Galinge OGR | NA | NA | NA | NA | NA | NA | NA | NA | NA | NA | NA | NA | NA | 4.1898591582296 | 34.8558613371393 | 479.254223907132 | 81.7104127801523 | 300.930265941351 | 0.0508540260020155 | 4.65351069073998 | 2.54046658609552 | NA | 0.0745733977781547 | 0.0218899786445959 | NA | NA | NA | 0.0218604143104644 | NA | NA | 0.132230115133033 | 0.157397265942801 | NA | 0.0897557787362403 | 0.167101362565842 | NA | NA | NA | NA | NA | NA | NA | 13.0529624315296 | 0.0688591963757598 | NA | NA
604 | Galinge | Yes | EKOB | Skarn | 3-23EKL-534-19 | Pyrite | LA-ICP-MS | Py Galinge OGR | NA | NA | NA | NA | NA | NA | NA | NA | NA | NA | NA | NA | NA | 22.1808091158563 | 300.195975057459 | 219.937586826467 | 54.0031857442435 | 171.909938332015 | 0.0586243061915469 | 4.80313795455312 | 1.2272386252803 | NA | BDL | 0.0246194016073012 | NA | NA | NA | 0.136849044890637 | NA | NA | 0.246310281750519 | 0.0307424995753034 | NA | 0.0922108149334346 | BDL | NA | NA | NA | NA | NA | NA | NA | 40.5548290704747 | 0.956271657259501 | NA | NA
605 | Galinge | Yes | EKOB | Skarn | 3-23EKL-534-20 | Pyrite | LA-ICP-MS | Py Galinge OGR | NA | NA | NA | NA | NA | NA | NA | NA | NA | NA | NA | NA | NA | 122.563615553164 | 251.634411991846 | 223.716095017661 | 238.19009454236 | 123.469929398427 | 0.064752356496137 | 3.24091795780209 | 2.57223923190235 | NA | 0.0742957994835038 | 0.173084833225476 | NA | NA | NA | 0.402857848147387 | NA | NA | 0.991182610179154 | BDL | NA | 1.51821238456178 | 0.140322685497989 | NA | NA | NA | NA | NA | NA | NA | 41.0253825286164 | 3.50318055818932 | NA | NA
606 | Galinge | Yes | EKOB | Skarn | 2-23EKL-592-21 | Pyrite | LA-ICP-MS | Py Galinge OGR | NA | NA | NA | NA | NA | NA | NA | NA | NA | NA | NA | NA | NA | 43.9438833800938 | 26.5053100457609 | 217.004455012037 | 604.558565489839 | 188.324351930569 | 0.0640995669806278 | 5.32254119844513 | 2372.77087018907 | NA | 0.0708854062468753 | 0.612139351458064 | NA | NA | NA | 0.157582223111166 | NA | NA | 0.367728449989192 | 1.61204461399413 | NA | 0.22325120553148 | 0.759023071106711 | NA | NA | NA | NA | NA | NA | NA | 192.674158319013 | 66.9163886711713 | NA | NA
607 | Galinge | Yes | EKOB | Skarn | 2-23EKL-592-22 | Pyrite | LA-ICP-MS | Py Galinge OGR | NA | NA | NA | NA | NA | NA | NA | NA | NA | NA | NA | NA | NA | 20.1651061528999 | 65.1816342397956 | 183.550224066675 | 381.310879991626 | 486.26264294024 | BDL | 4.19540635097484 | 7867.62303565493 | NA | BDL | 0.311734586952362 | NA | NA | NA | 0.293459903771157 | NA | NA | 0.44035520180929 | 0.274900814640196 | NA | 0.254396251579138 | 0.869056804295313 | NA | NA | NA | NA | NA | NA | NA | 266.46403534753 | 72.3409063235234 | NA | NA
608 | Galinge | Yes | EKOB | Skarn | 2-23EKL-592-23 | Pyrite | LA-ICP-MS | Py Galinge OGR | NA | NA | NA | NA | NA | NA | NA | NA | NA | NA | NA | NA | NA | 82.7283900373264 | 68.0093179210051 | 367.775209989788 | 898.533764552651 | 406.655433534298 | 0.0602065726850177 | 2.39415875886045 | 3478.51732938962 | NA | 0.024908346543549 | 0.240373806185084 | NA | NA | NA | BDL | NA | NA | 0.491561101860018 | 4.76486209864206 | NA | 0.0665944592215834 | 0.352294680712191 | NA | NA | NA | NA | NA | NA | NA | 267.928651673247 | 87.2023070403774 | NA | NA
609 | Galinge | Yes | EKOB | Skarn | 2-23EKL-592-24 | Pyrite | LA-ICP-MS | Py Galinge OGR | NA | NA | NA | NA | NA | NA | NA | NA | NA | NA | NA | NA | NA | 244.60345513078 | 38.861341919857 | 221.936459223891 | 1899.78898054633 | 865.06350035205 | BDL | 2.88447720150602 | 4654.00648340237 | NA | BDL | 0.463910357297673 | NA | NA | NA | 0.0329578212399224 | NA | NA | 0.549234320620844 | 7.92126921729085 | NA | 0.0795980167077232 | 0.67602162494436 | NA | NA | NA | NA | NA | NA | NA | 296.839636450973 | 72.3149584307113 | NA | NA
610 | Galinge | Yes | EKOB | Skarn | 2-23EKL-595-25 | Pyrite | LA-ICP-MS | Py Galinge OGR | NA | NA | NA | NA | NA | NA | NA | NA | NA | NA | NA | NA | NA | BDL | 389.058417545089 | 352.207982858292 | 561.841485409709 | 250.522827513664 | BDL | 4.85263617736323 | 7506.72844670407 | NA | 0.0520194106507158 | 0.679131621690591 | NA | NA | NA | 0.219731646222997 | NA | NA | 1.32723975189202 | 0.821457697039377 | NA | BDL | 0.365549387628954 | NA | NA | NA | NA | NA | NA | NA | 168.825041316313 | 92.0579650387566 | NA | NA
611 | Galinge | Yes | EKOB | Skarn | 2-23EKL-595-26 | Pyrite | LA-ICP-MS | Py Galinge OGR | NA | NA | NA | NA | NA | NA | NA | NA | NA | NA | NA | NA | NA | BDL | 174.468801756556 | 78.4069304329082 | 60.3260973325326 | 62.8637325581082 | 0.0414496967390616 | 4.2102709541505 | 16397.0840480821 | NA | 0.132093180127618 | 0.0485531437927402 | NA | NA | NA | BDL | NA | NA | 0.0597972512391083 | BDL | NA | BDL | 0.0759314114132072 | NA | NA | NA | NA | NA | NA | NA | 23.3736914539114 | 0.0818040049262818 | NA | NA
612 | Galinge | Yes | EKOB | Skarn | 2-23EKL-595-27 | Pyrite | LA-ICP-MS | Py Galinge OGR | NA | NA | NA | NA | NA | NA | NA | NA | NA | NA | NA | NA | NA | 6.16354454592161 | 263.941669153658 | 55.4887185042378 | 52.5334772925406 | 127.18780958561 | BDL | 3.15078080609227 | 14592.7060623845 | NA | 0.152787650918547 | 0.422866087127181 | NA | NA | NA | BDL | NA | NA | 0.548663063154884 | 0.273898797008896 | NA | BDL | 0.497908241948534 | NA | NA | NA | NA | NA | NA | NA | 42.1145952861671 | 21.6230028730505 | NA | NA
613 | Galinge | Yes | EKOB | Skarn | 2-23EKL-595-28 | Pyrite | LA-ICP-MS | Py Galinge OGR | NA | NA | NA | NA | NA | NA | NA | NA | NA | NA | NA | NA | NA | 1.56965775043253 | 727.137364536545 | 179.800330764355 | 435.144447223652 | 160.062796501402 | 0.125615110620607 | 4.63987488336857 | 7915.14796759514 | NA | 0.0944595407981574 | BDL | NA | NA | NA | 0.203122332706578 | NA | NA | 0.525108690399094 | 2.15611865294246 | NA | BDL | 0.342550238944735 | NA | NA | NA | NA | NA | NA | NA | 91.7683024996757 | 64.5369783620908 | NA | NA
614 | Galinge | Yes | EKOB | Skarn | 2-23EKL-595-29 | Pyrite | LA-ICP-MS | Py Galinge OGR | NA | NA | NA | NA | NA | NA | NA | NA | NA | NA | NA | NA | NA | 11.7544512608265 | 54.8571882765168 | 84.4445246878143 | 121.636629595691 | 45.5361605309691 | 0.108509971296008 | 1.29817936803639 | 3587.22693224637 | NA | BDL | 0.0281642887959117 | NA | NA | NA | 0.0504820649801392 | NA | NA | 0.378450912604495 | 0.0187109368365492 | NA | BDL | 0.138242517725031 | NA | NA | NA | NA | NA | NA | NA | 15.4085190964324 | 14.5388791448021 | NA | NA
615 | Galinge | Yes | EKOB | Skarn | 3-23EKL-595-30 | Pyrite | LA-ICP-MS | Py Galinge OGR | NA | NA | NA | NA | NA | NA | NA | NA | NA | NA | NA | NA | NA | 291.649255164113 | 93.3591997765934 | 66.140647652743 | 0.343161880961313 | 1.3756901828561 | 0.0077258948216586 | 2.69907290473646 | 16.0365597827452 | NA | 0.0973214762294728 | 0.178746568019926 | NA | NA | NA | 22.1934111655628 | NA | NA | 0.250923042255195 | BDL | NA | BDL | 42.0762573386759 | NA | NA | NA | NA | NA | NA | NA | 2.5446786670901 | 1.63808702172324 | NA | NA
616 | Galinge | Yes | EKOB | Skarn | 3-23EKL-595-31 | Pyrite | LA-ICP-MS | Py Galinge OGR | NA | NA | NA | NA | NA | NA | NA | NA | NA | NA | NA | NA | NA | 500.167550635472 | 112.456353260828 | 46.5862901445627 | 1.00734851084217 | 1.60762366878296 | BDL | 3.81653924062102 | 17.5492741571143 | NA | 0.147070911210776 | 0.241895164145276 | NA | NA | NA | 28.2335424833943 | NA | NA | 0.736198546663433 | 0.874355439220021 | NA | 0.21404096238718 | 62.35049469261 | NA | NA | NA | NA | NA | NA | NA | 5.17085219741473 | 2.60651564938201 | NA | NA
617 | Galinge | Yes | EKOB | Skarn | 3-23EKL-595-32 | Pyrite | LA-ICP-MS | Py Galinge OGR | NA | NA | NA | NA | NA | NA | NA | NA | NA | NA | NA | NA | NA | 353.59281864176 | 86.3843523058387 | 82.9126187918179 | 1.87535885355946 | 1.19441484205812 | 0.0304258983956338 | 3.32293058400332 | 21.6856062709515 | NA | BDL | 0.25374958669263 | NA | NA | NA | 22.7321337105062 | NA | NA | 0.684154608594304 | BDL | NA | 0.0632494982962592 | 67.1780536275522 | NA | NA | NA | NA | NA | NA | NA | 4.9921485942272 | 2.62379747934882 | NA | NA
618 | Galinge | Yes | EKOB | Skarn | 3-23EKL-595-33 | Pyrite | LA-ICP-MS | Py Galinge OGR | NA | NA | NA | NA | NA | NA | NA | NA | NA | NA | NA | NA | NA | 597.406557281636 | 82.5798613709237 | 76.4297721531415 | BDL | 2.86068745456658 | BDL | 4.1129209575047 | 7.54803021536967 | NA | 0.0745197472624727 | 0.847994609209844 | NA | NA | NA | 23.1146832065808 | NA | NA | 0.172600710341503 | 0.0249346091486092 | NA | 0.515922375121102 | 12.51213125516 | NA | NA | NA | NA | NA | NA | NA | 9.05135533601909 | 2.53024873662821 | NA | NA
619 | Galinge | Yes | EKOB | Skarn | 3-23EKL-595-34 | Pyrite | LA-ICP-MS | Py Galinge OGR | NA | NA | NA | NA | NA | NA | NA | NA | NA | NA | NA | NA | NA | 527.14349334802 | 94.5384412878814 | 51.5154920176585 | 0.501917240440195 | 2.48080686897402 | 0.0110917489365202 | 3.47646672877831 | 14.5842136238591 | NA | 0.143504749970602 | 0.644553591858058 | NA | NA | NA | 29.5667162401153 | NA | NA | 1.07911473865748 | BDL | NA | 0.361192145005655 | 12.0377270590301 | NA | NA | NA | NA | NA | NA | NA | 10.3072527532739 | 3.45292133805756 | NA | NA
620 | Galinge | Yes | EKOB | Skarn | 3-23EKL-SB02-35 | Pyrite | LA-ICP-MS | Py Galinge OGR | NA | NA | NA | NA | NA | NA | NA | NA | NA | NA | NA | NA | NA | 772.125603242366 | 6.81101037200203 | 15.0803056521677 | 26.1190611594217 | 10.8122473113908 | 0.141127128345864 | 3.04606365574431 | 0.701462511763455 | NA | 0.117901520350928 | 0.789942095306106 | NA | NA | NA | 1.19386935367555 | NA | NA | 0.637114296005051 | 0.10441210279509 | NA | BDL | 0.737861486417483 | NA | NA | NA | NA | NA | NA | NA | 2.65348135504622 | 0.301987409508333 | NA | NA
621 | Galinge | Yes | EKOB | Skarn | 3-23EKL-SB02-36 | Pyrite | LA-ICP-MS | Py Galinge OGR | NA | NA | NA | NA | NA | NA | NA | NA | NA | NA | NA | NA | NA | 1028.72984702674 | 7.47452892913368 | 14.9294784315135 | 8.30276196584964 | 2.82886343072941 | 0.0635588202292349 | 3.35777591385244 | BDL | NA | 0.098183882459694 | 1.71563098789237 | NA | NA | NA | 0.289151152157188 | NA | NA | 0.464903585597322 | BDL | NA | 0.109271933245701 | 2.13396854713213 | NA | NA | NA | NA | NA | NA | NA | 1.52242397102919 | 0.223295849066692 | NA | NA
622 | Galinge | Yes | EKOB | Skarn | 3-23EKL-SB02-37 | Pyrite | LA-ICP-MS | Py Galinge OGR | NA | NA | NA | NA | NA | NA | NA | NA | NA | NA | NA | NA | NA | 4276.78638741124 | 10.4253603696454 | 17.7729717338424 | 59.2897109162607 | 2.24661471775133 | 0.0698341922157285 | 1.67690063313951 | 4.05832270425172 | NA | BDL | 0.670496310591261 | NA | NA | NA | 0.900937313595248 | NA | NA | 0.786007659750326 | BDL | NA | BDL | 74.9947295090963 | NA | NA | NA | NA | NA | NA | NA | 3.60576522600339 | 0.328088610966189 | NA | NA
623 | Galinge | Yes | EKOB | Skarn | 3-23EKL-SB02-38 | Pyrite | LA-ICP-MS | Py Galinge OGR | NA | NA | NA | NA | NA | NA | NA | NA | NA | NA | NA | NA | NA | 516.485609771972 | 105.32683489717 | 300.014383696271 | 17.4087737195754 | 1.87318865711603 | 0.101475868219027 | 3.8199805789257 | 2.28644833177392 | NA | 0.054954126840931 | 1.54313872048823 | NA | NA | NA | 0.796734130547566 | NA | NA | 0.474753257483607 | BDL | NA | 0.0452586940937541 | 9.20494065616993 | NA | NA | NA | NA | NA | NA | NA | 1.81070226239179 | 0.113781705634446 | NA | NA
624 | Galinge | Yes | EKOB | Skarn | 3-23EKL-SB02-39 | Pyrite | LA-ICP-MS | Py Galinge OGR | NA | NA | NA | NA | NA | NA | NA | NA | NA | NA | NA | NA | NA | 704.024982157688 | 94.0165371870703 | 483.479929893479 | 87.1384997201522 | 32.1282738686641 | BDL | 3.48715963814173 | 0.932672163695613 | NA | BDL | 0.892916785727433 | NA | NA | NA | 1.63993528000873 | NA | NA | 0.772669548214095 | 0.202698068166831 | NA | 0.108376622711464 | 2.61750218307827 | NA | NA | NA | NA | NA | NA | NA | 4.18095654134911 | 0.961240566553868 | NA | NA
625 | Galinge | Yes | EKOB | Skarn | 3-23EKL-SB02-40 | Pyrite | LA-ICP-MS | Py Galinge OGR | NA | NA | NA | NA | NA | NA | NA | NA | NA | NA | NA | NA | NA | 729.456082283376 | 95.7919648503737 | 428.956329201702 | 18.3012751526365 | 27.2476906151309 | BDL | 3.06692544341899 | 0.952005702956294 | NA | 0.0304023021406677 | 0.958079009180925 | NA | NA | NA | 0.66071205868415 | NA | NA | 0.436762315530422 | 0.189530204592542 | NA | 0.0988597696722749 | 2.55140997510498 | NA | NA | NA | NA | NA | NA | NA | 1.95341485692505 | 0.626168936342051 | NA | NA
626 | Galinge | Yes | EKOB | Skarn | 3-23EKL-SB02-41 | Pyrite | LA-ICP-MS | Py Galinge OGR | NA | NA | NA | NA | NA | NA | NA | NA | NA | NA | NA | NA | NA | 3288.81661161632 | 33.9188760922256 | 443.833483132686 | 19.7779367402796 | 41.5240669528779 | BDL | 2.66423496622104 | 5.13847471618152 | NA | 0.0226431569169971 | 0.536533978487088 | NA | NA | NA | 0.840440827096975 | NA | NA | 3.95676201929791 | BDL | NA | 0.00373685737385135 | 30.5665129865606 | NA | NA | NA | NA | NA | NA | NA | 10.2204378476584 | 1.4697701071681 | NA | NA
627 | Galinge | Yes | EKOB | Skarn | 3-23EKL-SB02-42 | Pyrite | LA-ICP-MS | Py Galinge OGR | NA | NA | NA | NA | NA | NA | NA | NA | NA | NA | NA | NA | NA | 393.332517267409 | 75.2333028017051 | 216.390967252589 | 25.5749984782622 | 3.2249474698203 | BDL | 3.64702642794601 | 0.845865426879982 | NA | 0.13309124729847 | 1.06909653792515 | NA | NA | NA | 0.236736095602402 | NA | NA | 0.499534798473434 | BDL | NA | 0.289271187612496 | 1.34757002967291 | NA | NA | NA | NA | NA | NA | NA | 2.61050815722391 | 0.440386870489432 | NA | NA
628 | Galinge | Yes | EKOB | Skarn | 3-23EKL-468-43 | Pyrite | LA-ICP-MS | Py Galinge OGR | NA | NA | NA | NA | NA | NA | NA | NA | NA | NA | NA | NA | NA | 1256.27049283946 | 76.4555241453388 | 238.735858209983 | 83.284103678523 | 2.09854577492261 | BDL | 3.71280991876586 | 0.542912948273197 | NA | 0.036723366881294 | 0.662833135824899 | NA | NA | NA | 2.78437547388082 | NA | NA | 0.179084782294899 | 0.194347399112604 | NA | 0.106408090604705 | 0.35111645197199 | NA | NA | NA | NA | NA | NA | NA | 0.979375955255711 | 0.000940489120148325 | NA | NA
629 | Galinge | Yes | EKOB | Skarn | 3-23EKL-468-44 | Pyrite | LA-ICP-MS | Py Galinge OGR | NA | NA | NA | NA | NA | NA | NA | NA | NA | NA | NA | NA | NA | 1384.18756742005 | 80.2590486459698 | 182.528408060605 | 31.3350414867462 | 15.3365724632722 | 0.0686567752824815 | 3.02636997439723 | 0.710466743846476 | NA | 0.127300671403098 | 0.531790423427422 | NA | NA | NA | 2.26428334475743 | NA | NA | 0.246317954726218 | 0.0378630199892722 | NA | 0.0694648932915499 | 0.591505470394459 | NA | NA | NA | NA | NA | NA | NA | 0.729792530940364 | 0.0126148086630445 | NA | NA
630 | Galinge | Yes | EKOB | Skarn | 3-23EKL-468-45 | Pyrite | LA-ICP-MS | Py Galinge OGR | NA | NA | NA | NA | NA | NA | NA | NA | NA | NA | NA | NA | NA | 1679.58978655787 | 62.7201165963672 | 109.994328048053 | 151.207242137191 | 36.4803024300496 | 0.0195315694671197 | 4.09595795888523 | 4.29111322456471 | NA | BDL | 0.587032587748367 | NA | NA | NA | 1.76401634986615 | NA | NA | 0.17717730355164 | 0.438496464032296 | NA | 0.0184297205237307 | 4.96941512823228 | NA | NA | NA | NA | NA | NA | NA | 10.8546893807963 | 0.194597330185486 | NA | NA
631 | Galinge | Yes | EKOB | Skarn | 3-23EKL-468-46 | Pyrite | LA-ICP-MS | Py Galinge OGR | NA | NA | NA | NA | NA | NA | NA | NA | NA | NA | NA | NA | NA | 463.301812800308 | 48.3388505153851 | 237.11856116167 | 156.925000783282 | 31.1959515960457 | BDL | 3.38029103845169 | 2.55838481735481 | NA | 0.0434758974374776 | 0.186543857804939 | NA | NA | NA | 2.2094154180691 | NA | NA | 0.139638481919791 | BDL | NA | 0.00418708974156462 | 4.01842431481571 | NA | NA | NA | NA | NA | NA | NA | 43.6124030122106 | 0.0242597863048166 | NA | NA
632 | Galinge | Yes | EKOB | Skarn | 3-23EKL-468-47 | Pyrite | LA-ICP-MS | Py Galinge OGR | NA | NA | NA | NA | NA | NA | NA | NA | NA | NA | NA | NA | NA | 734.721014948065 | 77.4257707073917 | 112.818274935996 | 7.6275915276317 | 90.5026321626267 | 0.0205199864823544 | 3.67249665664527 | 0.810619314836826 | NA | 0.0779462794265016 | 0.260892900047643 | NA | NA | NA | 0.757759620013766 | NA | NA | 0.0594198044290606 | 0.0230498177191034 | NA | 0.0477445521831547 | 1.44819921112508 | NA | NA | NA | NA | NA | NA | NA | 14.7211658382433 | BDL | NA | NA
633 | Galinge | Yes | EKOB | Skarn | 3-23EKL-468-48 | Pyrite | LA-ICP-MS | Py Galinge OGR | NA | NA | NA | NA | NA | NA | NA | NA | NA | NA | NA | NA | NA | 679.075420205704 | 76.9524375602839 | 110.714410550531 | 58.9459298974769 | 307.254565392322 | BDL | 4.4679101618887 | 3.54163332994744 | NA | BDL | 0.0938622645837764 | NA | NA | NA | 0.335060233565489 | NA | NA | 0.0174952150786813 | 0.138627403913351 | NA | 0.122137471388063 | 5.59644331148605 | NA | NA | NA | NA | NA | NA | NA | 12.3920115752662 | 0.0576775187980885 | NA | NA
634 | Galinge | Yes | EKOB | Skarn | 4-23EKL-SB06-49 | Pyrite | LA-ICP-MS | Py Galinge OGR | NA | NA | NA | NA | NA | NA | NA | NA | NA | NA | NA | NA | NA | BDL | 283.611796428192 | 68.4923777945288 | 12.7321095976819 | 130.665909595947 | 0.00771399036300366 | 4.64674661704861 | 0.4157093766805 | NA | 0.0930381343719373 | 0.123484326137533 | NA | NA | NA | 3.09328477695096 | NA | NA | 23.7227942195576 | 4.85865938410122 | NA | 0.511249880003777 | 1.91781435803884 | NA | NA | NA | NA | NA | NA | NA | 982.96607584849 | 6.90547269250045 | NA | NA
635 | Galinge | Yes | EKOB | Skarn | 4-23EKL-SB06-50 | Pyrite | LA-ICP-MS | Py Galinge OGR | NA | NA | NA | NA | NA | NA | NA | NA | NA | NA | NA | NA | NA | 1.34851606557081 | 1130.02483465085 | 448.362631404187 | 142.706725829984 | 87.7821593542517 | 0.0683180770305536 | 3.29155400299051 | 4.43234897736372 | NA | 0.0881289896186212 | 0.161528201784856 | NA | NA | NA | 2.43492492227527 | NA | NA | 10.801046585994 | 3.5874753892221 | NA | 0.0138454365673225 | 2.40938874004672 | NA | NA | NA | NA | NA | NA | NA | 308.589920753885 | 0.319006628071554 | NA | NA
636 | Galinge | Yes | EKOB | Skarn | 4-23EKL-SB06-51 | Pyrite | LA-ICP-MS | Py Galinge OGR | NA | NA | NA | NA | NA | NA | NA | NA | NA | NA | NA | NA | NA | 7.83330854565066 | 1374.0668627354 | 614.619781726954 | 3441.13326382057 | 32.9749011351413 | 0.163578674851264 | 2.9646389947072 | 0.493313615339778 | NA | 1.59591608648486 | 0.609691596553616 | NA | NA | NA | 2.26409150850911 | NA | NA | 22.2816316564359 | 9.34025332415539 | NA | 0.714268703871527 | 3.99210514248071 | NA | NA | NA | NA | NA | NA | NA | 305.294022303994 | 1.93849818240785 | NA | NA
637 | Galinge | Yes | EKOB | Skarn | 4-23EKL-SB06-52 | Pyrite | LA-ICP-MS | Py Galinge OGR | NA | NA | NA | NA | NA | NA | NA | NA | NA | NA | NA | NA | NA | 1.29283676237819 | 563.221066513506 | 320.541278479089 | 56.0560592603819 | 5.42734689144921 | BDL | 3.62468024110566 | BDL | NA | 0.0244453037210095 | 0.071695064588623 | NA | NA | NA | 2.87917074538374 | NA | NA | 31.5931364335618 | 2.88914496494843 | NA | 0.0723462580154285 | 1.57872924884463 | NA | NA | NA | NA | NA | NA | NA | 1524.74210572392 | 3.04701701877917 | NA | NA
638 | Galinge | Yes | EKOB | Skarn | 4-23EKL-SB06-54 | Pyrite | LA-ICP-MS | Py Galinge OGR | NA | NA | NA | NA | NA | NA | NA | NA | NA | NA | NA | NA | NA | 13.2191184521139 | 655.980007325966 | 331.815859270137 | 129.764252136142 | 35.1498357723654 | 0.0669963172994484 | 3.15777489873514 | 0.205364737237443 | NA | 0.0666822762809904 | 0.120088377269969 | NA | NA | NA | 1.94353425787901 | NA | NA | 2.83088221343883 | 0.87644063994982 | NA | 0.092232045031613 | 1.37479235217027 | NA | NA | NA | NA | NA | NA | NA | 220.494325154794 | 1.67005529347266 | NA | NA
639 | Galinge | Yes | EKOB | Skarn | 4-23EKL-SB06-55 | Pyrite | LA-ICP-MS | Py Galinge OGR | NA | NA | NA | NA | NA | NA | NA | NA | NA | NA | NA | NA | NA | 1.17911591944725 | 150.91231346662 | 77.8561411131642 | 66.4883926985638 | 3.45405679144589 | 0.0182859181624155 | 3.42857286627246 | 0.106992973587733 | NA | 0.131108741834148 | 0.106279389067456 | NA | NA | NA | 2.10607352256021 | NA | NA | 47.6099574733328 | 4.76523854389231 | NA | 0.063725406499984 | 1.86859960471133 | NA | NA | NA | NA | NA | NA | NA | 479.039645375404 | 5.92708387104603 | NA | NA
640 | Galinge | Yes | EKOB | Skarn | 4-23EKL-SB06-56 | Pyrite | LA-ICP-MS | Py Galinge OGR | NA | NA | NA | NA | NA | NA | NA | NA | NA | NA | NA | NA | NA | 1.3465866040403 | 441.176315562234 | 123.753567390937 | 88.5651221761092 | 2.02828945978582 | 0.0708320892819956 | 3.32295541093119 | 0.585556482365489 | NA | 0.0190602832872286 | 0.0757880253200693 | NA | NA | NA | 1.3557233428546 | NA | NA | 88.1581958916497 | 2.70157062574265 | NA | BDL | 2.5056992257271 | NA | NA | NA | NA | NA | NA | NA | 2536.01847410471 | 4.59049593419558 | NA | NA
641 | Galinge | Yes | EKOB | Skarn | 4-23EKL-SB06-57 | Pyrite | LA-ICP-MS | Py Galinge OGR | NA | NA | NA | NA | NA | NA | NA | NA | NA | NA | NA | NA | NA | 3.16685517643628 | 6.10868767369603 | 9.99401017637421 | 453.119711096034 | 10.1571238666946 | 0.0436957075490951 | 2.91569236919444 | 0.308793618187395 | NA | BDL | 0.185064285615021 | NA | NA | NA | 1.44368074810647 | NA | NA | 8.38928047876865 | 1.2668073402718 | NA | 0.0379659150487484 | 1.00314864174753 | NA | NA | NA | NA | NA | NA | NA | 614.578271990266 | 9.42530023476198 | NA | NA
642 | Galinge | Yes | EKOB | Skarn | 4-23EKL-SB06-58 | Pyrite | LA-ICP-MS | Py Galinge OGR | NA | NA | NA | NA | NA | NA | NA | NA | NA | NA | NA | NA | NA | 1.2107962576819 | 97.8040368866498 | 44.0519124392667 | 73.5842074669598 | 4.32127429487082 | 0.0465062555402324 | 2.90823438574792 | 0.32156756182434 | NA | 0.284017823135738 | 0.0572648294930959 | NA | NA | NA | 1.09788596145953 | NA | NA | 9.59562234346209 | 1.37296569750039 | NA | BDL | 2.71486706971489 | NA | NA | NA | NA | NA | NA | NA | 728.723231941351 | 11.3874121618728 | NA | NA
669 | Huangshaping | No | Nanling | Skarn | Py1 | Pyrite | LA-ICP-MS | Py Huangshaping JGE | NA | NA | NA | NA | NA | NA | NA | NA | NA | NA | NA | NA | NA | NA | 108.665088796065 | 553.008007213659 | 4.83565353997822 | BDL | NA | NA | 9.41703507431231 | BDL | NA | NA | NA | NA | NA | 8.86032337467837 | NA | NA | BDL | NA | NA | BDL | 1.98034953821009 | BDL | NA | NA | NA | BDL | BDL | 6.01202673574325 | 258.580530475804 | BDL | NA | NA
670 | Huangshaping | No | Nanling | Skarn | Py1 | Pyrite | LA-ICP-MS | Py Huangshaping JGE | NA | NA | NA | NA | NA | NA | NA | NA | NA | NA | NA | NA | NA | NA | 184.707028031976 | 920.622721744351 | BDL | BDL | NA | NA | 15.4334088457183 | BDL | NA | NA | NA | NA | NA | 21.9613770039465 | NA | NA | BDL | NA | NA | BDL | 3.20580879423421 | BDL | NA | NA | NA | BDL | BDL | 16.6321589207198 | 187.675219448294 | BDL | NA | NA
671 | Huangshaping | No | Nanling | Skarn | Py1 | Pyrite | LA-ICP-MS | Py Huangshaping JGE | NA | NA | NA | NA | NA | NA | NA | NA | NA | NA | NA | NA | NA | NA | 12.7959218124409 | 37.8515487059293 | 0.669024570301759 | 2.16082628638389 | NA | NA | 29.2515685362177 | BDL | NA | NA | NA | NA | NA | 1.58266462516169 | NA | NA | BDL | NA | NA | BDL | 1.37154828321806 | BDL | NA | NA | NA | BDL | BDL | 29.8310945355265 | 21.860173197765 | BDL | NA | NA
672 | Huangshaping | No | Nanling | Skarn | Py1 | Pyrite | LA-ICP-MS | Py Huangshaping JGE | NA | NA | NA | NA | NA | NA | NA | NA | NA | NA | NA | NA | NA | NA | 58.6892778984126 | 291.856520940876 | BDL | BDL | NA | NA | 16.4478721775978 | BDL | NA | NA | NA | NA | NA | 8.01096506857188 | NA | NA | BDL | NA | NA | BDL | 1.2874289787621 | BDL | NA | NA | NA | BDL | BDL | 13.8905256393017 | 82.8105817527069 | BDL | NA | NA
673 | Huangshaping | No | Nanling | Skarn | Py1 | Pyrite | LA-ICP-MS | Py Huangshaping JGE | NA | NA | NA | NA | NA | NA | NA | NA | NA | NA | NA | NA | NA | NA | 5.18032956751561 | 19.8784055511256 | 3.66468527731782 | 1.51680197401013 | NA | NA | 27.4240097478062 | BDL | NA | NA | NA | NA | NA | 13.3554516981759 | NA | NA | 0.360974064437617 | NA | NA | BDL | 0.341221894656695 | BDL | NA | NA | NA | BDL | BDL | 4.53290524961323 | 8.26288642181251 | BDL | NA | NA
674 | Huangshaping | No | Nanling | Skarn | Py1 | Pyrite | LA-ICP-MS | Py Huangshaping JGE | NA | NA | NA | NA | NA | NA | NA | NA | NA | NA | NA | NA | NA | NA | 0.0913961630053357 | 0.662758625977739 | 4.3406109665025 | BDL | NA | NA | 14.0206201085463 | BDL | NA | NA | NA | NA | NA | 0.517229848390903 | NA | NA | BDL | NA | NA | BDL | 0.57384915049994 | BDL | NA | NA | NA | BDL | BDL | 16.7250627336976 | 0.592149669172369 | BDL | NA | NA
675 | Huangshaping | No | Nanling | Skarn | Py1 | Pyrite | LA-ICP-MS | Py Huangshaping JGE | NA | NA | NA | NA | NA | NA | NA | NA | NA | NA | NA | NA | NA | NA | 6.8889820809883 | 19.6670696328148 | 1.28334989477615 | BDL | NA | NA | 60.3299611858513 | BDL | NA | NA | NA | NA | NA | 7.03812539748229 | NA | NA | 0.0242298550022795 | NA | NA | BDL | 1.08843970557663 | BDL | NA | NA | NA | BDL | BDL | 8.77150767723093 | 17.6294634443451 | BDL | NA | NA
676 | Huangshaping | No | Nanling | Skarn | Py1 | Pyrite | LA-ICP-MS | Py Huangshaping JGE | NA | NA | NA | NA | NA | NA | NA | NA | NA | NA | NA | NA | NA | NA | 0.820947563886354 | 4.02247797141497 | 1.16417055399232 | 1.81440425753219 | NA | NA | 19.7734418883403 | BDL | NA | NA | NA | NA | NA | 6.24004998874333 | NA | NA | 0.0253693974729804 | NA | NA | BDL | 0.154158536456197 | BDL | NA | NA | NA | BDL | BDL | 2.56745738907749 | 8.83259671872677 | BDL | NA | NA
677 | Huangshaping | No | Nanling | Skarn | Py1 | Pyrite | LA-ICP-MS | Py Huangshaping JGE | NA | NA | NA | NA | NA | NA | NA | NA | NA | NA | NA | NA | NA | NA | 0.428149324488173 | 6.22528701767443 | BDL | BDL | NA | NA | 2.11076352676179 | BDL | NA | NA | NA | NA | NA | 3.69107600212492 | NA | NA | BDL | NA | NA | BDL | 0.522199407143044 | BDL | NA | NA | NA | BDL | BDL | 3.20952199307288 | 0.0654587407804054 | BDL | NA | NA
678 | Huangshaping | No | Nanling | Skarn | Py1 | Pyrite | LA-ICP-MS | Py Huangshaping JGE | NA | NA | NA | NA | NA | NA | NA | NA | NA | NA | NA | NA | NA | NA | 14.5359101350329 | 71.9778699362682 | BDL | 1.03189948929985 | NA | NA | 19.8918122156164 | BDL | NA | NA | NA | NA | NA | 12.6381933668234 | NA | NA | BDL | NA | NA | BDL | 5.16963692963163 | BDL | NA | NA | NA | BDL | BDL | 35.8065423287267 | 28.4901456826201 | BDL | NA | NA
679 | Huangshaping | No | Nanling | Skarn | Py1 | Pyrite | LA-ICP-MS | Py Huangshaping JGE | NA | NA | NA | NA | NA | NA | NA | NA | NA | NA | NA | NA | NA | NA | 2.18451660073899 | 4.92098718938018 | BDL | BDL | NA | NA | 1.83364504886519 | BDL | NA | NA | NA | NA | NA | 0.222903854679039 | NA | NA | BDL | NA | NA | BDL | 0.647459498213431 | BDL | NA | NA | NA | BDL | BDL | 1.82754473801496 | 4.27033281816801 | BDL | NA | NA
680 | Huangshaping | No | Nanling | Skarn | Py1 | Pyrite | LA-ICP-MS | Py Huangshaping JGE | NA | NA | NA | NA | NA | NA | NA | NA | NA | NA | NA | NA | NA | NA | 4.6581918118272 | 7.73777881393045 | 0.331272730312912 | BDL | NA | NA | 2.83739416290988 | 32.28626111351 | NA | NA | NA | NA | NA | 0.222906099340077 | NA | NA | BDL | NA | NA | BDL | 1.55190155578683 | BDL | NA | NA | NA | 0.00570344200320961 | BDL | 11.3011678374692 | 6.92375568620161 | BDL | NA | NA
681 | Huangshaping | No | Nanling | Skarn | Py1 | Pyrite | LA-ICP-MS | Py Huangshaping JGE | NA | NA | NA | NA | NA | NA | NA | NA | NA | NA | NA | NA | NA | NA | 8.3767769570528 | 16.2226258631835 | 1.42909001444318 | 1.56577931807894 | NA | NA | 3.15845664930554 | 27.9096923074137 | NA | NA | NA | NA | NA | 0.147367930048376 | NA | NA | 0.0258436379784235 | NA | NA | BDL | 1.64195706483034 | BDL | NA | NA | NA | BDL | BDL | 14.5072382513086 | 10.1325138381328 | BDL | NA | NA
682 | Huangshaping | No | Nanling | Skarn | Py1 | Pyrite | LA-ICP-MS | Py Huangshaping JGE | NA | NA | NA | NA | NA | NA | NA | NA | NA | NA | NA | NA | NA | NA | 5.32517789148216 | 9.58881703242556 | BDL | BDL | NA | NA | 2.87974561280275 | BDL | NA | NA | NA | NA | NA | 0.182544916162724 | NA | NA | BDL | NA | NA | BDL | 0.799943842004151 | BDL | NA | NA | NA | BDL | BDL | 4.40034397548412 | 4.07455302142454 | BDL | NA | NA
683 | Huangshaping | No | Nanling | Skarn | Py1 | Pyrite | LA-ICP-MS | Py Huangshaping JGE | NA | NA | NA | NA | NA | NA | NA | NA | NA | NA | NA | NA | NA | NA | 7.34903408922301 | 14.4012383988316 | BDL | BDL | NA | NA | 4.7986847220072 | BDL | NA | NA | NA | NA | NA | 0.252604306434243 | NA | NA | BDL | NA | NA | BDL | 1.91120932782127 | BDL | NA | NA | NA | BDL | BDL | 6.19458333982866 | 8.04231176513332 | BDL | NA | NA
684 | Huangshaping | No | Nanling | Skarn | Py2 | Pyrite | LA-ICP-MS | Py Huangshaping JGE | NA | NA | NA | NA | NA | NA | NA | NA | NA | NA | NA | NA | NA | NA | 0.255571687989022 | BDL | 5.23850036921786 | BDL | NA | NA | BDL | BDL | NA | NA | NA | NA | NA | 0.132244224011562 | NA | NA | 1.58832348434784 | NA | NA | 10.3516071425147 | BDL | BDL | NA | NA | NA | BDL | BDL | 5.19884659750404 | 4.99322719303334 | BDL | NA | NA
685 | Huangshaping | No | Nanling | Skarn | Py2 | Pyrite | LA-ICP-MS | Py Huangshaping JGE | NA | NA | NA | NA | NA | NA | NA | NA | NA | NA | NA | NA | NA | NA | 0.915265792486935 | 0.941251390629314 | 3.08216012327023 | BDL | NA | NA | BDL | BDL | NA | NA | NA | NA | NA | BDL | NA | NA | 1.05200611106114 | NA | NA | 3.50858783020719 | 0.24953245019796 | BDL | NA | NA | NA | BDL | BDL | 1.9842172988486 | 11.8015879767226 | 0.0972671205603301 | NA | NA
686 | Huangshaping | No | Nanling | Skarn | Py2 | Pyrite | LA-ICP-MS | Py Huangshaping JGE | NA | NA | NA | NA | NA | NA | NA | NA | NA | NA | NA | NA | NA | NA | 0.473679836525352 | BDL | 1.06605096993129 | BDL | NA | NA | BDL | BDL | NA | NA | NA | NA | NA | 0.159543490100466 | NA | NA | 0.913770901379654 | NA | NA | 0.605283762250941 | BDL | BDL | NA | NA | NA | BDL | BDL | 4.45453875637577 | 8.61311324320921 | BDL | NA | NA
687 | Huangshaping | No | Nanling | Skarn | Py2 | Pyrite | LA-ICP-MS | Py Huangshaping JGE | NA | NA | NA | NA | NA | NA | NA | NA | NA | NA | NA | NA | NA | NA | 0.0834440306010997 | BDL | 1.15395525806591 | 5.17686126907108 | NA | NA | BDL | 0.416278910592704 | NA | NA | NA | NA | NA | 0.177986174820001 | NA | NA | 0.0275901532194938 | NA | NA | 1.35178011893475 | BDL | BDL | NA | NA | NA | BDL | BDL | 3.22748650760016 | 0.337056663614415 | BDL | NA | NA
688 | Huangshaping | No | Nanling | Skarn | Py2 | Pyrite | LA-ICP-MS | Py Huangshaping JGE | NA | NA | NA | NA | NA | NA | NA | NA | NA | NA | NA | NA | NA | NA | 0.468517904793657 | BDL | 5.21088074760315 | 3.89083693020882 | NA | NA | BDL | BDL | NA | NA | NA | NA | NA | BDL | NA | NA | 1.12072560360274 | NA | NA | 2.60489041384315 | BDL | BDL | NA | NA | NA | BDL | BDL | 2.98190775492836 | 13.8787937403769 | BDL | NA | NA
689 | Huangshaping | No | Nanling | Skarn | Py2 | Pyrite | LA-ICP-MS | Py Huangshaping JGE | NA | NA | NA | NA | NA | NA | NA | NA | NA | NA | NA | NA | NA | NA | 0.216687961168703 | BDL | BDL | BDL | NA | NA | BDL | BDL | NA | NA | NA | NA | NA | 0.139114783855395 | NA | NA | 0.248399300019912 | NA | NA | 5.85504076692873 | BDL | BDL | NA | NA | NA | BDL | BDL | 0.313408017301632 | 4.61403970789277 | BDL | NA | NA
690 | Huangshaping | No | Nanling | Skarn | Py2 | Pyrite | LA-ICP-MS | Py Huangshaping JGE | NA | NA | NA | NA | NA | NA | NA | NA | NA | NA | NA | NA | NA | NA | 0.257840190958493 | BDL | 2.97951314293436 | 2.45695496042708 | NA | NA | BDL | BDL | NA | NA | NA | NA | NA | 0.129030173824938 | NA | NA | 2.86379050221585 | NA | NA | 12.7057751253048 | BDL | BDL | NA | NA | NA | BDL | BDL | 1.74146958727878 | 8.7441413171551 | BDL | NA | NA
691 | Huangshaping | No | Nanling | Skarn | Py2 | Pyrite | LA-ICP-MS | Py Huangshaping JGE | NA | NA | NA | NA | NA | NA | NA | NA | NA | NA | NA | NA | NA | NA | 0.336311644545566 | BDL | 3.03788088394416 | 1.88781739643979 | NA | NA | BDL | BDL | NA | NA | NA | NA | NA | 0.15482995626703 | NA | NA | 1.59707122337837 | NA | NA | 32.0655175830688 | BDL | BDL | NA | NA | NA | BDL | BDL | 1.48025740877919 | 17.2606538352504 | BDL | NA | NA
692 | Huangshaping | No | Nanling | Skarn | Py2 | Pyrite | LA-ICP-MS | Py Huangshaping JGE | NA | NA | NA | NA | NA | NA | NA | NA | NA | NA | NA | NA | NA | NA | 1.5837690116196 | BDL | 0.370462346217498 | BDL | NA | NA | BDL | BDL | NA | NA | NA | NA | NA | 0.188250917811608 | NA | NA | 0.686964676888374 | NA | NA | 13.5244462904094 | 0.221476233687537 | BDL | NA | NA | NA | BDL | BDL | 5.56587863212195 | 5.94640508232988 | BDL | NA | NA
693 | Huangshaping | No | Nanling | Skarn | Py2 | Pyrite | LA-ICP-MS | Py Huangshaping JGE | NA | NA | NA | NA | NA | NA | NA | NA | NA | NA | NA | NA | NA | NA | BDL | BDL | 2.92006218984202 | BDL | NA | NA | BDL | BDL | NA | NA | NA | NA | NA | BDL | NA | NA | 1.10354331491392 | NA | NA | 2.58763878096003 | BDL | BDL | NA | NA | NA | BDL | BDL | 2.1793685156285 | 13.5356906860323 | BDL | NA | NA
694 | Huangshaping | No | Nanling | Skarn | Py2 | Pyrite | LA-ICP-MS | Py Huangshaping JGE | NA | NA | NA | NA | NA | NA | NA | NA | NA | NA | NA | NA | NA | NA | BDL | BDL | 1.81238853345147 | BDL | NA | NA | BDL | BDL | NA | NA | NA | NA | NA | 0.169929696147748 | NA | NA | 0.445245527586158 | NA | NA | 3.44001164340625 | BDL | BDL | NA | NA | NA | BDL | BDL | 0.893507887430805 | 4.69525555170455 | BDL | NA | NA
695 | Huangshaping | No | Nanling | Skarn | Py2 | Pyrite | LA-ICP-MS | Py Huangshaping JGE | NA | NA | NA | NA | NA | NA | NA | NA | NA | NA | NA | NA | NA | NA | BDL | BDL | BDL | 0.854978626027819 | NA | NA | BDL | BDL | NA | NA | NA | NA | NA | 0.122978417321224 | NA | NA | 0.1284515575563 | NA | NA | 1.90973312517397 | BDL | BDL | NA | NA | NA | BDL | BDL | 5.95919500074382 | 5.43024912342018 | BDL | NA | NA
696 | Huangshaping | No | Nanling | Skarn | Py2 | Pyrite | LA-ICP-MS | Py Huangshaping JGE | NA | NA | NA | NA | NA | NA | NA | NA | NA | NA | NA | NA | NA | NA | BDL | BDL | BDL | 3.40525335760558 | NA | NA | BDL | BDL | NA | NA | NA | NA | NA | 0.133989415510567 | NA | NA | 0.774281760791209 | NA | NA | 3.23326405295199 | BDL | BDL | NA | NA | NA | BDL | BDL | 5.89448795727267 | 15.2681256593789 | BDL | NA | NA
697 | Huangshaping | No | Nanling | Skarn | Py2 | Pyrite | LA-ICP-MS | Py Huangshaping JGE | NA | NA | NA | NA | NA | NA | NA | NA | NA | NA | NA | NA | NA | NA | BDL | BDL | BDL | 0.981099796929321 | NA | NA | BDL | BDL | NA | NA | NA | NA | NA | 0.147552721015651 | NA | NA | 0.273973165076376 | NA | NA | 1.66906697679995 | BDL | BDL | NA | NA | NA | BDL | BDL | 6.56932128399159 | 5.13637852384462 | BDL | NA | NA
698 | Huangshaping | No | Nanling | Skarn | Py2 | Pyrite | LA-ICP-MS | Py Huangshaping JGE | NA | NA | NA | NA | NA | NA | NA | NA | NA | NA | NA | NA | NA | NA | 0.736283584369442 | BDL | 0.705256108840225 | 2.25698992759701 | NA | NA | BDL | 30.6198796076179 | NA | NA | NA | NA | NA | 0.20258467652882 | NA | NA | 2.04448445492714 | NA | NA | 7.0108837840686 | 0.377850383146756 | BDL | NA | NA | NA | BDL | BDL | 6.73678823455307 | 59.0256766157649 | BDL | NA | NA
699 | Huangshaping | No | Nanling | Skarn | Py2 | Pyrite | LA-ICP-MS | Py Huangshaping JGE | NA | NA | NA | NA | NA | NA | NA | NA | NA | NA | NA | NA | NA | NA | 0.39259601782898 | BDL | BDL | BDL | NA | NA | BDL | BDL | NA | NA | NA | NA | NA | 0.159800489062466 | NA | NA | 0.590820201067441 | NA | NA | 1.64036969790744 | 0.128557898483452 | BDL | NA | NA | NA | BDL | BDL | 8.49148862983147 | 12.3306578403962 | BDL | NA | NA
700 | Huangshaping | No | Nanling | Skarn | Py3 | Pyrite | LA-ICP-MS | Py Huangshaping JGE | NA | NA | NA | NA | NA | NA | NA | NA | NA | NA | NA | NA | NA | NA | 0.679752350899091 | 1.2518730763313 | 337.25971860232 | 156.817831646565 | NA | NA | 39.1023095237194 | BDL | NA | NA | NA | NA | NA | 3.31331110835186 | NA | NA | 75.2329151431307 | NA | NA | 267.768957123435 | 78.657237232477 | BDL | NA | NA | NA | 0.0938671343553583 | 0.253266667657703 | 42.1976528267272 | 3888.47751431293 | 11.328337888184 | NA | NA
701 | Huangshaping | No | Nanling | Skarn | Py3 | Pyrite | LA-ICP-MS | Py Huangshaping JGE | NA | NA | NA | NA | NA | NA | NA | NA | NA | NA | NA | NA | NA | NA | 0.572182569264097 | 1.02417305081366 | 343.512926104245 | 185.862270791386 | NA | NA | 39.0050344180465 | BDL | NA | NA | NA | NA | NA | 3.89607992211179 | NA | NA | 77.5085268150283 | NA | NA | 266.522930852419 | 69.2127747364426 | BDL | NA | NA | NA | 0.117101582940849 | 0.303562491824883 | 41.1503294034723 | 3952.56584740496 | 7.83004612747612 | NA | NA
702 | Huangshaping | No | Nanling | Skarn | Py3 | Pyrite | LA-ICP-MS | Py Huangshaping JGE | NA | NA | NA | NA | NA | NA | NA | NA | NA | NA | NA | NA | NA | NA | 0.598779602151531 | 1.34328999803936 | 329.484786413065 | 214.787001309345 | NA | NA | 38.0171185749141 | BDL | NA | NA | NA | NA | NA | 4.94309986430315 | NA | NA | 74.7029275015894 | NA | NA | 328.141125849166 | 109.873561439643 | 0.424715163341122 | NA | NA | NA | 0.0911202150073656 | BDL | 38.4388905517989 | 10913.3565225189 | 71.5176795188898 | NA | NA
703 | Huangshaping | No | Nanling | Skarn | Py3 | Pyrite | LA-ICP-MS | Py Huangshaping JGE | NA | NA | NA | NA | NA | NA | NA | NA | NA | NA | NA | NA | NA | NA | 0.505172653500226 | 1.02780851457229 | 347.912392220253 | 162.153943673139 | NA | NA | 38.7628281996703 | BDL | NA | NA | NA | NA | NA | 4.43155185197291 | NA | NA | 81.2247826308884 | NA | NA | 284.263841146548 | 66.9668199158084 | BDL | NA | NA | NA | 0.0847329465994811 | 0.361406465653341 | 40.3808339795489 | 4553.26760919412 | 3.17643983443996 | NA | NA
704 | Huangshaping | No | Nanling | Skarn | Py3 | Pyrite | LA-ICP-MS | Py Huangshaping JGE | NA | NA | NA | NA | NA | NA | NA | NA | NA | NA | NA | NA | NA | NA | 0.550334619630852 | 1.19419327196658 | 372.686996753651 | 161.033496527539 | NA | NA | 38.6357534520426 | BDL | NA | NA | NA | NA | NA | 3.89588285501574 | NA | NA | 80.74072836936 | NA | NA | 281.629669376049 | 69.3559113702852 | BDL | NA | NA | NA | 0.116672519476548 | BDL | 41.7533943199252 | 4151.28449865174 | 4.90417592400823 | NA | NA
705 | Huangshaping | No | Nanling | Skarn | Py3 | Pyrite | LA-ICP-MS | Py Huangshaping JGE | NA | NA | NA | NA | NA | NA | NA | NA | NA | NA | NA | NA | NA | NA | 0.563793515880014 | 1.14176190566958 | 381.707481171939 | 236.262757227165 | NA | NA | 41.6282980577153 | BDL | NA | NA | NA | NA | NA | 6.49734743352549 | NA | NA | 81.9791296233738 | NA | NA | 273.841992136012 | 68.4009707618807 | BDL | NA | NA | NA | 0.0972537115970255 | 0.258658499343789 | 45.7508356613068 | 7055.40606594519 | 8.43359365680424 | NA | NA
706 | Huangshaping | No | Nanling | Skarn | Py3 | Pyrite | LA-ICP-MS | Py Huangshaping JGE | NA | NA | NA | NA | NA | NA | NA | NA | NA | NA | NA | NA | NA | NA | 0.505866802692989 | 3.12696092792382 | 316.230577760841 | 120.929276357928 | NA | NA | 78.4874164197003 | BDL | NA | NA | NA | NA | NA | 2.53109628479956 | NA | NA | 57.5290431252006 | NA | NA | 436.075968721895 | 78.8821608742109 | BDL | NA | NA | NA | 0.185414315047277 | 0.364958944831892 | 45.8320946267295 | 4296.51402818328 | 1.97403753466042 | NA | NA
707 | Huangshaping | No | Nanling | Skarn | Py3 | Pyrite | LA-ICP-MS | Py Huangshaping JGE | NA | NA | NA | NA | NA | NA | NA | NA | NA | NA | NA | NA | NA | NA | 0.448032093664696 | 3.3332804599797 | 332.984815970238 | 120.886089777001 | NA | NA | 86.6713813470612 | BDL | NA | NA | NA | NA | NA | 2.62637997674438 | NA | NA | 60.5106529938931 | NA | NA | 805.64248033851 | 87.4457056478807 | BDL | NA | NA | NA | 0.1981478437266 | 0.40038549680696 | 45.0539187288664 | 4537.51880880402 | 10.4023984623722 | NA | NA
708 | Huangshaping | No | Nanling | Skarn | Py3 | Pyrite | LA-ICP-MS | Py Huangshaping JGE | NA | NA | NA | NA | NA | NA | NA | NA | NA | NA | NA | NA | NA | NA | 0.6584112225871 | 3.98136296222245 | 317.549796045319 | 238.568812533867 | NA | NA | 87.2828919300588 | BDL | NA | NA | NA | NA | NA | 3.14431841590923 | NA | NA | 56.3385152741608 | NA | NA | 1902.85988196149 | 99.8990845352314 | 1.09221670149323 | NA | NA | NA | 0.173695743336589 | 0.338181297120025 | 40.8394348713356 | 3972.03077754987 | 9.23876844251236 | NA | NA
709 | Huangshaping | No | Nanling | Skarn | Py3 | Pyrite | LA-ICP-MS | Py Huangshaping JGE | NA | NA | NA | NA | NA | NA | NA | NA | NA | NA | NA | NA | NA | NA | 0.540186326436108 | 3.62806678381784 | 304.100325035664 | 138.416036039749 | NA | NA | 83.2442643806776 | BDL | NA | NA | NA | NA | NA | 3.08608367174428 | NA | NA | 52.6188682276099 | NA | NA | 1723.78008113205 | 93.4343297108826 | 1.26705134744026 | NA | NA | NA | 0.176086600975851 | 0.391598925945316 | 40.7850977618286 | 4799.88801854459 | 8.43564240439766 | NA | NA
710 | Huangshaping | No | Nanling | Skarn | Py3 | Pyrite | LA-ICP-MS | Py Huangshaping JGE | NA | NA | NA | NA | NA | NA | NA | NA | NA | NA | NA | NA | NA | NA | 0.458646317575878 | 2.98215041837033 | 346.430611552217 | 112.97233122501 | NA | NA | 85.4780405595638 | BDL | NA | NA | NA | NA | NA | 2.49657848969741 | NA | NA | 61.8521153991315 | NA | NA | 1047.32860416158 | 90.4229069664923 | 1.44213428658736 | NA | NA | NA | 0.200504699767955 | 0.255157177810927 | 43.8086839846831 | 4608.70083254485 | 11.105814669824 | NA | NA
711 | Huangshaping | No | Nanling | Skarn | Py3 | Pyrite | LA-ICP-MS | Py Huangshaping JGE | NA | NA | NA | NA | NA | NA | NA | NA | NA | NA | NA | NA | NA | NA | 0.47562652665228 | 6.31871114100812 | 337.834151756044 | 127.197249181949 | NA | NA | 84.3110969074421 | BDL | NA | NA | NA | NA | NA | 4.38876094135783 | NA | NA | 58.8074355509931 | NA | NA | 1775.45963670621 | 80.5221122118035 | 1.31991469759165 | NA | NA | NA | 0.201892396551324 | 0.387690464042793 | 44.4034182443605 | 4328.56208063419 | 90.1127101386625 | NA | NA
712 | Huangshaping | No | Nanling | Skarn | Py3 | Pyrite | LA-ICP-MS | Py Huangshaping JGE | NA | NA | NA | NA | NA | NA | NA | NA | NA | NA | NA | NA | NA | NA | 0.497132213226431 | 7.08960686704339 | 340.015184762978 | 220.754423296492 | NA | NA | 86.9763445137947 | BDL | NA | NA | NA | NA | NA | 3.51228308756154 | NA | NA | 58.9999522281062 | NA | NA | 1720.70394313334 | 94.0768505832372 | 0.893091251214301 | NA | NA | NA | 0.190543308493453 | 0.383780837318237 | 46.1130199132302 | 4183.99893571651 | 12.7598147146928 | NA | NA
713 | Huangshaping | No | Nanling | Skarn | Py3 | Pyrite | LA-ICP-MS | Py Huangshaping JGE | NA | NA | NA | NA | NA | NA | NA | NA | NA | NA | NA | NA | NA | NA | 0.620855370389938 | 8.52290514148992 | 339.995317918107 | 179.018744270192 | NA | NA | 89.0379703190742 | BDL | NA | NA | NA | NA | NA | 5.11883772373351 | NA | NA | 57.7619272670972 | NA | NA | 2147.09632479138 | 135.056735022269 | 0.844603935582632 | NA | NA | NA | 0.216380027564444 | 0.413734271842904 | 48.855698224739 | 4999.97066785806 | 88.3806004278685 | NA | NA
714 | Huangshaping | No | Nanling | Skarn | Py3 | Pyrite | LA-ICP-MS | Py Huangshaping JGE | NA | NA | NA | NA | NA | NA | NA | NA | NA | NA | NA | NA | NA | NA | 0.65456560721564 | 8.53032382320118 | 318.184300335 | 188.131980022435 | NA | NA | 83.7808392241496 | BDL | NA | NA | NA | NA | NA | 4.07185156534813 | NA | NA | 54.4035768775486 | NA | NA | 1802.67699780019 | 94.9922292803298 | 0.640887474201355 | NA | NA | NA | 0.18240886539785 | 0.400283983790519 | 43.4679183338021 | 4226.56086955311 | 14.0494484366049 | NA | NA
715 | Huangshaping | No | Nanling | Skarn | Py4a | Pyrite | LA-ICP-MS | Py Huangshaping JGE | NA | NA | NA | NA | NA | NA | NA | NA | NA | NA | NA | NA | NA | NA | BDL | BDL | 4.39378656009741 | 6.96560531634651 | NA | NA | 3375.03296052804 | BDL | NA | NA | NA | NA | NA | 251.794294194422 | NA | NA | 0.0501288397253 | NA | NA | BDL | 50.0830263482174 | BDL | NA | NA | NA | BDL | BDL | 11.8040378040058 | 0.560431843992552 | BDL | NA | NA
716 | Huangshaping | No | Nanling | Skarn | Py4a | Pyrite | LA-ICP-MS | Py Huangshaping JGE | NA | NA | NA | NA | NA | NA | NA | NA | NA | NA | NA | NA | NA | NA | 0.138800204307983 | 1.40065889003054 | 0.254480904082322 | 2.07685538067503 | NA | NA | 9659.25897286755 | BDL | NA | NA | NA | NA | NA | 5.1734197242082 | NA | NA | BDL | NA | NA | 0.162553321442509 | 118.445358041794 | BDL | NA | NA | NA | BDL | BDL | 3.59617057348322 | 0.841193087966252 | BDL | NA | NA
717 | Huangshaping | No | Nanling | Skarn | Py4a | Pyrite | LA-ICP-MS | Py Huangshaping JGE | NA | NA | NA | NA | NA | NA | NA | NA | NA | NA | NA | NA | NA | NA | 0.258349438295801 | 1.80771735970933 | BDL | 3.52764913458485 | NA | NA | 17231.6263468939 | BDL | NA | NA | NA | NA | NA | 5.42046729281534 | NA | NA | BDL | NA | NA | 0.150454612419783 | 312.425144638384 | BDL | NA | NA | NA | BDL | BDL | 5.01199857103794 | 0.826558112240101 | BDL | NA | NA
718 | Huangshaping | No | Nanling | Skarn | Py4a | Pyrite | LA-ICP-MS | Py Huangshaping JGE | NA | NA | NA | NA | NA | NA | NA | NA | NA | NA | NA | NA | NA | NA | 0.439456522311575 | 1.72478136674026 | BDL | 1.71754736230655 | NA | NA | 1588.65947487765 | BDL | NA | NA | NA | NA | NA | 2.7317457134384 | NA | NA | BDL | NA | NA | BDL | 32.9605962094421 | BDL | NA | NA | NA | BDL | BDL | 3.21491312677338 | 2.84140105195949 | BDL | NA | NA
719 | Huangshaping | No | Nanling | Skarn | Py4a | Pyrite | LA-ICP-MS | Py Huangshaping JGE | NA | NA | NA | NA | NA | NA | NA | NA | NA | NA | NA | NA | NA | NA | 5.80170053394912 | 21.2007939613693 | BDL | 1.0058482713332 | NA | NA | 18699.6286676164 | BDL | NA | NA | NA | NA | NA | 5.12087985814471 | NA | NA | 0.00573978392273615 | NA | NA | BDL | 117.787214585067 | BDL | NA | NA | NA | BDL | BDL | 9.77970690134602 | 28.1070168313908 | 0.0821567177855402 | NA | NA
720 | Huangshaping | No | Nanling | Skarn | Py4a | Pyrite | LA-ICP-MS | Py Huangshaping JGE | NA | NA | NA | NA | NA | NA | NA | NA | NA | NA | NA | NA | NA | NA | 0.204485619989193 | BDL | 2.07600394731187 | BDL | NA | NA | 1216.08526315408 | BDL | NA | NA | NA | NA | NA | 5.51132313832019 | NA | NA | 0.0303952921006006 | NA | NA | BDL | 25.4727493678469 | BDL | NA | NA | NA | BDL | 0.00245477510123538 | 1.72969241519798 | 3.31125986533256 | 0.0131226248044873 | NA | NA
721 | Huangshaping | No | Nanling | Skarn | Py4a | Pyrite | LA-ICP-MS | Py Huangshaping JGE | NA | NA | NA | NA | NA | NA | NA | NA | NA | NA | NA | NA | NA | NA | BDL | BDL | BDL | 2.38711208788898 | NA | NA | 2746.69320570057 | BDL | NA | NA | NA | NA | NA | 3.90602719997899 | NA | NA | BDL | NA | NA | BDL | 29.8699400250584 | BDL | NA | NA | NA | BDL | BDL | 2.54038235738263 | 0.0955294979491964 | BDL | NA | NA
722 | Huangshaping | No | Nanling | Skarn | Py4a | Pyrite | LA-ICP-MS | Py Huangshaping JGE | NA | NA | NA | NA | NA | NA | NA | NA | NA | NA | NA | NA | NA | NA | 0.0767153718702414 | BDL | BDL | 7.51938388683766 | NA | NA | 1103.83873025246 | BDL | NA | NA | NA | NA | NA | 16.6509915888815 | NA | NA | BDL | NA | NA | 0.405829425682857 | 30.7161573153224 | BDL | NA | NA | NA | BDL | BDL | 2.32866671413952 | 0.18019220097768 | 0.00115905989001245 | NA | NA
723 | Huangshaping | No | Nanling | Skarn | Py4a | Pyrite | LA-ICP-MS | Py Huangshaping JGE | NA | NA | NA | NA | NA | NA | NA | NA | NA | NA | NA | NA | NA | NA | BDL | BDL | 0.276644289977064 | 3.5171062769221 | NA | NA | 1954.07546108332 | BDL | NA | NA | NA | NA | NA | 8.9457239370951 | NA | NA | BDL | NA | NA | BDL | 22.0515047437922 | BDL | NA | NA | NA | BDL | BDL | 1.5923390616381 | 0.0508109362156079 | 0.00124070907360345 | NA | NA
724 | Huangshaping | No | Nanling | Skarn | Py4a | Pyrite | LA-ICP-MS | Py Huangshaping JGE | NA | NA | NA | NA | NA | NA | NA | NA | NA | NA | NA | NA | NA | NA | BDL | BDL | BDL | 2.1709225510808 | NA | NA | 31733.8497332257 | BDL | NA | NA | NA | NA | NA | 4.35789349090357 | NA | NA | BDL | NA | NA | 0.188692181373795 | 373.597927600434 | BDL | NA | NA | NA | BDL | BDL | 25.2857721119522 | 0.271718279908532 | BDL | NA | NA
725 | Huangshaping | No | Nanling | Skarn | Py4a | Pyrite | LA-ICP-MS | Py Huangshaping JGE | NA | NA | NA | NA | NA | NA | NA | NA | NA | NA | NA | NA | NA | NA | 7.01924102730317 | 23.9631824651391 | 2.43796266841257 | BDL | NA | NA | 45911.6302061018 | BDL | NA | NA | NA | NA | NA | 4.91526195632121 | NA | NA | BDL | NA | NA | 0.178570948102043 | 379.530510335003 | BDL | NA | NA | NA | BDL | BDL | 27.3651694600518 | 86.9251412444062 | 0.0319032442269118 | NA | NA
726 | Huangshaping | No | Nanling | Skarn | Py4a | Pyrite | LA-ICP-MS | Py Huangshaping JGE | NA | NA | NA | NA | NA | NA | NA | NA | NA | NA | NA | NA | NA | NA | 0.09540964499428 | BDL | 3.77266572240332 | 17.9287727554293 | NA | NA | 2045.82538016837 | BDL | NA | NA | NA | NA | NA | 94.3261865479434 | NA | NA | 0.327867169588186 | NA | NA | BDL | 62.154245877929 | BDL | NA | NA | NA | BDL | BDL | 6.08036380245244 | BDL | BDL | NA | NA
727 | Huangshaping | No | Nanling | Skarn | Py4a | Pyrite | LA-ICP-MS | Py Huangshaping JGE | NA | NA | NA | NA | NA | NA | NA | NA | NA | NA | NA | NA | NA | NA | 0.218988102764886 | 0.731538273191696 | BDL | 1.54344780590838 | NA | NA | 2106.98021538623 | 0.0372743401412212 | NA | NA | NA | NA | NA | 2.7746951825892 | NA | NA | BDL | NA | NA | BDL | 21.3611475105144 | BDL | NA | NA | NA | BDL | 0.0165611659866289 | 1.30467824153006 | 1.71906008225615 | BDL | NA | NA
728 | Huangshaping | No | Nanling | Skarn | Py4a | Pyrite | LA-ICP-MS | Py Huangshaping JGE | NA | NA | NA | NA | NA | NA | NA | NA | NA | NA | NA | NA | NA | NA | 0.0640510015198996 | BDL | 0.363939925856981 | 2.18843829029678 | NA | NA | 826.361688875132 | BDL | NA | NA | NA | NA | NA | 5.16379400293152 | NA | NA | 0.00382108822164909 | NA | NA | BDL | 25.1031243220725 | BDL | NA | NA | NA | BDL | BDL | 3.46976367981852 | 0.0979849128048526 | BDL | NA | NA
729 | Huangshaping | No | Nanling | Skarn | Py4a | Pyrite | LA-ICP-MS | Py Huangshaping JGE | NA | NA | NA | NA | NA | NA | NA | NA | NA | NA | NA | NA | NA | NA | BDL | BDL | 0.469375156514077 | 3.46918102831229 | NA | NA | 8951.50354580955 | BDL | NA | NA | NA | NA | NA | 6.28387127148996 | NA | NA | BDL | NA | NA | 0.183892548356165 | 87.9017538525864 | BDL | NA | NA | NA | BDL | BDL | 6.08357668402274 | 0.0513268810711738 | BDL | NA | NA
730 | Huangshaping | No | Nanling | Skarn | Py4b | Pyrite | LA-ICP-MS | Py Huangshaping JGE | NA | NA | NA | NA | NA | NA | NA | NA | NA | NA | NA | NA | NA | NA | BDL | BDL | 0.565054231234803 | 2.33318077336388 | NA | NA | 61656.102904823 | BDL | NA | NA | NA | NA | NA | 6.00903620122244 | NA | NA | BDL | NA | NA | 0.238409141729162 | 478.056076493656 | BDL | NA | NA | NA | BDL | BDL | 13.9392062138337 | BDL | BDL | NA | NA
731 | Huangshaping | No | Nanling | Skarn | Py4b | Pyrite | LA-ICP-MS | Py Huangshaping JGE | NA | NA | NA | NA | NA | NA | NA | NA | NA | NA | NA | NA | NA | NA | 0.192920073421205 | 1.4529652719091 | 2.05703302636721 | 1.78328010660934 | NA | NA | 47119.0723254098 | BDL | NA | NA | NA | NA | NA | 5.90746294959491 | NA | NA | BDL | NA | NA | BDL | 422.980722150567 | BDL | NA | NA | NA | BDL | BDL | 11.6209039717376 | 0.875023132975071 | BDL | NA | NA
732 | Huangshaping | No | Nanling | Skarn | Py4b | Pyrite | LA-ICP-MS | Py Huangshaping JGE | NA | NA | NA | NA | NA | NA | NA | NA | NA | NA | NA | NA | NA | NA | 0.395569325572673 | 1.61521669061521 | 2.35497137048117 | 1.63243531772503 | NA | NA | 58246.7940907239 | BDL | NA | NA | NA | NA | NA | 4.29182097768486 | NA | NA | BDL | NA | NA | BDL | 523.947905675765 | BDL | NA | NA | NA | BDL | BDL | 28.4666764496418 | 22.1894961926366 | BDL | NA | NA
733 | Huangshaping | No | Nanling | Skarn | Py4b | Pyrite | LA-ICP-MS | Py Huangshaping JGE | NA | NA | NA | NA | NA | NA | NA | NA | NA | NA | NA | NA | NA | NA | 3.65165801328141 | 12.4254291694052 | 0.233681603288527 | 2.02039376878025 | NA | NA | 53183.4055729342 | BDL | NA | NA | NA | NA | NA | 5.91131553614452 | NA | NA | BDL | NA | NA | 0.34376434255553 | 536.573926701083 | BDL | NA | NA | NA | BDL | BDL | 39.9603747221128 | 24.9518710003176 | BDL | NA | NA
734 | Huangshaping | No | Nanling | Skarn | Py4b | Pyrite | LA-ICP-MS | Py Huangshaping JGE | NA | NA | NA | NA | NA | NA | NA | NA | NA | NA | NA | NA | NA | NA | 2.49525581370208 | 9.42776153209728 | 1.76926356230572 | BDL | NA | NA | 49918.9640708851 | BDL | NA | NA | NA | NA | NA | 5.53209616959635 | NA | NA | 0.0518707014951322 | NA | NA | 0.293899239922131 | 443.335844285037 | BDL | NA | NA | NA | BDL | BDL | 30.8949532705266 | 35.6721812603136 | BDL | NA | NA
735 | Huangshaping | No | Nanling | Skarn | Py4b | Pyrite | LA-ICP-MS | Py Huangshaping JGE | NA | NA | NA | NA | NA | NA | NA | NA | NA | NA | NA | NA | NA | NA | 1.54288178515572 | 5.74562436784497 | 11.0302416348021 | 1.92692096500212 | NA | NA | 62193.9287149227 | BDL | NA | NA | NA | NA | NA | 4.84557977162753 | NA | NA | 0.246969498005026 | NA | NA | 0.380781722219722 | 526.674225704353 | BDL | NA | NA | NA | 0.000314968069924429 | BDL | 39.9005435051552 | 46.1978134415714 | 0.109309613579856 | NA | NA
736 | Huangshaping | No | Nanling | Skarn | Py4b | Pyrite | LA-ICP-MS | Py Huangshaping JGE | NA | NA | NA | NA | NA | NA | NA | NA | NA | NA | NA | NA | NA | NA | 2.22957561973524 | 6.45011513603039 | 8.41160796152264 | 2.25042231591117 | NA | NA | 59512.3539544145 | BDL | NA | NA | NA | NA | NA | 4.91092483009079 | NA | NA | BDL | NA | NA | 0.355586017123655 | 514.581328995908 | BDL | NA | NA | NA | BDL | BDL | 41.3690668295036 | 43.1671950636995 | BDL | NA | NA
737 | Huangshaping | No | Nanling | Skarn | Py4b | Pyrite | LA-ICP-MS | Py Huangshaping JGE | NA | NA | NA | NA | NA | NA | NA | NA | NA | NA | NA | NA | NA | NA | 0.701201696956325 | 2.09308337021442 | 7.2517135184247 | BDL | NA | NA | 64464.0221348897 | BDL | NA | NA | NA | NA | NA | 4.81907456055511 | NA | NA | BDL | NA | NA | 0.311519472192465 | 574.868989483664 | BDL | NA | NA | NA | BDL | BDL | 50.1189288516122 | 70.0140959361238 | BDL | NA | NA
738 | Huangshaping | No | Nanling | Skarn | Py4b | Pyrite | LA-ICP-MS | Py Huangshaping JGE | NA | NA | NA | NA | NA | NA | NA | NA | NA | NA | NA | NA | NA | NA | 3.31909629009447 | 6.83227671637567 | 2.93644622469667 | BDL | NA | NA | 60521.193684886 | BDL | NA | NA | NA | NA | NA | 5.20833573627158 | NA | NA | BDL | NA | NA | 0.241606808764371 | 472.272136637423 | BDL | NA | NA | NA | BDL | BDL | 35.1494788119459 | 58.7228532367806 | BDL | NA | NA
739 | Huangshaping | No | Nanling | Skarn | Py4b | Pyrite | LA-ICP-MS | Py Huangshaping JGE | NA | NA | NA | NA | NA | NA | NA | NA | NA | NA | NA | NA | NA | NA | 4.4569182975165 | 9.25757268482247 | 4.84454321679893 | 2.15915178765821 | NA | NA | 44882.7483792943 | BDL | NA | NA | NA | NA | NA | 9.85205699447341 | NA | NA | BDL | NA | NA | 0.239436213437741 | 326.110537571433 | BDL | NA | NA | NA | BDL | BDL | 19.2129633546833 | 36.9733198118997 | 0.0516085276462404 | NA | NA
740 | Huangshaping | No | Nanling | Skarn | Py4b | Pyrite | LA-ICP-MS | Py Huangshaping JGE | NA | NA | NA | NA | NA | NA | NA | NA | NA | NA | NA | NA | NA | NA | 2.93763259119927 | 6.46792141198376 | BDL | 2.57561624340144 | NA | NA | 70299.2871980906 | BDL | NA | NA | NA | NA | NA | 4.46144933799388 | NA | NA | BDL | NA | NA | 0.182296826662491 | 421.740168627608 | BDL | NA | NA | NA | BDL | BDL | 25.5939746992149 | 52.3044160927653 | BDL | NA | NA
741 | Huangshaping | No | Nanling | Skarn | Py4b | Pyrite | LA-ICP-MS | Py Huangshaping JGE | NA | NA | NA | NA | NA | NA | NA | NA | NA | NA | NA | NA | NA | NA | 0.939584927289764 | 3.35460077673116 | BDL | BDL | NA | NA | 66926.6029328132 | BDL | NA | NA | NA | NA | NA | 5.04071257835764 | NA | NA | BDL | NA | NA | 0.374919842728505 | 544.814568362273 | BDL | NA | NA | NA | BDL | BDL | 31.5005685067917 | 53.0693829786964 | BDL | NA | NA
742 | Huangshaping | No | Nanling | Skarn | Py4b | Pyrite | LA-ICP-MS | Py Huangshaping JGE | NA | NA | NA | NA | NA | NA | NA | NA | NA | NA | NA | NA | NA | NA | 3.63582058932499 | 8.0666309623594 | BDL | 1.51703438323284 | NA | NA | 65525.9934942496 | BDL | NA | NA | NA | NA | NA | 5.03889807257876 | NA | NA | 0.000884176555944971 | NA | NA | 0.232960669117828 | 624.904620476306 | BDL | NA | NA | NA | BDL | BDL | 51.3862876009399 | 98.4496819944966 | BDL | NA | NA
743 | Huangshaping | No | Nanling | Skarn | Py4b | Pyrite | LA-ICP-MS | Py Huangshaping JGE | NA | NA | NA | NA | NA | NA | NA | NA | NA | NA | NA | NA | NA | NA | 3.72435739774826 | 10.6392061995017 | 1.07816628752203 | BDL | NA | NA | 59866.5207551721 | BDL | NA | NA | NA | NA | NA | 5.04767345612047 | NA | NA | 2.19117815897966 | NA | NA | 0.277702668936556 | 528.952156757027 | BDL | NA | NA | NA | BDL | BDL | 39.0265621259966 | 80.2806888658334 | BDL | NA | NA
744 | Huangshaping | No | Nanling | Skarn | Py5 | Pyrite | LA-ICP-MS | Py Huangshaping JGE | NA | NA | NA | NA | NA | NA | NA | NA | NA | NA | NA | NA | NA | NA | BDL | BDL | 11.214787343123 | 10.5463936314488 | NA | NA | 118.854245684098 | BDL | NA | NA | NA | NA | NA | 0.230086731887771 | NA | NA | 0.310477320994729 | NA | NA | 10.1121923254579 | 10.3223860171813 | BDL | NA | NA | NA | BDL | BDL | 1.12969868739857 | 109.590693089263 | 0.0193987726015561 | NA | NA
745 | Huangshaping | No | Nanling | Skarn | Py5 | Pyrite | LA-ICP-MS | Py Huangshaping JGE | NA | NA | NA | NA | NA | NA | NA | NA | NA | NA | NA | NA | NA | NA | 0.222790806267989 | 4.43106474789994 | 9.17789717978328 | 88.029820880601 | NA | NA | BDL | BDL | NA | NA | NA | NA | NA | 0.139965690054414 | NA | NA | 0.608694699291361 | NA | NA | 8.69920062664038 | 0.431935475801108 | BDL | NA | NA | NA | BDL | BDL | 1.2773611327069 | 115.790680134393 | BDL | NA | NA
746 | Huangshaping | No | Nanling | Skarn | Py5 | Pyrite | LA-ICP-MS | Py Huangshaping JGE | NA | NA | NA | NA | NA | NA | NA | NA | NA | NA | NA | NA | NA | NA | BDL | BDL | 17.6860791429143 | 9.91558677071697 | NA | NA | 228.239073151846 | BDL | NA | NA | NA | NA | NA | 0.169431659212269 | NA | NA | 0.664691756220634 | NA | NA | 12.8946082010029 | 9.26636160846964 | BDL | NA | NA | NA | BDL | BDL | 1.53741578849746 | 380.201794628692 | BDL | NA | NA
747 | Huangshaping | No | Nanling | Skarn | Py5 | Pyrite | LA-ICP-MS | Py Huangshaping JGE | NA | NA | NA | NA | NA | NA | NA | NA | NA | NA | NA | NA | NA | NA | 0.0949616638108185 | 0.585903925206274 | 1.86854978286918 | 15.9821904685216 | NA | NA | BDL | BDL | NA | NA | NA | NA | NA | 0.1735159048398 | NA | NA | 0.35846772735849 | NA | NA | 7.09589565298795 | 0.810526520944816 | BDL | NA | NA | NA | BDL | BDL | 3.4847256061591 | 6.37785235912118 | 0.0120010105071142 | NA | NA
748 | Huangshaping | No | Nanling | Skarn | Py5 | Pyrite | LA-ICP-MS | Py Huangshaping JGE | NA | NA | NA | NA | NA | NA | NA | NA | NA | NA | NA | NA | NA | NA | 0.266102361842633 | 1.1325385647128 | 0.355124221239033 | BDL | NA | NA | 0.0646219769124949 | BDL | NA | NA | NA | NA | NA | 0.167385163470703 | NA | NA | 0.0866845936423181 | NA | NA | 31.5419745387211 | 0.449908095426747 | BDL | NA | NA | NA | BDL | BDL | 0.0159122357372473 | 1.4554965919377 | BDL | NA | NA
749 | Huangshaping | No | Nanling | Skarn | Py5 | Pyrite | LA-ICP-MS | Py Huangshaping JGE | NA | NA | NA | NA | NA | NA | NA | NA | NA | NA | NA | NA | NA | NA | 0.287019619255388 | 1.59347818455693 | 1.40558212815972 | BDL | NA | NA | BDL | BDL | NA | NA | NA | NA | NA | BDL | NA | NA | 0.0527282366844712 | NA | NA | BDL | 2.09793448347826 | BDL | NA | NA | NA | BDL | BDL | 0.0446590117579608 | 13.2990761640297 | BDL | NA | NA
750 | Huangshaping | No | Nanling | Skarn | Py5 | Pyrite | LA-ICP-MS | Py Huangshaping JGE | NA | NA | NA | NA | NA | NA | NA | NA | NA | NA | NA | NA | NA | NA | BDL | BDL | BDL | BDL | NA | NA | BDL | BDL | NA | NA | NA | NA | NA | BDL | NA | NA | BDL | NA | NA | 3.93647561324925 | 0.371779546717452 | BDL | NA | NA | NA | BDL | BDL | BDL | 0.113148521064245 | BDL | NA | NA
751 | Huangshaping | No | Nanling | Skarn | Py5 | Pyrite | LA-ICP-MS | Py Huangshaping JGE | NA | NA | NA | NA | NA | NA | NA | NA | NA | NA | NA | NA | NA | NA | BDL | BDL | BDL | BDL | NA | NA | BDL | BDL | NA | NA | NA | NA | NA | BDL | NA | NA | BDL | NA | NA | 5.71183996004311 | 0.653748979503891 | BDL | NA | NA | NA | BDL | BDL | BDL | 0.101307658011049 | BDL | NA | NA
752 | Huangshaping | No | Nanling | Skarn | Py5 | Pyrite | LA-ICP-MS | Py Huangshaping JGE | NA | NA | NA | NA | NA | NA | NA | NA | NA | NA | NA | NA | NA | NA | 0.300895495829274 | 1.89145328369652 | 1.36229290292902 | BDL | NA | NA | BDL | BDL | NA | NA | NA | NA | NA | BDL | NA | NA | 0.0356663124525753 | NA | NA | 10.8902576420985 | 0.926548456638601 | 0.105245055973661 | NA | NA | NA | BDL | BDL | 0.0277110040702992 | 10.3314316087242 | BDL | NA | NA
753 | Huangshaping | No | Nanling | Skarn | Py5 | Pyrite | LA-ICP-MS | Py Huangshaping JGE | NA | NA | NA | NA | NA | NA | NA | NA | NA | NA | NA | NA | NA | NA | 0.456404791527266 | 1.22005433401439 | 1.82399084201674 | 4.43606252849143 | NA | NA | BDL | BDL | NA | NA | NA | NA | NA | 0.196376448209985 | NA | NA | 0.0826572618938199 | NA | NA | 62.2830767343859 | 5.30378675421185 | 0.113996126567165 | NA | NA | NA | BDL | BDL | 0.162294618077964 | 25.2447912854591 | BDL | NA | NA
754 | Huangshaping | No | Nanling | Skarn | Py5 | Pyrite | LA-ICP-MS | Py Huangshaping JGE | NA | NA | NA | NA | NA | NA | NA | NA | NA | NA | NA | NA | NA | NA | 0.158410845850193 | 11.8186346566783 | 3.85482077238031 | 19.3687905137989 | NA | NA | BDL | BDL | NA | NA | NA | NA | NA | 0.181788844574655 | NA | NA | 4.60469607126639 | NA | NA | 3.67438397219024 | 10.378751200266 | BDL | NA | NA | NA | BDL | BDL | 3.87434085059829 | 42.7183922418164 | 0.089821276523638 | NA | NA
755 | Huangshaping | No | Nanling | Skarn | Py5 | Pyrite | LA-ICP-MS | Py Huangshaping JGE | NA | NA | NA | NA | NA | NA | NA | NA | NA | NA | NA | NA | NA | NA | BDL | BDL | 6.59320926657439 | 1.61817400984923 | NA | NA | 4.17180156030595 | BDL | NA | NA | NA | NA | NA | 0.137915962226239 | NA | NA | 2.03085206706933 | NA | NA | 5.41140349808337 | 2.77270987277593 | BDL | NA | NA | NA | BDL | BDL | 1.70307811406063 | 96.3060921124161 | 0.346972864035405 | NA | NA
756 | Huangshaping | No | Nanling | Skarn | Py5 | Pyrite | LA-ICP-MS | Py Huangshaping JGE | NA | NA | NA | NA | NA | NA | NA | NA | NA | NA | NA | NA | NA | NA | 0.281317222691117 | 1.05523451485205 | BDL | BDL | NA | NA | BDL | BDL | NA | NA | NA | NA | NA | 0.108258446408843 | NA | NA | 0.111409546301156 | NA | NA | 5.24714312689565 | 1.63058526533411 | BDL | NA | NA | NA | BDL | BDL | 0.0181888585993804 | 68.1901775724404 | 0.153882187253243 | NA | NA
757 | Huangshaping | No | Nanling | Skarn | Py5 | Pyrite | LA-ICP-MS | Py Huangshaping JGE | NA | NA | NA | NA | NA | NA | NA | NA | NA | NA | NA | NA | NA | NA | BDL | BDL | BDL | BDL | NA | NA | BDL | BDL | NA | NA | NA | NA | NA | BDL | NA | NA | 0.00240224014308121 | NA | NA | 54.5072976921129 | 1.57603847145644 | BDL | NA | NA | NA | BDL | BDL | 0.0117482496958426 | 2.09695522218098 | BDL | NA | NA
758 | Huangshaping | No | Nanling | Skarn | Py5 | Pyrite | LA-ICP-MS | Py Huangshaping JGE | NA | NA | NA | NA | NA | NA | NA | NA | NA | NA | NA | NA | NA | NA | 0.160967055952477 | 0.67583551146884 | BDL | BDL | NA | NA | BDL | BDL | NA | NA | NA | NA | NA | 0.14994939556352 | NA | NA | BDL | NA | NA | 2.42775967525275 | 3.02106852481652 | BDL | NA | NA | NA | BDL | BDL | 0.0631448616772489 | 15.596752957832 | BDL | NA | NA
759 | Huangshaping | No | Nanling | Skarn | Py6 | Pyrite | LA-ICP-MS | Py Huangshaping JGE | NA | NA | NA | NA | NA | NA | NA | NA | NA | NA | NA | NA | NA | NA | 0.302448891220858 | 2.09364556817072 | 463.275530283811 | 88.4897334072472 | NA | NA | 307.655534211992 | BDL | NA | NA | NA | NA | NA | 0.96904931139042 | NA | NA | 233.851541871995 | NA | NA | 435.26191861627 | 223.79984883204 | BDL | NA | NA | NA | BDL | BDL | 14.6245900146373 | 3128.25561928487 | 0.0115237504261465 | NA | NA
760 | Huangshaping | No | Nanling | Skarn | Py6 | Pyrite | LA-ICP-MS | Py Huangshaping JGE | NA | NA | NA | NA | NA | NA | NA | NA | NA | NA | NA | NA | NA | NA | 0.255194516337889 | 2.06244896446288 | 464.270422788052 | 77.1757806775819 | NA | NA | 311.159394546884 | BDL | NA | NA | NA | NA | NA | 0.89520239139715 | NA | NA | 230.908374619999 | NA | NA | 443.362117314934 | 225.336369591258 | BDL | NA | NA | NA | BDL | BDL | 14.9205159640044 | 3024.13264196557 | 0.0241695234219511 | NA | NA
761 | Huangshaping | No | Nanling | Skarn | Py6 | Pyrite | LA-ICP-MS | Py Huangshaping JGE | NA | NA | NA | NA | NA | NA | NA | NA | NA | NA | NA | NA | NA | NA | 0.337105006433477 | 2.99227571387274 | 570.761115148121 | 70.8741766694117 | NA | NA | 417.915861670356 | BDL | NA | NA | NA | NA | NA | 0.960506079555083 | NA | NA | 297.284803988893 | NA | NA | 901.56564387405 | 268.504310322741 | BDL | NA | NA | NA | BDL | BDL | 22.427750426815 | 3867.87536207487 | 0.0172587495116984 | NA | NA
762 | Huangshaping | No | Nanling | Skarn | Py6 | Pyrite | LA-ICP-MS | Py Huangshaping JGE | NA | NA | NA | NA | NA | NA | NA | NA | NA | NA | NA | NA | NA | NA | 0.323227311232012 | 2.48436764384403 | 510.373060019859 | 56.7845297429223 | NA | NA | 318.814760319859 | BDL | NA | NA | NA | NA | NA | 0.919717987939253 | NA | NA | 225.988031562206 | NA | NA | 408.709952639509 | 235.447613731131 | BDL | NA | NA | NA | BDL | BDL | 14.4111386987629 | 2962.48720799855 | BDL | NA | NA
763 | Huangshaping | No | Nanling | Skarn | Py6 | Pyrite | LA-ICP-MS | Py Huangshaping JGE | NA | NA | NA | NA | NA | NA | NA | NA | NA | NA | NA | NA | NA | NA | 0.247294645994666 | 1.5139139930329 | 477.345813054232 | 93.7400262705955 | NA | NA | 318.122052812461 | BDL | NA | NA | NA | NA | NA | 0.783129502802415 | NA | NA | 198.86099243452 | NA | NA | 89.5792154307513 | 317.47830162876 | BDL | NA | NA | NA | BDL | BDL | 14.0700918568786 | 3322.25307010427 | BDL | NA | NA
764 | Huangshaping | No | Nanling | Skarn | Py6 | Pyrite | LA-ICP-MS | Py Huangshaping JGE | NA | NA | NA | NA | NA | NA | NA | NA | NA | NA | NA | NA | NA | NA | 0.209496502102078 | 0.965293024866825 | 460.639990955064 | 139.039560028125 | NA | NA | 294.682963736507 | BDL | NA | NA | NA | NA | NA | 0.87303209313976 | NA | NA | 184.006836076484 | NA | NA | 91.98273566351 | 307.263705669829 | BDL | NA | NA | NA | BDL | 0.466659781204784 | 12.9268928441909 | 8568.14658656816 | BDL | NA | NA
765 | Huangshaping | No | Nanling | Skarn | Py6 | Pyrite | LA-ICP-MS | Py Huangshaping JGE | NA | NA | NA | NA | NA | NA | NA | NA | NA | NA | NA | NA | NA | NA | 0.300849840677832 | 1.74745772696804 | 445.108101654731 | 73.6075072871348 | NA | NA | 307.987380414825 | 0.60881015990454 | NA | NA | NA | NA | NA | 0.594719299185043 | NA | NA | 198.280068445245 | NA | NA | 85.8222961341463 | 324.781559450439 | BDL | NA | NA | NA | BDL | BDL | 13.6464630012311 | 3601.30163852259 | BDL | NA | NA
766 | Huangshaping | No | Nanling | Skarn | Py6 | Pyrite | LA-ICP-MS | Py Huangshaping JGE | NA | NA | NA | NA | NA | NA | NA | NA | NA | NA | NA | NA | NA | NA | 0.296220658554922 | 1.32333324135999 | 473.841415640785 | 75.9584282085397 | NA | NA | 322.460082001924 | BDL | NA | NA | NA | NA | NA | 0.804020782549185 | NA | NA | 214.617122308316 | NA | NA | 81.8971541365317 | 295.112090255291 | BDL | NA | NA | NA | BDL | BDL | 14.7496290960528 | 3527.12405372127 | BDL | NA | NA
767 | Huangshaping | No | Nanling | Skarn | Py6 | Pyrite | LA-ICP-MS | Py Huangshaping JGE | NA | NA | NA | NA | NA | NA | NA | NA | NA | NA | NA | NA | NA | NA | 0.236620548448056 | 15.664549306628 | 202.519738977796 | 77.814868064071 | NA | NA | 517.122467363124 | BDL | NA | NA | NA | NA | NA | 1.78941915345768 | NA | NA | 201.684288149106 | NA | NA | 77.994687592734 | 437.403576994578 | BDL | NA | NA | NA | BDL | 0.989810366200364 | 34.3774761373225 | 4575.34063958295 | 0.0235798484252201 | NA | NA
768 | Huangshaping | No | Nanling | Skarn | Py6 | Pyrite | LA-ICP-MS | Py Huangshaping JGE | NA | NA | NA | NA | NA | NA | NA | NA | NA | NA | NA | NA | NA | NA | 0.142894092412651 | 16.1322578993128 | 152.563853900956 | 241.009958254749 | NA | NA | 436.625655344478 | BDL | NA | NA | NA | NA | NA | 0.759394284553465 | NA | NA | 161.446935352157 | NA | NA | 62.7316652825805 | 365.476594348327 | BDL | NA | NA | NA | BDL | BDL | 25.9415271763517 | 4974.1654925844 | 0.0476215059001474 | NA | NA
769 | Huangshaping | No | Nanling | Skarn | Py6 | Pyrite | LA-ICP-MS | Py Huangshaping JGE | NA | NA | NA | NA | NA | NA | NA | NA | NA | NA | NA | NA | NA | NA | 0.183791612012285 | 14.1695360621591 | 150.927778353153 | 191.107658549288 | NA | NA | 434.665016236127 | BDL | NA | NA | NA | NA | NA | 0.731590230581902 | NA | NA | 155.130285528587 | NA | NA | 70.9348479625565 | 364.722951500406 | BDL | NA | NA | NA | BDL | 0.778677345863342 | 25.4354897448954 | 4692.7168742481 | 0.0117008601711821 | NA | NA
770 | Huangshaping | No | Nanling | Skarn | Py6 | Pyrite | LA-ICP-MS | Py Huangshaping JGE | NA | NA | NA | NA | NA | NA | NA | NA | NA | NA | NA | NA | NA | NA | 0.179260161434848 | 12.6589724302343 | 150.223003092081 | 197.199996678479 | NA | NA | 406.954790468425 | BDL | NA | NA | NA | NA | NA | 0.738746677238288 | NA | NA | 146.519682667619 | NA | NA | 65.8479951789097 | 343.019940143138 | BDL | NA | NA | NA | BDL | BDL | 25.5394344059576 | 4329.78286176537 | BDL | NA | NA
771 | Huangshaping | No | Nanling | Skarn | Py6 | Pyrite | LA-ICP-MS | Py Huangshaping JGE | NA | NA | NA | NA | NA | NA | NA | NA | NA | NA | NA | NA | NA | NA | 0.286709924005447 | 1.42781042574452 | 165.010780827275 | 97.6233424588613 | NA | NA | 263.531896242735 | BDL | NA | NA | NA | NA | NA | 0.303055784263153 | NA | NA | 155.507552224232 | NA | NA | 49.023263664931 | 253.158949812703 | BDL | NA | NA | NA | BDL | 0.373062540797075 | 11.4579896650355 | 2328.30819873671 | 0.258528063923831 | NA | NA
772 | Huangshaping | No | Nanling | Skarn | Py6 | Pyrite | LA-ICP-MS | Py Huangshaping JGE | NA | NA | NA | NA | NA | NA | NA | NA | NA | NA | NA | NA | NA | NA | 0.20914255771065 | 1.05561604055154 | 170.315140400386 | 208.8018696499 | NA | NA | 300.751538800337 | BDL | NA | NA | NA | NA | NA | 0.230336862509043 | NA | NA | 164.185338049026 | NA | NA | 51.1039959846208 | 335.515839055669 | BDL | NA | NA | NA | BDL | 0.569960432757536 | 13.1334726225707 | 2795.58757459628 | 0.0127741431889344 | NA | NA
773 | Huangshaping | No | Nanling | Skarn | Py6 | Pyrite | LA-ICP-MS | Py Huangshaping JGE | NA | NA | NA | NA | NA | NA | NA | NA | NA | NA | NA | NA | NA | NA | 0.184981966594363 | 1.13077543595483 | 146.650201545901 | 188.905953014261 | NA | NA | 257.876274869453 | BDL | NA | NA | NA | NA | NA | 0.212290034309683 | NA | NA | 139.814645850736 | NA | NA | 49.5150878600124 | 329.435849488985 | BDL | NA | NA | NA | BDL | 0.494032349056414 | 11.0121072342525 | 2412.89159141365 | 0.0190726887380208 | NA | NA
1590 | Jinjiwo | No | MLYRMB | Skarn | ZKJ7-1a-1 | Pyrite | LA-ICP-MS | Py Jinjiwo OGR | NA | NA | NA | NA | NA | NA | NA | NA | NA | NA | 15.4 | NA | 125 | 282 | 0.08 | 13.4 | 2689 | 5912 | NA | NA | 109 | BDL | NA | NA | NA | 0.13 | NA | 0.97 | NA | NA | 236 | 21.9 | NA | 358 | 387 | NA | 7.69 | 5.95 | NA | 2.83 | NA | 1.81 | 5279 | 1947 | 0.007 | 0.68
1591 | Jinjiwo | No | MLYRMB | Skarn | ZKJ7-1a-2 | Pyrite | LA-ICP-MS | Py Jinjiwo OGR | NA | NA | NA | NA | NA | NA | NA | NA | NA | NA | 28 | NA | 9.15 | 1128 | 0.09 | 13.96 | 3236 | 7288 | NA | NA | 152 | 24.5 | NA | NA | NA | 0.14 | NA | 1.67 | NA | NA | 303 | 16.7 | NA | 798 | 400 | NA | 6.88 | 14.3 | NA | 2.92 | NA | 1.98 | 9990 | 2445 | 0.012 | 1.285
1592 | Jinjiwo | No | MLYRMB | Skarn | ZKJ7-1a-3 | Pyrite | LA-ICP-MS | Py Jinjiwo OGR | NA | NA | NA | NA | NA | NA | NA | NA | NA | NA | 12.3 | NA | 8.24 | 2088 | 0.25 | 13.4 | 2741 | 9167 | NA | NA | 140 | 22.1 | NA | NA | NA | 0.05 | NA | 2.2 | NA | NA | 283 | 25.7 | NA | 499 | 349 | NA | 7.93 | 8.82 | NA | 2.49 | NA | 2.13 | 8066 | 2279 | 0.033 | 1.1
1593 | Jinjiwo | No | MLYRMB | Skarn | ZKJ7-1a-4 | Pyrite | LA-ICP-MS | Py Jinjiwo OGR | NA | NA | NA | NA | NA | NA | NA | NA | NA | NA | 15 | NA | 7.83 | 964 | 0.14 | 14.6 | 3100 | 9021 | NA | NA | 152 | 24.8 | NA | NA | NA | 0.13 | NA | 1.47 | NA | NA | 259 | 18.9 | NA | 756 | 394 | NA | 7.59 | 14.4 | NA | 2.44 | NA | 1.8 | 7194 | 2255 | 0.041 | 1.454
1594 | Jinjiwo | No | MLYRMB | Skarn | ZKJ7-1a-5 | Pyrite | LA-ICP-MS | Py Jinjiwo OGR | NA | NA | NA | NA | NA | NA | NA | NA | NA | NA | 8.78 | NA | 14.7 | 553 | 0.01 | 14.8 | 1239 | 352 | NA | NA | 443 | 2.21 | NA | NA | NA | 0.11 | NA | 0.16 | NA | NA | 262 | 4.02 | NA | 227 | 165 | NA | 0.6 | 1.39 | NA | 2.49 | NA | 1.57 | 10121 | 2398 | 0.008 | 0.056
1595 | Jinjiwo | No | MLYRMB | Skarn | ZKJ7-1a-6 | Pyrite | LA-ICP-MS | Py Jinjiwo OGR | NA | NA | NA | NA | NA | NA | NA | NA | NA | NA | 9.92 | NA | 19.3 | 886 | 0.01 | 15.3 | 978 | 244 | NA | NA | 705 | 20.7 | NA | NA | NA | 0.05 | NA | 0.05 | NA | NA | 215 | 7.68 | NA | 273 | 172 | NA | 0.29 | 1.42 | NA | 2.21 | NA | 1.14 | 8523 | 2146 | 0.002 | 0.076
1596 | Jinjiwo | No | MLYRMB | Skarn | ZKJ7-1a-7 | Pyrite | LA-ICP-MS | Py Jinjiwo OGR | NA | NA | NA | NA | NA | NA | NA | NA | NA | NA | 11.9 | NA | 284 | 110 | 0.16 | 14.7 | 1486 | 1479 | NA | NA | 282 | 6.98 | NA | NA | NA | 0.28 | NA | 0.88 | NA | NA | 152 | 1.58 | NA | 274 | 470 | NA | 1.94 | 4.68 | NA | 2.31 | NA | 2.17 | 2491 | 981 | 0.02 | 0.535
1597 | Jinjiwo | No | MLYRMB | Skarn | ZKJ7-1a-8 | Pyrite | LA-ICP-MS | Py Jinjiwo OGR | NA | NA | NA | NA | NA | NA | NA | NA | NA | NA | 7.63 | NA | 268 | 389 | 0.04 | 16.5 | 1418 | 1127 | NA | NA | 154 | BDL | NA | NA | NA | 0.03 | NA | 13.5 | NA | NA | 144 | 1.66 | NA | 101 | 449 | NA | 1.5 | 2.16 | NA | 2.52 | NA | 2.18 | 2268 | 770 | 0.029 | 0.416
1598 | Jinjiwo | No | MLYRMB | Skarn | ZKJ7-1a-9 | Pyrite | LA-ICP-MS | Py Jinjiwo OGR | NA | NA | NA | NA | NA | NA | NA | NA | NA | NA | 10 | NA | 4.54 | 688 | 0.03 | 16.2 | 1482 | 1521 | NA | NA | 245 | BDL | NA | NA | NA | 0.08 | NA | 1.03 | NA | NA | 141 | 2.56 | NA | 129 | 470 | NA | 1.13 | 2.41 | NA | 2.53 | NA | 4.83 | 2445 | 766 | 0.045 | 0.389
1599 | Jinjiwo | No | MLYRMB | Skarn | ZKJ7-1a-10 | Pyrite | LA-ICP-MS | Py Jinjiwo OGR | NA | NA | NA | NA | NA | NA | NA | NA | NA | NA | 9.46 | NA | 89.4 | 1421 | 0.05 | 13.8 | 1332 | 1428 | NA | NA | 501 | 10.8 | NA | NA | NA | 0.86 | NA | 3.68 | NA | NA | 149 | 9.12 | NA | 371 | 225 | NA | 1.26 | 2.57 | NA | 2.18 | NA | 1.67 | 2447 | 1440 | 0.04 | 1.786
1600 | Jinjiwo | No | MLYRMB | Skarn | ZKJ7-1a-11 | Pyrite | LA-ICP-MS | Py Jinjiwo OGR | NA | NA | NA | NA | NA | NA | NA | NA | NA | NA | 8.1 | NA | 52.6 | 874 | BDL | 18.1 | 999 | 1071 | NA | NA | 191 | 14.8 | NA | NA | NA | 0.01 | NA | 0.14 | NA | NA | 151 | 6.47 | NA | 38 | 229 | NA | 0.84 | 0.44 | NA | 1.79 | NA | 1.86 | 1323 | 1189 | 0.02 | 0.205
1601 | Jinjiwo | No | MLYRMB | Skarn | ZKJ7-1a-12 | Pyrite | LA-ICP-MS | Py Jinjiwo OGR | NA | NA | NA | NA | NA | NA | NA | NA | NA | NA | 9.93 | NA | 6.97 | 977 | 0.02 | 18.1 | 109 | 45.1 | NA | NA | 793 | 14.9 | NA | NA | NA | 0.14 | NA | 0.31 | NA | NA | 9.74 | 0.31 | NA | 198 | 22.6 | NA | 0.11 | 0.48 | NA | 0.2 | NA | 0.24 | 1102 | 163 | 0.008 | 0.036
1602 | Jinjiwo | No | MLYRMB | Skarn | ZKJ7-1a-13 | Pyrite | LA-ICP-MS | Py Jinjiwo OGR | NA | NA | NA | NA | NA | NA | NA | NA | NA | NA | 143 | NA | 6.79 | 876 | BDL | 23.3 | 114 | 91.1 | NA | NA | 765 | 14.6 | NA | NA | NA | 0.52 | NA | 0.2 | NA | NA | 35.5 | 0.47 | NA | 111 | 18.1 | NA | 0.16 | 1.57 | NA | 0.17 | NA | 0.4 | 3206 | 235 | 0.025 | 0.283
1603 | Jinjiwo | No | MLYRMB | Skarn | ZKJ7-2c-1 | Pyrite | LA-ICP-MS | Py Jinjiwo OGR | NA | NA | NA | NA | NA | NA | NA | NA | NA | NA | 5.38 | NA | 36.9 | BDL | BDL | 0.49 | 13.5 | 1.22 | NA | NA | 0.24 | 72.2 | NA | NA | NA | 0.03 | NA | BDL | NA | NA | BDL | BDL | NA | 0.16 | 0.06 | NA | BDL | BDL | NA | 0.01 | NA | 0.06 | 0.84 | 0.15 | 0.007 | 0.005
1604 | Jinjiwo | No | MLYRMB | Skarn | ZKJ7-2c-2 | Pyrite | LA-ICP-MS | Py Jinjiwo OGR | NA | NA | NA | NA | NA | NA | NA | NA | NA | NA | 5.45 | NA | 4.24 | BDL | 0.02 | 0.03 | 5.41 | 0.41 | NA | NA | BDL | 77.8 | NA | NA | NA | 0.02 | NA | BDL | NA | NA | BDL | 0.04 | NA | BDL | BDL | NA | BDL | BDL | NA | BDL | NA | BDL | 0.03 | 0.01 | BDL | 0.003
1605 | Jinjiwo | No | MLYRMB | Skarn | ZKJ7-2c-3 | Pyrite | LA-ICP-MS | Py Jinjiwo OGR | NA | NA | NA | NA | NA | NA | NA | NA | NA | NA | 6.7 | NA | 0.23 | BDL | 0.08 | 7.58 | 42.4 | BDL | NA | NA | 0.25 | 119 | NA | NA | NA | 0.02 | NA | BDL | NA | NA | BDL | BDL | NA | BDL | 0.03 | NA | 0.02 | 0.01 | NA | BDL | NA | BDL | 0.02 | 0.22 | 0.004 | 0.003
1606 | Jinjiwo | No | MLYRMB | Skarn | ZKJ7-2c-4 | Pyrite | LA-ICP-MS | Py Jinjiwo OGR | NA | NA | NA | NA | NA | NA | NA | NA | NA | NA | 5.88 | NA | 1.2 | BDL | 0.08 | 1 | 9.76 | 0.19 | NA | NA | 0.6 | 70.6 | NA | NA | NA | BDL | NA | 1.58 | NA | NA | 0.01 | BDL | NA | 0.26 | 0.05 | NA | BDL | 0.06 | NA | BDL | NA | BDL | 0.03 | 0.26 | 0.004 | BDL
1607 | Jinjiwo | No | MLYRMB | Skarn | ZKJ7-2c-5 | Pyrite | LA-ICP-MS | Py Jinjiwo OGR | NA | NA | NA | NA | NA | NA | NA | NA | NA | NA | 4.97 | NA | 0.74 | 0.5 | 0.05 | 0.07 | 11.6 | 0.25 | NA | NA | 9.6 | 44.8 | NA | NA | NA | 0.01 | NA | 0.05 | NA | NA | 0.97 | BDL | NA | 0.15 | 0.11 | NA | BDL | 0.07 | NA | 0.06 | NA | BDL | 1.57 | 3.92 | 0.002 | 0.006
1608 | Jinjiwo | No | MLYRMB | Skarn | ZKJ7-2c-6 | Pyrite | LA-ICP-MS | Py Jinjiwo OGR | NA | NA | NA | NA | NA | NA | NA | NA | NA | NA | 5.02 | NA | BDL | 1.1 | 0.13 | 2.7 | 5.29 | BDL | NA | NA | 3.59 | 54.2 | NA | NA | NA | BDL | NA | BDL | NA | NA | 0.02 | 0.04 | NA | BDL | BDL | NA | BDL | BDL | NA | 0.04 | NA | BDL | 0.05 | 0.43 | BDL | 0.002
1609 | Jinjiwo | No | MLYRMB | Skarn | ZKJ7-2c-7 | Pyrite | LA-ICP-MS | Py Jinjiwo OGR | NA | NA | NA | NA | NA | NA | NA | NA | NA | NA | 6.48 | NA | 0.02 | 0.01 | 0.19 | 0.47 | 3.12 | BDL | NA | NA | 3.26 | 3.19 | NA | NA | NA | 0.01 | NA | 0.01 | NA | NA | 0.01 | BDL | NA | BDL | BDL | NA | BDL | BDL | NA | 0.01 | NA | BDL | 0.08 | 0.31 | 0.001 | BDL
1610 | Jinjiwo | No | MLYRMB | Skarn | ZKJ0-3–2-1 | Pyrite | LA-ICP-MS | Py Jinjiwo OGR | NA | NA | NA | NA | NA | NA | NA | NA | NA | NA | 6.98 | NA | 2.64 | 0.27 | 0.08 | 157 | 26.7 | 1.53 | NA | NA | 56 | 60.8 | NA | NA | NA | 0.03 | NA | 0.02 | NA | NA | 0.02 | BDL | NA | 0.47 | 4.26 | NA | BDL | 0.05 | NA | 0.01 | NA | 0.01 | 4.91 | 0.14 | 0.004 | 0.277
1611 | Jinjiwo | No | MLYRMB | Skarn | ZKJ0-3–2-2 | Pyrite | LA-ICP-MS | Py Jinjiwo OGR | NA | NA | NA | NA | NA | NA | NA | NA | NA | NA | 7.38 | NA | 1.16 | 10.5 | 0.16 | 36.9 | 63.3 | 3.2 | NA | NA | 36.4 | 27.1 | NA | NA | NA | 0.12 | NA | BDL | NA | NA | 0.39 | 0.02 | NA | 0.03 | 0.32 | NA | 0.11 | 0.56 | NA | 0.04 | NA | 0.03 | 13.1 | 93.1 | 0.019 | 0.034
1612 | Jinjiwo | No | MLYRMB | Skarn | ZKJ0-3–2-3 | Pyrite | LA-ICP-MS | Py Jinjiwo OGR | NA | NA | NA | NA | NA | NA | NA | NA | NA | NA | 5.87 | NA | 0.36 | 0.35 | 0.48 | 9.42 | 0.36 | 0.36 | NA | NA | 14.2 | 49.7 | NA | NA | NA | 0.01 | NA | 0.01 | NA | NA | 0.01 | 0.02 | NA | BDL | BDL | NA | BDL | 0.01 | NA | BDL | NA | 0.01 | 0.12 | 0.62 | 0.001 | 0.003
1613 | Jinjiwo | No | MLYRMB | Skarn | ZKJ0-3–2-4 | Pyrite | LA-ICP-MS | Py Jinjiwo OGR | NA | NA | NA | NA | NA | NA | NA | NA | NA | NA | 6.05 | NA | 7.79 | 2.64 | 0.48 | 9.08 | 60.6 | 3.34 | NA | NA | 20.1 | 31.3 | NA | NA | NA | 0.02 | NA | 0.01 | NA | NA | 0.14 | BDL | NA | 0.31 | 0.49 | NA | 0.02 | 0.07 | NA | 0.01 | NA | BDL | 2.52 | 13.03 | 0.002 | 0.009
1614 | Jinjiwo | No | MLYRMB | Skarn | ZKJ0-3–2-8 | Pyrite | LA-ICP-MS | Py Jinjiwo OGR | NA | NA | NA | NA | NA | NA | NA | NA | NA | NA | 6.38 | NA | BDL | BDL | 0.23 | 6.78 | 0.82 | 0.25 | NA | NA | 14.2 | 42 | NA | NA | NA | 0.06 | NA | BDL | NA | NA | 0.02 | BDL | NA | BDL | 0.01 | NA | 0.02 | BDL | NA | 0.01 | NA | 0.01 | 0.21 | 1.27 | 0.002 | BDL
1615 | Jinjiwo | No | MLYRMB | Skarn | ZKJ0-3–2-9 | Pyrite | LA-ICP-MS | Py Jinjiwo OGR | NA | NA | NA | NA | NA | NA | NA | NA | NA | NA | 4.4 | NA | 2.76 | BDL | 0.12 | 13.9 | 19 | 0.62 | NA | NA | 12.5 | 41.1 | NA | NA | NA | BDL | NA | 0.2 | NA | NA | 0.18 | BDL | NA | 0.13 | 0.11 | NA | 0.02 | BDL | NA | BDL | NA | BDL | 3.71 | 3.58 | BDL | BDL
1616 | Jinjiwo | No | MLYRMB | Skarn | ZKJ0-3–2-10 | Pyrite | LA-ICP-MS | Py Jinjiwo OGR | NA | NA | NA | NA | NA | NA | NA | NA | NA | NA | 7.84 | NA | BDL | BDL | 0.02 | 13 | 1.11 | BDL | NA | NA | 19.1 | 17.8 | NA | NA | NA | 0.01 | NA | BDL | NA | NA | BDL | 0.06 | NA | BDL | 0.03 | NA | 0.03 | 0.01 | NA | 0.03 | NA | BDL | 0.01 | BDL | 0.001 | 0.005
1617 | Jinjiwo | No | MLYRMB | Skarn | ZKJ7-1a-14 | Pyrite | LA-ICP-MS | Py Jinjiwo OGR | NA | NA | NA | NA | NA | NA | NA | NA | NA | NA | 8.65 | NA | 0.5 | 11 | 0.03 | 22.8 | 2.78 | BDL | NA | NA | 0.5 | 11.2 | NA | NA | NA | 0.01 | NA | 0.24 | NA | NA | 12.8 | 0.02 | NA | 0.71 | 0.55 | NA | BDL | BDL | NA | BDL | NA | 0.09 | 663 | 50.9 | BDL | 0.005
1618 | Jinjiwo | No | MLYRMB | Skarn | ZKJ7-1a-15 | Pyrite | LA-ICP-MS | Py Jinjiwo OGR | NA | NA | NA | NA | NA | NA | NA | NA | NA | NA | 9.01 | NA | 2.28 | 88.1 | 0.03 | 22 | 12.6 | 0.06 | NA | NA | 17.1 | 22 | NA | NA | NA | 0.02 | NA | 0.26 | NA | NA | 11.7 | 0.35 | NA | 96.4 | 3.6 | NA | 0.03 | BDL | NA | 0.03 | NA | 0.16 | 4215 | 162 | BDL | 0.003
1619 | Jinjiwo | No | MLYRMB | Skarn | ZKJ3-1b-0 | Pyrite | LA-ICP-MS | Py Jinjiwo OGR | NA | NA | NA | NA | NA | NA | NA | NA | NA | NA | 6.62 | NA | 0.21 | 1.48 | 0.01 | 0.07 | 2.52 | 0.09 | NA | NA | 103 | 64.9 | NA | NA | NA | BDL | NA | 0.01 | NA | NA | 0.48 | 0.02 | NA | 0.3 | 0.56 | NA | BDL | 0.01 | NA | BDL | NA | 0.02 | 2.46 | 7.98 | 0.051 | 0.004
1620 | Jinjiwo | No | MLYRMB | Skarn | ZKJ3-1b-1 | Pyrite | LA-ICP-MS | Py Jinjiwo OGR | NA | NA | NA | NA | NA | NA | NA | NA | NA | NA | 8.15 | NA | 1.21 | 1.59 | 0.01 | 0.32 | 155 | 25.1 | NA | NA | 951 | 32.7 | NA | NA | NA | 0.02 | NA | 0.02 | NA | NA | 8.76 | 0.35 | NA | 6.56 | 15 | NA | BDL | 0.04 | NA | 0.3 | NA | BDL | 62.5 | 143 | 0.036 | 0.005
1621 | Jinjiwo | No | MLYRMB | Skarn | ZKJ3-1b-2 | Pyrite | LA-ICP-MS | Py Jinjiwo OGR | NA | NA | NA | NA | NA | NA | NA | NA | NA | NA | 5.82 | NA | 0.05 | BDL | 0.32 | 1.03 | 23.2 | 0.66 | NA | NA | 2355 | 14.2 | NA | NA | NA | 0.01 | NA | 0.01 | NA | NA | 6.24 | BDL | NA | 0.34 | 6.31 | NA | 0.02 | 0.01 | NA | 0.29 | NA | BDL | 51.5 | 110 | 0.472 | 0.037
1622 | Jinjiwo | No | MLYRMB | Skarn | ZKJ3-1b-3 | Pyrite | LA-ICP-MS | Py Jinjiwo OGR | NA | NA | NA | NA | NA | NA | NA | NA | NA | NA | 5.36 | NA | 62.9 | 3.97 | 212 | 557 | 9.62 | 842 | NA | NA | 446 | 39.4 | NA | NA | NA | 0.38 | NA | 3.34 | NA | NA | 4.97 | 3.91 | NA | 0.67 | 2.37 | NA | 0.03 | 0.01 | NA | 0.17 | NA | 0.04 | 178 | 22.4 | 0.005 | 0.013
1623 | Jinjiwo | No | MLYRMB | Skarn | ZKJ3-1b-4 | Pyrite | LA-ICP-MS | Py Jinjiwo OGR | NA | NA | NA | NA | NA | NA | NA | NA | NA | NA | 5.58 | NA | 0.16 | BDL | 3.98 | 0.81 | 6139 | 2.32 | NA | NA | 2648 | BDL | NA | NA | NA | 0.01 | NA | 0.08 | NA | NA | 10.08 | 0.66 | NA | BDL | 0.96 | NA | 0.04 | 0.28 | NA | 0.44 | NA | 0.04 | 165 | 23.2 | 0.002 | BDL
1624 | Jinjiwo | No | MLYRMB | Skarn | ZKJ3-1b-5 | Pyrite | LA-ICP-MS | Py Jinjiwo OGR | NA | NA | NA | NA | NA | NA | NA | NA | NA | NA | 6.57 | NA | 1.25 | 0.36 | BDL | 0.26 | 1.88 | 0.39 | NA | NA | 2760 | BDL | NA | NA | NA | 0.58 | NA | BDL | NA | NA | BDL | 0.04 | NA | BDL | 0.02 | NA | 0.02 | 0.05 | NA | 0.05 | NA | BDL | 0.18 | 0.17 | 0.004 | BDL
1625 | Jinjiwo | No | MLYRMB | Skarn | ZKJ3-2b-1 | Pyrite | LA-ICP-MS | Py Jinjiwo OGR | NA | NA | NA | NA | NA | NA | NA | NA | NA | NA | 432 | NA | 15.7 | 47.5 | 244 | 493 | 264 | 327 | NA | NA | 1332 | 2.14 | NA | NA | NA | 0.11 | NA | 257 | NA | NA | 4.07 | 2.1 | NA | 1.72 | 11.4 | NA | 0.19 | 19 | NA | 0.16 | NA | 0.13 | 180 | 44.7 | 0.014 | 0.296
1626 | Jinjiwo | No | MLYRMB | Skarn | ZKJ3-2b-2 | Pyrite | LA-ICP-MS | Py Jinjiwo OGR | NA | NA | NA | NA | NA | NA | NA | NA | NA | NA | 8.47 | NA | 7.22 | 42.1 | 67.1 | 76.3 | 93.1 | 9.28 | NA | NA | 5170 | BDL | NA | NA | NA | 0.06 | NA | 6.6 | NA | NA | 2.31 | 0.2 | NA | 0.64 | 8.58 | NA | BDL | 0.06 | NA | 0.59 | NA | 0.03 | 55.6 | 23.1 | 0.014 | 0.095
1627 | Jinjiwo | No | MLYRMB | Skarn | ZKJ3-2b-3 | Pyrite | LA-ICP-MS | Py Jinjiwo OGR | NA | NA | NA | NA | NA | NA | NA | NA | NA | NA | 6.63 | NA | 21.1 | 4.53 | 194 | 664 | 3131 | 7031 | NA | NA | 1476 | BDL | NA | NA | NA | 0.02 | NA | 6.48 | NA | NA | 6.88 | 34.6 | NA | BDL | 6.22 | NA | BDL | BDL | NA | 0.35 | NA | 0.19 | 667 | 154 | 0.001 | 0.042
1628 | Jinjiwo | No | MLYRMB | Skarn | ZKJ3-2b-4 | Pyrite | LA-ICP-MS | Py Jinjiwo OGR | NA | NA | NA | NA | NA | NA | NA | NA | NA | NA | 6.19 | NA | 32.8 | 4.78 | 73.5 | 86.8 | 63.5 | 16.9 | NA | NA | 765 | 16.5 | NA | NA | NA | 0.04 | NA | 0.43 | NA | NA | 0.84 | 0.09 | NA | BDL | 3.47 | NA | 0.25 | 0.23 | NA | 0.08 | NA | 0.01 | 33 | 15.5 | BDL | 0.037
1629 | Jinjiwo | No | MLYRMB | Skarn | ZKJ3-2b-5 | Pyrite | LA-ICP-MS | Py Jinjiwo OGR | NA | NA | NA | NA | NA | NA | NA | NA | NA | NA | 19.2 | NA | 217 | 127 | 214 | 242 | 325 | 452 | NA | NA | 720 | 12 | NA | NA | NA | 3.72 | NA | 1.21 | NA | NA | 1.89 | 1 | NA | 1.86 | 9.08 | NA | 0.27 | 15.6 | NA | 0.13 | NA | 0.7 | 196 | 36.8 | 0.146 | 4.49
1630 | Jinjiwo | No | MLYRMB | Skarn | ZKJ4-1a-0 | Pyrite | LA-ICP-MS | Py Jinjiwo OGR | NA | NA | NA | NA | NA | NA | NA | NA | NA | NA | 7.98 | NA | 5.87 | 11.9 | 27.5 | 132 | 109 | 9.54 | NA | NA | 2673 | BDL | NA | NA | NA | 3.46 | NA | 28.8 | NA | NA | 15.9 | 0.19 | NA | 0.69 | 115 | NA | 0.42 | 92 | NA | 0.4 | NA | 0.2 | 1647 | 4.66 | 0.07 | 0.101
1631 | Jinjiwo | No | MLYRMB | Skarn | ZKJ4-1a-1 | Pyrite | LA-ICP-MS | Py Jinjiwo OGR | NA | NA | NA | NA | NA | NA | NA | NA | NA | NA | 7.7 | NA | 0.29 | 1.1 | 27.9 | 68.9 | 8.65 | 0.86 | NA | NA | 428 | 8.39 | NA | NA | NA | 0.8 | NA | 13.4 | NA | NA | 1.05 | BDL | NA | 0.11 | 15.8 | NA | 0.3 | 9.9 | NA | 0.05 | NA | BDL | 183 | 5.27 | 0.065 | 0.033
1632 | Jinjiwo | No | MLYRMB | Skarn | ZKJ4-1a-2 | Pyrite | LA-ICP-MS | Py Jinjiwo OGR | NA | NA | NA | NA | NA | NA | NA | NA | NA | NA | 6.2 | NA | 0.93 | BDL | 0.02 | 0.12 | 37.2 | 0.3 | NA | NA | 10765 | 7.4 | NA | NA | NA | 0.13 | NA | BDL | NA | NA | 5.87 | 0.14 | NA | 0.72 | 165 | NA | 0.1 | BDL | NA | 3.41 | NA | 0.11 | 623 | 0.22 | 0.001 | 0.007
1633 | Jinjiwo | No | MLYRMB | Skarn | ZKJ4-1a-3 | Pyrite | LA-ICP-MS | Py Jinjiwo OGR | NA | NA | NA | NA | NA | NA | NA | NA | NA | NA | 86.2 | NA | 1.62 | 0.96 | 2.93 | 10.4 | 46.6 | 0.04 | NA | NA | 22486 | 13.3 | NA | NA | NA | 5.19 | NA | 0.02 | NA | NA | 12.1 | 0.24 | NA | 3.54 | 202 | NA | 0.04 | 0.13 | NA | 9.31 | NA | 0.04 | 2192 | 0.95 | 0.01 | 0.042
1634 | Jinjiwo | No | MLYRMB | Skarn | ZKJ4-1a-4 | Pyrite | LA-ICP-MS | Py Jinjiwo OGR | NA | NA | NA | NA | NA | NA | NA | NA | NA | NA | 16.4 | NA | 1.41 | BDL | 4.63 | 8.34 | 38 | 0.07 | NA | NA | 10295 | 3.12 | NA | NA | NA | 0.44 | NA | 0.01 | NA | NA | 8.72 | 0.3 | NA | 2.15 | 187 | NA | 0.08 | 0.05 | NA | 3.12 | NA | 0.06 | 1078 | 0.23 | 0.033 | 0.037
1635 | Jinjiwo | No | MLYRMB | Skarn | ZKJ4-1a-5 | Pyrite | LA-ICP-MS | Py Jinjiwo OGR | NA | NA | NA | NA | NA | NA | NA | NA | NA | NA | 5.21 | NA | 1.15 | 0.82 | 33.8 | 67.5 | 34.9 | 0.19 | NA | NA | 11574 | 19.2 | NA | NA | NA | BDL | NA | 0.03 | NA | NA | 7.09 | 0.24 | NA | 1.44 | 130 | NA | 0.06 | BDL | NA | 4.85 | NA | 0.02 | 1460 | 0.57 | 0.005 | BDL
1636 | Jinjiwo | No | MLYRMB | Skarn | ZKJ4-1a-6 | Pyrite | LA-ICP-MS | Py Jinjiwo OGR | NA | NA | NA | NA | NA | NA | NA | NA | NA | NA | 18.9 | NA | 0.16 | BDL | 0.04 | 0.5 | 13 | 18.7 | NA | NA | 2608 | 4.41 | NA | NA | NA | 0.27 | NA | 0.02 | NA | NA | 1.61 | 0.07 | NA | 0.5 | 13 | NA | 0.32 | 0.28 | NA | 0.58 | NA | 0.16 | 214 | 0.01 | 0.024 | 0.019
1637 | Jinjiwo | No | MLYRMB | Skarn | ZKJ7-1a-16 | Pyrite | LA-ICP-MS | Py Jinjiwo OGR | NA | NA | NA | NA | NA | NA | NA | NA | NA | NA | 12.9 | NA | 0.51 | 0.71 | 0.2 | 2.01 | 2.16 | 0.96 | NA | NA | 269 | 43.7 | NA | NA | NA | 0.01 | NA | 0.02 | NA | NA | 0.14 | 0.02 | NA | BDL | 0.01 | NA | BDL | 0.01 | NA | 0.06 | NA | 0.03 | 2.6 | 2 | 0.004 | 0.001
1638 | Jinjiwo | No | MLYRMB | Skarn | ZKJ7-1a-17 | Pyrite | LA-ICP-MS | Py Jinjiwo OGR | NA | NA | NA | NA | NA | NA | NA | NA | NA | NA | 9.56 | NA | BDL | 0.07 | 4.95 | 5.79 | 0.26 | BDL | NA | NA | 221 | 16.1 | NA | NA | NA | 0.06 | NA | 0.04 | NA | NA | 0.06 | BDL | NA | 0.49 | 0.09 | NA | 0.06 | BDL | NA | BDL | NA | BDL | 19.5 | 1.43 | 0.007 | 0.013
1639 | Jinjiwo | No | MLYRMB | Skarn | ZKJ7-1a-18 | Pyrite | LA-ICP-MS | Py Jinjiwo OGR | NA | NA | NA | NA | NA | NA | NA | NA | NA | NA | 7.84 | NA | 0.97 | 2.05 | 0.03 | BDL | 0.17 | BDL | NA | NA | 196 | 25.8 | NA | NA | NA | 0.06 | NA | BDL | NA | NA | BDL | 0.02 | NA | BDL | BDL | NA | 0.02 | BDL | NA | 0.05 | NA | 0.02 | 0.23 | 0.09 | 0.001 | 0.003
1640 | Jinjiwo | No | MLYRMB | Skarn | ZKJ7-1a-19 | Pyrite | LA-ICP-MS | Py Jinjiwo OGR | NA | NA | NA | NA | NA | NA | NA | NA | NA | NA | 7.37 | NA | BDL | BDL | 3.22 | 3.98 | 1.79 | BDL | NA | NA | 475 | BDL | NA | NA | NA | 0.02 | NA | 15 | NA | NA | 0.18 | 0.09 | NA | BDL | 1.67 | NA | BDL | 0.36 | NA | BDL | NA | BDL | 19.9 | 4.95 | BDL | BDL
1641 | Jinjiwo | No | MLYRMB | Skarn | ZKJ7-1a-20 | Pyrite | LA-ICP-MS | Py Jinjiwo OGR | NA | NA | NA | NA | NA | NA | NA | NA | NA | NA | 7.57 | NA | 1.8 | 1.04 | 1.44 | 8.3 | 4.05 | 0.1 | NA | NA | 598 | 20.1 | NA | NA | NA | 1.03 | NA | 0.08 | NA | NA | 1.21 | 0.04 | NA | 0.96 | 2.35 | NA | BDL | BDL | NA | 0.1 | NA | 0.01 | 14.6 | 51.4 | 0.007 | 0.118
1642 | Jinjiwo | No | MLYRMB | Skarn | ZKJ3-3d-1 | Pyrite | LA-ICP-MS | Py Jinjiwo OGR | NA | NA | NA | NA | NA | NA | NA | NA | NA | NA | 5.13 | NA | 0.71 | 0.83 | 0.54 | 5.39 | 82 | BDL | NA | NA | BDL | 64.7 | NA | NA | NA | BDL | NA | BDL | NA | NA | 0.01 | 0.04 | NA | 0.02 | BDL | NA | BDL | 0.01 | NA | BDL | NA | BDL | 0.02 | 0.03 | BDL | 0.002
1643 | Jinjiwo | No | MLYRMB | Skarn | ZKJ3-3d-2 | Pyrite | LA-ICP-MS | Py Jinjiwo OGR | NA | NA | NA | NA | NA | NA | NA | NA | NA | NA | 5.94 | NA | 0.53 | 0.88 | 8.27 | 21.3 | 2.39 | 0.07 | NA | NA | BDL | 32.6 | NA | NA | NA | BDL | NA | 0.03 | NA | NA | 0.01 | 0.07 | NA | 0.23 | BDL | NA | 0.02 | BDL | NA | 0.01 | NA | BDL | 0.01 | BDL | BDL | BDL
1644 | Jinjiwo | No | MLYRMB | Skarn | ZKJ3-3d-3 | Pyrite | LA-ICP-MS | Py Jinjiwo OGR | NA | NA | NA | NA | NA | NA | NA | NA | NA | NA | 5.94 | NA | 1.36 | 0.64 | 11.3 | 21.3 | 3.95 | 0.44 | NA | NA | 0.01 | 41 | NA | NA | NA | BDL | NA | BDL | NA | NA | BDL | BDL | NA | 0.33 | BDL | NA | 0.02 | 0.02 | NA | BDL | NA | 0.02 | 0.08 | 0.01 | BDL | 0.002
1645 | Jinjiwo | No | MLYRMB | Skarn | ZKJ3-3d-4 | Pyrite | LA-ICP-MS | Py Jinjiwo OGR | NA | NA | NA | NA | NA | NA | NA | NA | NA | NA | 7.02 | NA | 0.35 | BDL | 43.5 | 30.1 | 7.33 | 0.08 | NA | NA | BDL | 63.4 | NA | NA | NA | 0.01 | NA | 0.06 | NA | NA | 0.01 | 0.06 | NA | BDL | BDL | NA | 0.05 | BDL | NA | BDL | NA | 0.01 | 0.05 | 0.26 | 0.002 | BDL
1646 | Jinjiwo | No | MLYRMB | Skarn | ZKJ3-3d-5 | Pyrite | LA-ICP-MS | Py Jinjiwo OGR | NA | NA | NA | NA | NA | NA | NA | NA | NA | NA | 5.23 | NA | 0.48 | 1.09 | 13.7 | 20.5 | 1.95 | BDL | NA | NA | BDL | 72.1 | NA | NA | NA | 0.07 | NA | 0.01 | NA | NA | 0.01 | BDL | NA | 0.25 | 0.01 | NA | BDL | 0.02 | NA | 0.01 | NA | 0.01 | BDL | 0.03 | 0.003 | 0.002
1647 | Jinjiwo | No | MLYRMB | Skarn | ZKJ3-3d-6 | Pyrite | LA-ICP-MS | Py Jinjiwo OGR | NA | NA | NA | NA | NA | NA | NA | NA | NA | NA | 4.16 | NA | 8.35 | 0.78 | 1.61 | 3.2 | 2382 | 0.67 | NA | NA | 0.98 | 41.4 | NA | NA | NA | BDL | NA | BDL | NA | NA | 11 | 0.02 | NA | 25.5 | 0.63 | NA | 0.03 | BDL | NA | 0.18 | NA | BDL | 2.03 | 302 | BDL | BDL
1648 | Jinjiwo | No | MLYRMB | Skarn | ZKJ4-3e-1 | Pyrite | LA-ICP-MS | Py Jinjiwo OGR | NA | NA | NA | NA | NA | NA | NA | NA | NA | NA | 5.96 | NA | 0.09 | 1.61 | 3.63 | 4.16 | 2.2 | 0.86 | NA | NA | 31.9 | 29.6 | NA | NA | NA | 0.01 | NA | 0.36 | NA | NA | 0.11 | BDL | NA | BDL | 0.07 | NA | BDL | BDL | NA | BDL | NA | 0.03 | 0.72 | 4.83 | 0.002 | 0.001
1649 | Jinjiwo | No | MLYRMB | Skarn | ZKJ4-3e-1 | Pyrite | LA-ICP-MS | Py Jinjiwo OGR | NA | NA | NA | NA | NA | NA | NA | NA | NA | NA | 5.13 | NA | 1.26 | 2.1 | 2.98 | 8.75 | 18.6 | 0.68 | NA | NA | 51.8 | 72.1 | NA | NA | NA | 0.01 | NA | 0.02 | NA | NA | 0.23 | BDL | NA | 0.41 | 0.05 | NA | BDL | 0.01 | NA | 0.03 | NA | BDL | 1.54 | 11.9 | BDL | 0.008
1650 | Jinjiwo | No | MLYRMB | Skarn | ZKJ4-3e-1 | Pyrite | LA-ICP-MS | Py Jinjiwo OGR | NA | NA | NA | NA | NA | NA | NA | NA | NA | NA | 7.47 | NA | 1.68 | 1.51 | 52.8 | 9.68 | 2652 | 0.69 | NA | NA | 21 | 23.4 | NA | NA | NA | BDL | NA | 0.01 | NA | NA | 1.09 | BDL | NA | 4.67 | 0.83 | NA | 0.04 | 0.02 | NA | BDL | NA | 0.07 | 16.7 | 1.63 | 0.002 | 0.013
1651 | Jinjiwo | No | MLYRMB | Skarn | ZKJ0-1–0 | Pyrite | LA-ICP-MS | Py Jinjiwo OGR | NA | NA | NA | NA | NA | NA | NA | NA | NA | NA | 5.39 | NA | 5.64 | 39.9 | 13.8 | 13.7 | 71.9 | 10.6 | NA | NA | 1104 | 17.3 | NA | NA | NA | 0.1 | NA | 0.36 | NA | NA | 28.4 | 0.38 | NA | 19.2 | 1.33 | NA | BDL | 2.1 | NA | 0.35 | NA | BDL | 10.5 | 9.06 | BDL | 0.005
1652 | Jinjiwo | No | MLYRMB | Skarn | ZKJ0-1–1 | Pyrite | LA-ICP-MS | Py Jinjiwo OGR | NA | NA | NA | NA | NA | NA | NA | NA | NA | NA | 5.79 | NA | 3.79 | 0.88 | 51.8 | 39.7 | 202 | 3.11 | NA | NA | 503 | 75.9 | NA | NA | NA | 0.01 | NA | 0.45 | NA | NA | 3.12 | 0.14 | NA | 3.42 | 0.55 | NA | 0.03 | 0.33 | NA | 0.02 | NA | BDL | 1.93 | 0.69 | 0.002 | 0.007
1653 | Jinjiwo | No | MLYRMB | Skarn | ZKJ7-3–4 | Pyrite | LA-ICP-MS | Py Jinjiwo OGR | NA | NA | NA | NA | NA | NA | NA | NA | NA | NA | 6.64 | NA | 0.56 | 1.87 | 28.8 | 24.5 | 451 | 4.73 | NA | NA | 2.16 | 77.3 | NA | NA | NA | 0.01 | NA | 0.04 | NA | NA | 0.84 | 0.06 | NA | BDL | 0.03 | NA | BDL | BDL | NA | BDL | NA | 0.02 | 0.43 | 2.12 | BDL | 0.002
1654 | Jinjiwo | No | MLYRMB | Skarn | ZKJ7-3–5 | Pyrite | LA-ICP-MS | Py Jinjiwo OGR | NA | NA | NA | NA | NA | NA | NA | NA | NA | NA | 5.21 | NA | 86.8 | 29 | 0.31 | 0.28 | 310 | 21.5 | NA | NA | 11321 | 1.59 | NA | NA | NA | 0.01 | NA | 2.97 | NA | NA | 34.1 | 0.53 | NA | 138 | 19.2 | NA | 0.03 | 63.9 | NA | 0.48 | NA | 114 | 0.8 | 0.2 | 0.002 | 0.014
1655 | Jinjiwo | No | MLYRMB | Skarn | ZKJ7-3–1 | Pyrite | LA-ICP-MS | Py Jinjiwo OGR | NA | NA | NA | NA | NA | NA | NA | NA | NA | NA | 6.1 | NA | 0.71 | BDL | 17.6 | 16.4 | 0.57 | BDL | NA | NA | 6.98 | 45.5 | NA | NA | NA | 0.02 | NA | BDL | NA | NA | BDL | BDL | NA | 0.51 | BDL | NA | 0.04 | BDL | NA | BDL | NA | BDL | 0.04 | BDL | BDL | 0.005
1656 | Jinjiwo | No | MLYRMB | Skarn | ZKJ7-3–2 | Pyrite | LA-ICP-MS | Py Jinjiwo OGR | NA | NA | NA | NA | NA | NA | NA | NA | NA | NA | 5.79 | NA | 2.24 | 0.5 | 21 | 9.86 | 0.87 | BDL | NA | NA | 7.57 | 52.9 | NA | NA | NA | 0.07 | NA | BDL | NA | NA | 0.01 | BDL | NA | BDL | 0.02 | NA | BDL | BDL | NA | 0.02 | NA | BDL | 0.02 | BDL | 0.002 | BDL
1657 | Jinjiwo | No | MLYRMB | Skarn | ZKJ3-2–8 | Pyrite | LA-ICP-MS | Py Jinjiwo OGR | NA | NA | NA | NA | NA | NA | NA | NA | NA | NA | 8.69 | NA | 3.41 | 14.5 | 152 | 70.7 | 36.6 | 2.57 | NA | NA | 1092 | BDL | NA | NA | NA | BDL | NA | 1.54 | NA | NA | 1.12 | 0.07 | NA | 1.16 | 16.1 | NA | BDL | 0.02 | NA | 0.14 | NA | 0.23 | 139 | 3.62 | 0.012 | 0.399
1658 | Jinjiwo | No | MLYRMB | Skarn | ZKJ3-2–11 | Pyrite | LA-ICP-MS | Py Jinjiwo OGR | NA | NA | NA | NA | NA | NA | NA | NA | NA | NA | 4.89 | NA | 0.7 | 0.93 | 34.4 | 21.4 | 54.5 | 0.19 | NA | NA | 845 | 7.98 | NA | NA | NA | 0.01 | NA | 0.02 | NA | NA | 0.64 | BDL | NA | 0.49 | 3.37 | NA | BDL | 0.03 | NA | 0.08 | NA | BDL | 31.6 | 6.69 | 0.026 | BDL
1659 | Jinjiwo | No | MLYRMB | Skarn | ZKJ3-2–5 | Pyrite | LA-ICP-MS | Py Jinjiwo OGR | NA | NA | NA | NA | NA | NA | NA | NA | NA | NA | 8.28 | NA | 1.75 | 0.5 | 224 | 118 | 3.94 | 2 | NA | NA | 998 | BDL | NA | NA | NA | BDL | NA | 0.13 | NA | NA | 0.23 | BDL | NA | BDL | 1.44 | NA | BDL | 0.01 | NA | 0.07 | NA | BDL | 9.58 | 0.06 | 0.005 | 0.026
1660 | Jinjiwo | No | MLYRMB | Skarn | ZKJ3-2–6 | Pyrite | LA-ICP-MS | Py Jinjiwo OGR | NA | NA | NA | NA | NA | NA | NA | NA | NA | NA | 6.52 | NA | 0.73 | BDL | 8.22 | 3.57 | 6.86 | 1.29 | NA | NA | 1506 | 10.1 | NA | NA | NA | 0.05 | NA | 0.06 | NA | NA | 1.37 | 0.16 | NA | 0.58 | 5.45 | NA | 0.03 | 0.01 | NA | 0.52 | NA | BDL | 65.1 | 0.05 | 0.008 | BDL
1661 | Jinjiwo | No | MLYRMB | Skarn | ZKJ3-2–9 | Pyrite | LA-ICP-MS | Py Jinjiwo OGR | NA | NA | NA | NA | NA | NA | NA | NA | NA | NA | 5.8 | NA | 0.65 | 1.97 | 36.6 | 13.2 | 3.61 | BDL | NA | NA | 627 | 5.21 | NA | NA | NA | 0.02 | NA | BDL | NA | NA | BDL | BDL | NA | 0.53 | 0.66 | NA | 0.11 | BDL | NA | 0.13 | NA | 0.05 | 4.25 | 1.19 | BDL | 0.002
1662 | Jinjiwo | No | MLYRMB | Skarn | ZKJ0-1–2 | Pyrite | LA-ICP-MS | Py Jinjiwo OGR | NA | NA | NA | NA | NA | NA | NA | NA | NA | NA | 6.25 | NA | BDL | BDL | 864 | 144 | 0.23 | BDL | NA | NA | 7.42 | 183 | NA | NA | NA | 0.02 | NA | 0.04 | NA | NA | 0.02 | BDL | NA | BDL | 0.04 | NA | BDL | BDL | NA | 0.01 | NA | BDL | BDL | BDL | 0.028 | 0.022
1663 | Jinjiwo | No | MLYRMB | Skarn | ZKJ0-1–3 | Pyrite | LA-ICP-MS | Py Jinjiwo OGR | NA | NA | NA | NA | NA | NA | NA | NA | NA | NA | 5.62 | NA | 0.22 | 1 | 1624 | 56.1 | 323 | 31.4 | NA | NA | 19.3 | 13.1 | NA | NA | NA | 0.01 | NA | 0.1 | NA | NA | 0.12 | 0.04 | NA | 1.9 | 0.43 | NA | 0.07 | 0.63 | NA | BDL | NA | BDL | 0.65 | 1.34 | 0.001 | 0.039
1664 | Jinjiwo | No | MLYRMB | Skarn | ZKJ0-1–4 | Pyrite | LA-ICP-MS | Py Jinjiwo OGR | NA | NA | NA | NA | NA | NA | NA | NA | NA | NA | 7.95 | NA | 9.3 | 103 | 139 | 29.7 | 403 | 778 | NA | NA | 198 | 34.6 | NA | NA | NA | 0.14 | NA | 0.32 | NA | NA | 57.9 | 0.25 | NA | 12.2 | 1.11 | NA | 0.06 | 0.41 | NA | 0.65 | NA | 0.77 | 15.5 | 28.6 | 0.012 | 0.194
1665 | Jinjiwo | No | MLYRMB | Skarn | ZKJ3-2–7 | Pyrite | LA-ICP-MS | Py Jinjiwo OGR | NA | NA | NA | NA | NA | NA | NA | NA | NA | NA | 4.21 | NA | 0.4 | 0.18 | 15.3 | 0.62 | 1.16 | 1 | NA | NA | 138 | 55.4 | NA | NA | NA | 0.03 | NA | BDL | NA | NA | 0.07 | 0.04 | NA | BDL | 1.5 | NA | BDL | 0.05 | NA | BDL | NA | BDL | 18.7 | 1.36 | 0.008 | BDL
1666 | Jinjiwo | No | MLYRMB | Skarn | ZKJ3-2–10 | Pyrite | LA-ICP-MS | Py Jinjiwo OGR | NA | NA | NA | NA | NA | NA | NA | NA | NA | NA | 5.83 | NA | 1.72 | 2.38 | 20.4 | 1.73 | 1.22 | 0.47 | NA | NA | 99.1 | 41.8 | NA | NA | NA | BDL | NA | 0.08 | NA | NA | 0.04 | BDL | NA | 0.65 | 0.14 | NA | BDL | BDL | NA | 0.02 | NA | BDL | 1.12 | 0.09 | 0.008 | BDL
1667 | Jinjiwo | No | MLYRMB | Skarn | ZKJ3-2–12 | Pyrite | LA-ICP-MS | Py Jinjiwo OGR | NA | NA | NA | NA | NA | NA | NA | NA | NA | NA | 7.48 | NA | 0.59 | 13.1 | 482 | 39.3 | 721 | 13752 | NA | NA | 5.23 | 132 | NA | NA | NA | 0.03 | NA | BDL | NA | NA | 0.86 | 71.2 | NA | 1.51 | 2.36 | NA | 0.03 | BDL | NA | BDL | NA | BDL | 14.3 | 21.8 | BDL | BDL
1668 | Jinjiwo | No | MLYRMB | Skarn | ZKJ7-3–3 | Pyrite | LA-ICP-MS | Py Jinjiwo OGR | NA | NA | NA | NA | NA | NA | NA | NA | NA | NA | 5.48 | NA | 0.74 | BDL | 88.4 | 14.7 | 0.8 | 0.4 | NA | NA | 7.1 | 29.4 | NA | NA | NA | BDL | NA | BDL | NA | NA | BDL | 0.05 | NA | 0.54 | 0.05 | NA | BDL | BDL | NA | BDL | NA | BDL | 0.07 | BDL | 0.003 | 0.002
1669 | Jinjiwo | No | MLYRMB | Skarn | ZKJ7-4d-1 | Pyrite | LA-ICP-MS | Py Jinjiwo OGR | NA | NA | NA | NA | NA | NA | NA | NA | NA | NA | 6.92 | NA | 1.16 | BDL | 118 | 19 | 10.4 | 0.44 | NA | NA | 0.49 | 153 | NA | NA | NA | 0.02 | NA | BDL | NA | NA | 2.6 | 0.02 | NA | BDL | 0.11 | NA | BDL | BDL | NA | 0.03 | NA | BDL | 6.97 | 6.92 | 0.002 | 0.002
1670 | Jinjiwo | No | MLYRMB | Skarn | ZKJ7-4d-2 | Pyrite | LA-ICP-MS | Py Jinjiwo OGR | NA | NA | NA | NA | NA | NA | NA | NA | NA | NA | 5.16 | NA | BDL | 0.94 | 10.8 | 3.49 | 3.38 | BDL | NA | NA | 0.03 | 122 | NA | NA | NA | 0.01 | NA | 0.02 | NA | NA | 0.01 | BDL | NA | 0.06 | 0.04 | NA | BDL | BDL | NA | 0.02 | NA | BDL | 0.01 | 0.02 | BDL | 0.003
1671 | Jinjiwo | No | MLYRMB | Skarn | ZKJ7-4d-3 | Pyrite | LA-ICP-MS | Py Jinjiwo OGR | NA | NA | NA | NA | NA | NA | NA | NA | NA | NA | 5.77 | NA | BDL | 0.75 | 59.2 | 16.2 | 3.83 | 0.17 | NA | NA | 0.15 | 136 | NA | NA | NA | 0.01 | NA | BDL | NA | NA | BDL | BDL | NA | BDL | 0.01 | NA | BDL | BDL | NA | BDL | NA | BDL | 0.02 | 0.03 | 0.001 | BDL
1672 | Jinjiwo | No | MLYRMB | Skarn | ZKJ7-4d-4 | Pyrite | LA-ICP-MS | Py Jinjiwo OGR | NA | NA | NA | NA | NA | NA | NA | NA | NA | NA | 4.18 | NA | 0.35 | 1.48 | 80.5 | 9.71 | 2.42 | 0.28 | NA | NA | 0.31 | 157 | NA | NA | NA | BDL | NA | BDL | NA | NA | BDL | 0.07 | NA | 0.84 | 0.03 | NA | BDL | 0.02 | NA | 0.01 | NA | 0.01 | BDL | BDL | BDL | BDL
1673 | Jinjiwo | No | MLYRMB | Skarn | ZKJ7-4d-5 | Pyrite | LA-ICP-MS | Py Jinjiwo OGR | NA | NA | NA | NA | NA | NA | NA | NA | NA | NA | 7.47 | NA | 0.39 | BDL | 257 | 32 | 7.08 | BDL | NA | NA | 6.13 | 147 | NA | NA | NA | 0.01 | NA | BDL | NA | NA | 1.08 | 0.04 | NA | 0.33 | 4.99 | NA | BDL | BDL | NA | 0.02 | NA | 0.3 | 0.77 | 0.07 | BDL | BDL
1674 | Jinjiwo | No | MLYRMB | Skarn | ZKJ7-4d-6 | Pyrite | LA-ICP-MS | Py Jinjiwo OGR | NA | NA | NA | NA | NA | NA | NA | NA | NA | NA | 2262 | NA | 10.8 | 0.75 | 175 | 64.6 | 7.63 | 1.12 | NA | NA | 1.82 | 40.1 | NA | NA | NA | 50.6 | NA | 0.02 | NA | NA | 0.14 | 0.02 | NA | 8.72 | 0.8 | NA | 0.39 | 72.43 | NA | 0.02 | NA | 0.03 | 1.78 | 18.1 | 2.027 | 1.139
1675 | Jinjiwo | No | MLYRMB | Skarn | ZKJ7-4d-7 | Pyrite | LA-ICP-MS | Py Jinjiwo OGR | NA | NA | NA | NA | NA | NA | NA | NA | NA | NA | 305 | NA | BDL | 0.6 | 358 | 104 | 3.64 | 0.65 | NA | NA | 0.57 | 24.9 | NA | NA | NA | 0.19 | NA | 0.01 | NA | NA | 0.01 | BDL | NA | BDL | 0.05 | NA | 0.02 | 3.64 | NA | BDL | NA | BDL | 0.13 | 1.49 | 0.007 | 0.024
1676 | Kendekeke | Yes | EKOB | Skarn | KD-Py1-295-1-1 | Pyrite | LA-ICP-MS | Py Kendekeke OGR | NA | NA | NA | NA | NA | NA | NA | NA | NA | NA | NA | NA | NA | 55.7822391747687 | 144.638907928892 | 54.5420732465485 | 37.2407678458689 | 11.5661600528059 | NA | NA | 395.338066029743 | 60.7851378220904 | NA | NA | NA | NA | NA | NA | NA | NA | 29.8009043064823 | NA | NA | 0.113150597381447 | 1167.73380090538 | NA | NA | NA | NA | 0.115200919048822 | NA | NA | 185.183662797373 | 5.84724399416316 | NA | NA
1677 | Kendekeke | Yes | EKOB | Skarn | KD-Py1-295-1-2 | Pyrite | LA-ICP-MS | Py Kendekeke OGR | NA | NA | NA | NA | NA | NA | NA | NA | NA | NA | NA | NA | NA | 32.6460518925175 | 7.61107537711746 | 9.6835100136968 | 15.7326311338055 | 8.05717043355942 | NA | NA | 278.287796660573 | 16.7700702826333 | NA | NA | NA | NA | NA | NA | NA | NA | 3.51606718387031 | NA | NA | 0.0572317113390927 | 626.314628647056 | NA | NA | NA | NA | 0.243210073543736 | NA | NA | 28.6877809831254 | 0.574911168428212 | NA | NA
1678 | Kendekeke | Yes | EKOB | Skarn | KD-Py1-295-1-3 | Pyrite | LA-ICP-MS | Py Kendekeke OGR | NA | NA | NA | NA | NA | NA | NA | NA | NA | NA | NA | NA | NA | 55.7985910647853 | 42.7314459801332 | 71.5989383409473 | 47.3804863870805 | 46.4293118155614 | NA | NA | 424.460594991404 | 11.717127396833 | NA | NA | NA | NA | NA | NA | NA | NA | 8.46953401261553 | NA | NA | BDL | 960.125581994381 | NA | NA | NA | NA | 0.149508199961502 | NA | NA | 156.97896501513 | 1.99668388735037 | NA | NA
1679 | Kendekeke | Yes | EKOB | Skarn | KD-Py1-295-1-4 | Pyrite | LA-ICP-MS | Py Kendekeke OGR | NA | NA | NA | NA | NA | NA | NA | NA | NA | NA | NA | NA | NA | 30.2020603134491 | 0.116247982009385 | 0.448081472524417 | 1.2828833076921 | 6.6254772315933 | NA | NA | 260.130334565681 | BDL | NA | NA | NA | NA | NA | NA | NA | NA | 0.0931123225959511 | NA | NA | BDL | 538.371283538998 | NA | NA | NA | NA | 0.146178689513312 | NA | NA | 4.02245554120193 | 0.0360896011590927 | NA | NA
1680 | Kendekeke | Yes | EKOB | Skarn | KD-Py1-295-1-5 | Pyrite | LA-ICP-MS | Py Kendekeke OGR | NA | NA | NA | NA | NA | NA | NA | NA | NA | NA | NA | NA | NA | 36.5027793455298 | 16.0621062422238 | 4.07213233920502 | 17.808713136305 | 4.86414006385455 | NA | NA | 336.289400932734 | 23.9510408282783 | NA | NA | NA | NA | NA | NA | NA | NA | 27.4863581339696 | NA | NA | 0.0286637889722428 | 781.843424043251 | NA | NA | NA | NA | 0.26636682677789 | NA | NA | 143.918786714878 | 2.81814642988752 | NA | NA
1681 | Kendekeke | Yes | EKOB | Skarn | KD-Py1-295-1-6 | Pyrite | LA-ICP-MS | Py Kendekeke OGR | NA | NA | NA | NA | NA | NA | NA | NA | NA | NA | NA | NA | NA | 43.6373174099895 | 14.4931592779879 | 5.00773010747836 | 9.73770688300449 | 11.4402104290033 | NA | NA | 431.280594367792 | 37.130096757164 | NA | NA | NA | NA | NA | NA | NA | NA | 12.0798156535184 | NA | NA | 0.301217691680577 | 923.192611571054 | NA | NA | NA | NA | 0.1428807889561 | NA | NA | 116.203756605743 | 1.79510978971248 | NA | NA
1682 | Kendekeke | Yes | EKOB | Skarn | KD-Py1-295-1-7 | Pyrite | LA-ICP-MS | Py Kendekeke OGR | NA | NA | NA | NA | NA | NA | NA | NA | NA | NA | NA | NA | NA | 29.8476376802998 | 9.04611038398631 | 3.65222673808014 | 7.04015543514852 | 4.9406574374994 | NA | NA | 376.591338003208 | 28.6709000295929 | NA | NA | NA | NA | NA | NA | NA | NA | 5.92344865848313 | NA | NA | BDL | 747.804665141562 | NA | NA | NA | NA | 0.105982986485313 | NA | NA | 89.0028130272385 | 1.24569632578293 | NA | NA
1683 | Kendekeke | Yes | EKOB | Skarn | KD-Py1-295-1-8 | Pyrite | LA-ICP-MS | Py Kendekeke OGR | NA | NA | NA | NA | NA | NA | NA | NA | NA | NA | NA | NA | NA | 23.5444913052608 | 9.61212353924289 | 5.37592406968138 | 6.82196473185091 | 15.8173510495109 | NA | NA | 427.100059893639 | 13.3899862594937 | NA | NA | NA | NA | NA | NA | NA | NA | 4.74019843155856 | NA | NA | 0.115783519730609 | 707.355333724964 | NA | NA | NA | NA | 0.113706241406405 | NA | NA | 104.21539201738 | 1.4086646131574 | NA | NA
1684 | Kendekeke | Yes | EKOB | Skarn | KD-Py1-295-1-9 | Pyrite | LA-ICP-MS | Py Kendekeke OGR | NA | NA | NA | NA | NA | NA | NA | NA | NA | NA | NA | NA | NA | 43.1506387831198 | 14.5542490194464 | 2.80573854234412 | 11.4461101199255 | 10.4829816505778 | NA | NA | 339.804971435298 | BDL | NA | NA | NA | NA | NA | NA | NA | NA | 19.751145232042 | NA | NA | 0.0428108646134087 | 943.042931455402 | NA | NA | NA | NA | 0.12493947647334 | NA | NA | 101.923356402835 | 1.79630436177317 | NA | NA
1685 | Kendekeke | Yes | EKOB | Skarn | KD-Py1-295-1-10 | Pyrite | LA-ICP-MS | Py Kendekeke OGR | NA | NA | NA | NA | NA | NA | NA | NA | NA | NA | NA | NA | NA | 51.6075921398486 | 16.4388784126122 | 3.25542788685022 | 6.04703530183739 | 5.26270913857526 | NA | NA | 405.81536781819 | 21.2202026476922 | NA | NA | NA | NA | NA | NA | NA | NA | 10.8118731506033 | NA | NA | 0.352022758431422 | 889.923189945302 | NA | NA | NA | NA | 0.0611556609658124 | NA | NA | 76.6815993203153 | 1.57896366557428 | NA | NA
1686 | Kendekeke | Yes | EKOB | Skarn | KD-Py2-298-2-1 | Pyrite | LA-ICP-MS | Py Kendekeke OGR | NA | NA | NA | NA | NA | NA | NA | NA | NA | NA | NA | NA | NA | 513.210353006323 | 1351.07938615755 | 1922.77971387215 | 19.2917152567075 | 1.64374752757698 | NA | NA | 0.694979680574461 | 80.0240619686151 | NA | NA | NA | NA | NA | NA | NA | NA | 0.23188069926186 | NA | NA | 0.205517287285757 | BDL | NA | NA | NA | NA | BDL | NA | NA | 2.23929539055882 | 0.770964067286523 | NA | NA
1687 | Kendekeke | Yes | EKOB | Skarn | KD-Py2-298-2-2 | Pyrite | LA-ICP-MS | Py Kendekeke OGR | NA | NA | NA | NA | NA | NA | NA | NA | NA | NA | NA | NA | NA | 368.954849203633 | 1541.49725151533 | 2120.21471711013 | 10.8739083305499 | BDL | NA | NA | 0.770179860867177 | 98.3443563288848 | NA | NA | NA | NA | NA | NA | NA | NA | 0.321066244301514 | NA | NA | BDL | 0.0442014346045917 | NA | NA | NA | NA | 0.0171380342068847 | NA | NA | 3.19105057261854 | 1.01611884795678 | NA | NA
1688 | Kendekeke | Yes | EKOB | Skarn | KD-Py2-298-2-3 | Pyrite | LA-ICP-MS | Py Kendekeke OGR | NA | NA | NA | NA | NA | NA | NA | NA | NA | NA | NA | NA | NA | 267.481856398464 | 1300.74356184193 | 2468.22470029751 | 21.6508347209943 | 0.562928065680832 | NA | NA | 0.307313741427592 | 86.0645598793999 | NA | NA | NA | NA | NA | NA | NA | NA | 0.169357236830024 | NA | NA | BDL | BDL | NA | NA | NA | NA | 0.00943270539776231 | NA | NA | 8.03335913248733 | 2.74013412481459 | NA | NA
1689 | Kendekeke | Yes | EKOB | Skarn | KD-Py2-298-2-4 | Pyrite | LA-ICP-MS | Py Kendekeke OGR | NA | NA | NA | NA | NA | NA | NA | NA | NA | NA | NA | NA | NA | 235.857346527096 | 1248.07214314352 | 2491.56885135885 | 46.2132877382777 | 1.77814049288284 | NA | NA | 1.96842217777133 | 150.604503449272 | NA | NA | NA | NA | NA | NA | NA | NA | 0.352236819280069 | NA | NA | 0.124432149907859 | 0.0980217684316497 | NA | NA | NA | NA | BDL | NA | NA | 3.31574822991865 | 1.36100423075796 | NA | NA
1690 | Kendekeke | Yes | EKOB | Skarn | KD-Py2-298-2-5 | Pyrite | LA-ICP-MS | Py Kendekeke OGR | NA | NA | NA | NA | NA | NA | NA | NA | NA | NA | NA | NA | NA | 641.615935390733 | 1495.26331100223 | 3044.42152583298 | 171.276012286643 | 0.647547228973739 | NA | NA | BDL | 68.843708184408 | NA | NA | NA | NA | NA | NA | NA | NA | 0.183857357174585 | NA | NA | 0.0238657106735333 | 0.00978858353347282 | NA | NA | NA | NA | BDL | NA | NA | 1.67774528593213 | 0.882071933190588 | NA | NA
1691 | Kendekeke | Yes | EKOB | Skarn | KD-Py2-298-2-6 | Pyrite | LA-ICP-MS | Py Kendekeke OGR | NA | NA | NA | NA | NA | NA | NA | NA | NA | NA | NA | NA | NA | 46.8400338732369 | 1359.24072123429 | 2119.32969999218 | 2.09611584233125 | 0.333256772301211 | NA | NA | 0.261505723860746 | 125.881656340048 | NA | NA | NA | NA | NA | NA | NA | NA | 0.262114596248206 | NA | NA | 0.0772030152946495 | 0.0923133659673453 | NA | NA | NA | NA | 0.0535851229987237 | NA | NA | 5.75926985720747 | 2.8155620506083 | NA | NA
1692 | Kendekeke | Yes | EKOB | Skarn | KD-Py2-298-1-7 | Pyrite | LA-ICP-MS | Py Kendekeke OGR | NA | NA | NA | NA | NA | NA | NA | NA | NA | NA | NA | NA | NA | 2262.21550900251 | 1522.88678866555 | 2980.91668331888 | 149.476956184644 | 0.723285536347073 | NA | NA | 15.1945761622899 | 181.248402999941 | NA | NA | NA | NA | NA | NA | NA | NA | 0.276307775366883 | NA | NA | 0.18908050666556 | 4.26627555201859 | NA | NA | NA | NA | 0.115601417184029 | NA | NA | 9.16934597176011 | 4.73036355018006 | NA | NA
1693 | Kendekeke | Yes | EKOB | Skarn | KD-Py2-298-1-8 | Pyrite | LA-ICP-MS | Py Kendekeke OGR | NA | NA | NA | NA | NA | NA | NA | NA | NA | NA | NA | NA | NA | 305.440220329547 | 1356.94808312031 | 2385.28788760888 | 23.1958761706801 | 0.324641147863134 | NA | NA | 0.632253895237986 | 53.5094409447332 | NA | NA | NA | NA | NA | NA | NA | NA | 0.173481818295443 | NA | NA | 0.019706281783705 | 0.0792375263582373 | NA | NA | NA | NA | 0.0429091718587295 | NA | NA | 2.9010819525185 | 1.38644949062183 | NA | NA
1694 | Kendekeke | Yes | EKOB | Skarn | KD-Py2-298-1-9 | Pyrite | LA-ICP-MS | Py Kendekeke OGR | NA | NA | NA | NA | NA | NA | NA | NA | NA | NA | NA | NA | NA | 688.860246782157 | 1346.01737465536 | 2308.97696511891 | 30.4712437301995 | 0.353055852418064 | NA | NA | 0.522868670786252 | 44.583873587707 | NA | NA | NA | NA | NA | NA | NA | NA | 0.206693148484573 | NA | NA | 0.280706376045928 | 0.113348068543813 | NA | NA | NA | NA | 0.0465204291439963 | NA | NA | 4.05299808192087 | 2.38752371026719 | NA | NA
1695 | Kendekeke | Yes | EKOB | Skarn | KD-Py2-298-1-10 | Pyrite | LA-ICP-MS | Py Kendekeke OGR | NA | NA | NA | NA | NA | NA | NA | NA | NA | NA | NA | NA | NA | 261.385838547779 | 1606.8211975883 | 2084.26165206472 | 24.6007437800224 | 0.846069684163208 | NA | NA | 1.5807560253449 | 124.39630899694 | NA | NA | NA | NA | NA | NA | NA | NA | 0.506427863848563 | NA | NA | BDL | 0.0169218574057885 | NA | NA | NA | NA | BDL | NA | NA | 10.3402571952817 | 5.41692776247518 | NA | NA
1696 | Kendekeke | Yes | EKOB | Skarn | KD-Py3-313-2-2 | Pyrite | LA-ICP-MS | Py Kendekeke OGR | NA | NA | NA | NA | NA | NA | NA | NA | NA | NA | NA | NA | NA | 56.9567945511117 | 85.7267714602638 | 177.194225997167 | 0.151273959241423 | 0.401743331218783 | NA | NA | BDL | 98.7808718440747 | NA | NA | NA | NA | NA | NA | NA | NA | 2.26960000649578 | NA | NA | BDL | 0.688401443516185 | NA | NA | NA | NA | BDL | NA | NA | 6.88188608224861 | 4.40230068325159 | NA | NA
1697 | Kendekeke | Yes | EKOB | Skarn | KD-Py3-313-2-3 | Pyrite | LA-ICP-MS | Py Kendekeke OGR | NA | NA | NA | NA | NA | NA | NA | NA | NA | NA | NA | NA | NA | 101.879792534725 | 333.975700471014 | 898.540904155554 | 0.116404017083569 | 1.24323858510701 | NA | NA | 0.565284150972215 | 148.533566934456 | NA | NA | NA | NA | NA | NA | NA | NA | 3.53344705887868 | NA | NA | 0.0873350083689547 | 1.78074960769384 | NA | NA | NA | NA | 0.0261359958077478 | NA | NA | 9.21784322023839 | 4.27900298742596 | NA | NA
1698 | Kendekeke | Yes | EKOB | Skarn | KD-Py3-313-2-4 | Pyrite | LA-ICP-MS | Py Kendekeke OGR | NA | NA | NA | NA | NA | NA | NA | NA | NA | NA | NA | NA | NA | 117.859327804333 | 385.824456570368 | 843.880174722443 | 0.235632236113791 | 1.15770997711701 | NA | NA | 2.87520193414359 | 168.98702223203 | NA | NA | NA | NA | NA | NA | NA | NA | 3.93634524245704 | NA | NA | BDL | 126.7076661077 | NA | NA | NA | NA | 0.0305016444090553 | NA | NA | 62.5460487482583 | 11.9892067807674 | NA | NA
1699 | Kendekeke | Yes | EKOB | Skarn | KD-Py3-313-2-6 | Pyrite | LA-ICP-MS | Py Kendekeke OGR | NA | NA | NA | NA | NA | NA | NA | NA | NA | NA | NA | NA | NA | 13.5880572015955 | 12.7482096434226 | 78.4547397424335 | 1.13397022240969 | 1.08192974634724 | NA | NA | 0.618736531734923 | 196.391517978962 | NA | NA | NA | NA | NA | NA | NA | NA | 8.31407367360248 | NA | NA | BDL | 143.392119399829 | NA | NA | NA | NA | 0.0916923450495793 | NA | NA | 11.1756141564981 | 20.3958231557621 | NA | NA
1700 | Kendekeke | Yes | EKOB | Skarn | KD-Py3-313-2-7 | Pyrite | LA-ICP-MS | Py Kendekeke OGR | NA | NA | NA | NA | NA | NA | NA | NA | NA | NA | NA | NA | NA | 14.8157562415167 | 23.5602475566245 | 87.5685624628992 | BDL | BDL | NA | NA | 0.4233448850138 | 47.803325420076 | NA | NA | NA | NA | NA | NA | NA | NA | 0.0221653750019427 | NA | NA | 0.108270939207465 | 26.0266184883021 | NA | NA | NA | NA | 0.00462447386257053 | NA | NA | 4.29631480257635 | 0.143100649654942 | NA | NA
1701 | Kendekeke | Yes | EKOB | Skarn | KD-Py3-313-2-8 | Pyrite | LA-ICP-MS | Py Kendekeke OGR | NA | NA | NA | NA | NA | NA | NA | NA | NA | NA | NA | NA | NA | 3.82418044865361 | 27.527562883747 | 93.8837586113112 | BDL | 0.355095217182713 | NA | NA | BDL | 124.84658945018 | NA | NA | NA | NA | NA | NA | NA | NA | 0.397869858743835 | NA | NA | BDL | 60.9858781673886 | NA | NA | NA | NA | 0.0579157163097607 | NA | NA | 5.2860384194135 | 1.30613599672477 | NA | NA
1702 | Kendekeke | Yes | EKOB | Skarn | KD-Py3-313-2-9 | Pyrite | LA-ICP-MS | Py Kendekeke OGR | NA | NA | NA | NA | NA | NA | NA | NA | NA | NA | NA | NA | NA | 4.7863739861435 | 14.3911542227217 | 59.1113605102131 | 0.565964476192438 | 1.48480456758178 | NA | NA | 0.129182247401684 | 112.059121189376 | NA | NA | NA | NA | NA | NA | NA | NA | 0.743891886197592 | NA | NA | 0.0573233590368498 | 92.9613423736424 | NA | NA | NA | NA | 0.0138621901820089 | NA | NA | 2.91267982110419 | 0.302841408562696 | NA | NA
1703 | Kendekeke | Yes | EKOB | Skarn | KD-Py3-313-2-10 | Pyrite | LA-ICP-MS | Py Kendekeke OGR | NA | NA | NA | NA | NA | NA | NA | NA | NA | NA | NA | NA | NA | 43.6150641506809 | 65.9426593169657 | 269.760908827055 | 0.226533391035334 | 1.70726234904857 | NA | NA | 5.44534786250804 | 96.595139496088 | NA | NA | NA | NA | NA | NA | NA | NA | 0.923358714124644 | NA | NA | BDL | 243.851934016297 | NA | NA | NA | NA | 0.0522663732112406 | NA | NA | 7.03048630619146 | 1.3197778877647 | NA | NA
1704 | Longfengchang | No | Fujian | Skarn | ZK5001-023-1 | Pyrite | LA-ICP-MS | Py Longfengchang OGR | NA | NA | NA | NA | BDL | 434.976106013507 | NA | NA | NA | NA | 4.7042938608019 | NA | BDL | NA | 108.630072209821 | 19.7905410601411 | 0.135810536535383 | 0.491909668513331 | NA | 0.722330605328562 | 377.529890708162 | 25.7438416831625 | NA | NA | NA | NA | NA | NA | NA | NA | NA | NA | NA | BDL | BDL | 396.328297577958 | NA | NA | NA | NA | NA | NA | 0.246641573273774 | 0.377194580438834 | NA | NA
1705 | Longfengchang | No | Fujian | Skarn | ZK5001-023-2 | Pyrite | LA-ICP-MS | Py Longfengchang OGR | NA | NA | NA | NA | BDL | BDL | NA | NA | NA | NA | 5.65879285791753 | NA | 0.89916847244684 | NA | 34.0296917267413 | 10.4485741131142 | 0.0163599893847988 | 0.643978881452181 | NA | 0.949788628456858 | 367.135073894442 | 15.1232770084294 | NA | NA | NA | NA | NA | NA | NA | NA | NA | NA | NA | BDL | BDL | 426.681129859041 | NA | NA | NA | NA | NA | NA | 0.0124693147728318 | 0.0150032037108058 | NA | NA
1706 | Longfengchang | No | Fujian | Skarn | ZK5001-023-3 | Pyrite | LA-ICP-MS | Py Longfengchang OGR | NA | NA | NA | NA | BDL | BDL | NA | NA | NA | NA | 3.73862224151604 | NA | BDL | NA | 31.5538384821741 | 8.10553351237423 | NA | 0.360464018896482 | NA | 0.606068640653148 | 367.343514382514 | 12.6486677715644 | NA | NA | NA | NA | NA | NA | NA | NA | NA | NA | NA | BDL | 0.0911175094530815 | 294.371462461101 | NA | NA | NA | NA | NA | NA | NA | 0.0108351377079051 | NA | NA
1707 | Longfengchang | No | Fujian | Skarn | ZK5001-023-4 | Pyrite | LA-ICP-MS | Py Longfengchang OGR | NA | NA | NA | NA | BDL | BDL | NA | NA | NA | NA | 6.93979457252207 | NA | BDL | NA | 11.7780447283891 | 6.36688556296425 | 0.048967461784204 | 0.849723095614123 | NA | 0.683209906209104 | 244.851286368141 | 19.8098224948824 | NA | NA | NA | NA | NA | NA | NA | NA | NA | NA | NA | 0.166173954185732 | BDL | 305.883614387992 | NA | NA | NA | NA | NA | NA | NA | 0.00626966599279699 | NA | NA
1708 | Longfengchang | No | Fujian | Skarn | ZK5001-023-5 | Pyrite | LA-ICP-MS | Py Longfengchang OGR | NA | NA | NA | NA | BDL | 187.338830008332 | NA | NA | NA | NA | 5.32485458353161 | NA | BDL | NA | 21.7384510519332 | 21.3474512436294 | 253.719056558736 | 166.063248839635 | NA | 0.743531389654424 | 327.057278347137 | 23.5643877110472 | NA | NA | NA | NA | NA | NA | NA | NA | NA | NA | NA | 0.340488951260987 | 0.0818272210528094 | 504.128409305772 | NA | NA | NA | NA | NA | NA | 824.535567481623 | 129.693862511091 | NA | NA
1709 | Longfengchang | No | Fujian | Skarn | ZK5001-023-6 | Pyrite | LA-ICP-MS | Py Longfengchang OGR | NA | NA | NA | NA | 0.492528688026316 | 345.087636206605 | NA | NA | NA | NA | 6.26831129039376 | NA | BDL | NA | 104.418202233718 | 14.3830091624644 | 0.257388099225955 | 0.285521493859768 | NA | 0.913681656321357 | 410.727800832416 | 20.3245172660277 | NA | NA | NA | NA | NA | NA | NA | NA | NA | NA | NA | BDL | BDL | 529.378731026485 | NA | NA | NA | NA | NA | NA | 0.159992386496591 | 0.182535724711755 | NA | NA
1710 | Longfengchang | No | Fujian | Skarn | ZK5001-023-7 | Pyrite | LA-ICP-MS | Py Longfengchang OGR | NA | NA | NA | NA | BDL | BDL | NA | NA | NA | NA | 5.58307233655659 | NA | BDL | NA | 96.1193289645488 | 13.3273909778171 | 0.0990291018266934 | 0.933315266067977 | NA | 0.760400049821445 | 264.354376705263 | 22.0255577060902 | NA | NA | NA | NA | NA | NA | NA | NA | NA | NA | NA | BDL | 0.0722972540957407 | 372.844056789033 | NA | NA | NA | NA | NA | NA | 0.00681042446715005 | 0.00798470303888052 | NA | NA
1711 | Longfengchang | No | Fujian | Skarn | ZK5001-019-1 | Pyrite | LA-ICP-MS | Py Longfengchang OGR | NA | NA | NA | NA | BDL | BDL | NA | NA | NA | NA | 5.26077966121993 | NA | BDL | NA | 0.0973366991492086 | 0.0796732641037604 | 0.386656432060185 | 0.452164062844097 | NA | 1.51033914912553 | 125.536626495186 | 1.73502303028304 | NA | NA | NA | NA | NA | NA | NA | NA | NA | NA | NA | BDL | BDL | 21.2951971515587 | NA | NA | NA | NA | NA | NA | 0.434144139019742 | 0.214851212821921 | NA | NA
1712 | Longfengchang | No | Fujian | Skarn | ZK5001-019-2 | Pyrite | LA-ICP-MS | Py Longfengchang OGR | NA | NA | NA | NA | BDL | BDL | NA | NA | NA | NA | 5.90811155743025 | NA | BDL | NA | 0.880837995510273 | 0.721162733765677 | 0.0242168724653894 | 0.425905262719509 | NA | 0.788193928765452 | 457.729392692313 | 1.84544327178944 | NA | NA | NA | NA | NA | NA | NA | NA | NA | NA | NA | BDL | 0.170801143279049 | 101.650833674503 | NA | NA | NA | NA | NA | NA | 0.0718919348086932 | 0.0555240931454585 | NA | NA
1713 | Longfengchang | No | Fujian | Skarn | ZK5001-019-3 | Pyrite | LA-ICP-MS | Py Longfengchang OGR | NA | NA | NA | NA | BDL | BDL | NA | NA | NA | NA | 5.20570011648547 | NA | BDL | NA | 0.691762643912472 | 0.306812736234307 | 0.441601232126017 | 0.234697418623216 | NA | 1.01512315431554 | 334.404486377403 | 0.524038738458684 | NA | NA | NA | NA | NA | NA | NA | NA | NA | NA | NA | BDL | 0.21606408207667 | 108.800562793612 | NA | NA | NA | NA | NA | NA | 7.94790197827028 | 1.79307456857053 | NA | NA
1714 | Longfengchang | No | Fujian | Skarn | ZK5001-019-4 | Pyrite | LA-ICP-MS | Py Longfengchang OGR | NA | NA | NA | NA | 2166.31314070146 | 3189.80004081056 | NA | NA | NA | NA | 27.5981698747743 | NA | BDL | NA | 0.394758562476131 | 0.0992731214376139 | 0.689348869520912 | 1.13391291247329 | NA | 0.504934885824102 | 169.23077857473 | 2.5314741513529 | NA | NA | NA | NA | NA | NA | NA | NA | NA | NA | NA | 1.04691923509631 | 0.24176015357574 | 15.1491009219157 | NA | NA | NA | NA | NA | NA | 4.37223244868908 | 4.27087387663894 | NA | NA
1715 | Longfengchang | No | Fujian | Skarn | ZK5001-019-5 | Pyrite | LA-ICP-MS | Py Longfengchang OGR | NA | NA | NA | NA | BDL | 230.075087405752 | NA | NA | NA | NA | 5.48012935770559 | NA | BDL | NA | 0.949410046177115 | 0.0740353284059813 | NA | 0.453275161068426 | NA | 1.14949558358129 | 187.03551253704 | 0.81815493853449 | NA | NA | NA | NA | NA | NA | NA | NA | NA | NA | NA | BDL | BDL | 5.859292057773 | NA | NA | NA | NA | NA | NA | 0.17699344771202 | 0.192015688926594 | NA | NA
1716 | Longfengchang | No | Fujian | Skarn | ZK5001-019-6 | Pyrite | LA-ICP-MS | Py Longfengchang OGR | NA | NA | NA | NA | 11.7856271177104 | 403.697501338322 | NA | NA | NA | NA | 4.10303574157964 | NA | BDL | NA | 15.559862933119 | 26.4736906636453 | 0.0727665514648379 | NA | NA | 1.5095320269612 | 74.3655995071237 | 8.27818273041162 | NA | NA | NA | NA | NA | NA | NA | NA | NA | NA | NA | 0.237089933254604 | 0.132599944291583 | 6.78525279873139 | NA | NA | NA | NA | NA | NA | 1.62342185053579 | 0.379097445881909 | NA | NA
1717 | Longfengchang | No | Fujian | Skarn | ZK5001-019-7 | Pyrite | LA-ICP-MS | Py Longfengchang OGR | NA | NA | NA | NA | BDL | BDL | NA | NA | NA | NA | 5.89063322778473 | NA | BDL | NA | 7.33626557406872 | 15.467829376013 | 0.153737866416316 | 0.495758930236614 | NA | 0.994244300255692 | 21.2110678113271 | 9.83864064458768 | NA | NA | NA | NA | NA | NA | NA | NA | NA | NA | NA | 0.212571957949597 | 0.0892143299233249 | 0.127280324629426 | NA | NA | NA | NA | NA | NA | NA | NA | NA | NA
1718 | Longfengchang | No | Fujian | Skarn | ZK5001-019-8 | Pyrite | LA-ICP-MS | Py Longfengchang OGR | NA | NA | NA | NA | BDL | 333.115273394117 | NA | NA | NA | NA | 7.64384421689399 | NA | BDL | NA | 14.5709207226072 | 5.38793938517907 | NA | 0.747131826718127 | NA | 0.954447185043217 | 34.9914965396829 | 13.3959769137705 | NA | NA | NA | NA | NA | NA | NA | NA | NA | NA | NA | BDL | BDL | 0.189530692896352 | NA | NA | NA | NA | NA | NA | NA | NA | NA | NA
1719 | Longfengchang | No | Fujian | Skarn | ZK5001-019-9 | Pyrite | LA-ICP-MS | Py Longfengchang OGR | NA | NA | NA | NA | BDL | BDL | NA | NA | NA | NA | 7.08873890817157 | NA | BDL | NA | 1.29401992040871 | 3.19379871006815 | 0.0529562322594675 | 0.342423154102372 | NA | 0.424712491466704 | 81.2221874817205 | 11.1992093256024 | NA | NA | NA | NA | NA | NA | NA | NA | NA | NA | NA | BDL | BDL | 0.199901795032528 | NA | NA | NA | NA | NA | NA | 0.0138652319510672 | 0.0055420092764497 | NA | NA
1720 | Longfengchang | No | Fujian | Skarn | ZK5001-019-10 | Pyrite | LA-ICP-MS | Py Longfengchang OGR | NA | NA | NA | NA | BDL | BDL | NA | NA | NA | NA | 6.51834125295175 | NA | 1.51466473262638 | NA | 1.55546492530322 | 2.46251152367608 | 0.181272243613745 | 0.0246445835572814 | NA | 1.030781423994 | 36.0785592314616 | 8.69129853940096 | NA | NA | NA | NA | NA | NA | NA | NA | NA | NA | NA | BDL | BDL | 0.0685910355628908 | NA | NA | NA | NA | NA | NA | 0.00908946442270521 | NA | NA | NA
1721 | Longqiao | Yes | MLYRMB | Skarn | 14-3-1-1 | Pyrite | LA-ICP-MS | Py Longqiao OGR | NA | NA | 38 | NA | NA | 371 | NA | NA | 54 | NA | 9.32 | 0.0528 | 1.3 | 5.02 | 219 | 325 | 1086 | 160 | 0.0344 | 3.11 | 9030 | 33 | NA | NA | NA | NA | NA | 1.22 | NA | NA | 1.96 | 0.855 | 0.968 | NA | 22 | 1.63 | NA | NA | NA | 0.373 | 0.0137 | 195 | 2.87 | NA | NA | NA
1722 | Longqiao | Yes | MLYRMB | Skarn | 14-3-1-2 | Pyrite | LA-ICP-MS | Py Longqiao OGR | NA | NA | 174 | NA | NA | 133 | NA | NA | 132 | NA | 9.54 | 0.0411 | 0.66 | 56 | 407 | 4042 | 1387 | 126 | 0.0337 | 2 | 640 | 35 | NA | NA | NA | NA | NA | 1.53 | NA | NA | 3.08 | 0.649 | 0.886 | NA | 76 | 82 | NA | NA | NA | 0.0991 | 0.0578 | 911 | 29 | NA | NA | NA
1723 | Longqiao | Yes | MLYRMB | Skarn | 14-3-1-3 | Pyrite | LA-ICP-MS | Py Longqiao OGR | NA | NA | 37 | NA | NA | 284 | NA | NA | 80 | NA | 12 | 0.0691 | 0.747 | 12 | 1411 | 5880 | 641 | 61 | 0.0135 | 2.41 | 3722 | 33 | NA | NA | NA | NA | NA | 0.124 | NA | NA | 1.53 | 0.508 | 0.444 | NA | 41 | 3.42 | NA | NA | NA | 0.244 | 0.0103 | 466 | 17 | NA | NA | NA
1724 | Longqiao | Yes | MLYRMB | Skarn | 14-3-2-1 | Pyrite | LA-ICP-MS | Py Longqiao OGR | NA | NA | 21 | NA | NA | 159 | NA | NA | 56 | NA | 8.96 | 0.0328 | 0.9 | 0.537 | 555 | 836 | 10 | 0.971 | 0.0106 | 2.19 | 6156 | 47 | NA | NA | NA | NA | NA | 0.0675 | NA | NA | 0.804 | 0.0285 | 0.00336 | NA | 1.22 | 4.38 | NA | NA | NA | 0.237 | 0.0593 | 21 | 0.926 | NA | NA | NA
1725 | Longqiao | Yes | MLYRMB | Skarn | 14-3-2-2 | Pyrite | LA-ICP-MS | Py Longqiao OGR | NA | NA | 13 | NA | NA | 226 | NA | NA | 47 | NA | 9.49 | 0.0342 | 0.997 | 0.932 | 1495 | 3811 | 149 | 19 | 0.0363 | 1.86 | 7087 | 39 | NA | NA | NA | NA | NA | 0.339 | NA | NA | 0.285 | 0.169 | 0.0642 | NA | 3.53 | 6.7 | NA | NA | NA | 0.114 | 0.00804 | 43 | 2.79 | NA | NA | NA
1726 | Longqiao | Yes | MLYRMB | Skarn | 14-3-2-3 | Pyrite | LA-ICP-MS | Py Longqiao OGR | NA | NA | 47 | NA | NA | 241 | NA | NA | 80 | NA | 9.05 | 0.0454 | 0.903 | 7.57 | 352 | 1283 | 1691 | 230 | 0.038 | 2.14 | 945 | 42 | NA | NA | NA | NA | NA | 3.29 | NA | NA | 3.78 | 1 | 0.8 | NA | 51 | 6.75 | NA | NA | NA | 0.191 | 0.0212 | 541 | 35 | NA | NA | NA
1727 | Longqiao | Yes | MLYRMB | Skarn | 14-3-3-1 | Pyrite | LA-ICP-MS | Py Longqiao OGR | NA | NA | 52 | NA | NA | 537 | NA | NA | 99 | NA | 13 | 0.0484 | 0.757 | 27 | 2364 | 1230 | 1774 | 529 | 0.0362 | 2.23 | 340 | 29 | NA | NA | NA | NA | NA | 3.34 | NA | NA | 2.04 | 2.23 | 3.15 | NA | 12 | 2.6 | NA | NA | NA | 0.319 | 0.0516 | 597 | 132 | NA | NA | NA
1728 | Longqiao | Yes | MLYRMB | Skarn | 14-3-3-2 | Pyrite | LA-ICP-MS | Py Longqiao OGR | NA | NA | 58 | NA | NA | 409 | NA | NA | 89 | NA | 9.61 | 0.0119 | 2.09 | 7.28 | 3222 | 1354 | 1134 | 763 | 0.0928 | 3.38 | 730 | 35 | NA | NA | NA | NA | NA | 2.6 | NA | NA | 1.6 | 2.86 | 4.16 | NA | 17 | 3.9 | NA | NA | NA | 0.395 | 0.0816 | 732 | 155 | NA | NA | NA
1729 | Longqiao | Yes | MLYRMB | Skarn | 14-3-3-3 | Pyrite | LA-ICP-MS | Py Longqiao OGR | NA | NA | 24 | NA | NA | 377 | NA | NA | 65 | NA | 9.07 | 0.0329 | 1.21 | 2.43 | 1127 | 570 | 3155 | 344 | 0.0502 | 1.94 | 628 | 32 | NA | NA | NA | NA | NA | 0.591 | NA | NA | 2.92 | 0.889 | 2.11 | NA | 13 | 1.94 | NA | NA | NA | 0.271 | 0.125 | 373 | 42 | NA | NA | NA
1730 | Longqiao | Yes | MLYRMB | Skarn | 14-3-4-1 | Pyrite | LA-ICP-MS | Py Longqiao OGR | NA | NA | 7.36 | NA | NA | 83 | NA | NA | 39 | NA | 8.55 | 0.0511 | 0.73 | 0.459 | 191 | 599 | 20 | 1.03 | 0.00714 | 1.75 | 34 | 32 | NA | NA | NA | NA | NA | 0.209 | NA | NA | 1.16 | 0.0302 | 0.00788 | NA | 0.567 | 1.58 | NA | NA | NA | 0.17 | 6.16 | 3.58 | 0.497 | NA | NA | NA
1731 | Longqiao | Yes | MLYRMB | Skarn | 14-3-4-2 | Pyrite | LA-ICP-MS | Py Longqiao OGR | NA | NA | 17 | NA | NA | 397 | NA | NA | 50 | NA | 9.32 | 0.0227 | 1.6 | 0.398 | 167 | 571 | 23 | 1.05 | 0.0477 | 2.33 | 55 | 29 | NA | NA | NA | NA | NA | 0.231 | NA | NA | 2.13 | 0.118 | 0.00336 | NA | 0.345 | 1.48 | NA | NA | NA | 0.19 | 12 | 6.99 | 0.73 | NA | NA | NA
1732 | Longqiao | Yes | MLYRMB | Skarn | 14-3-4-3 | Pyrite | LA-ICP-MS | Py Longqiao OGR | NA | NA | 15 | NA | NA | 240 | NA | NA | 64 | NA | 9.19 | 0.0656 | 1.29 | 0.5 | 146 | 533 | 33 | 1.11 | 0.0308 | 2.4 | 48 | 34 | NA | NA | NA | NA | NA | 0.226 | NA | NA | 2.2 | 0.0408 | 0.0104 | NA | 0.276 | 1.84 | NA | NA | NA | 0.16 | 11 | 8.79 | 0.6 | NA | NA | NA
1733 | Longqiao | Yes | MLYRMB | Skarn | 14-3-5-1 | Pyrite | LA-ICP-MS | Py Longqiao OGR | NA | NA | 46 | NA | NA | 409 | NA | NA | 174 | NA | 8.94 | 0.0861 | 1.28 | 11 | 300 | 12 | 1780 | 240 | 0.0237 | 1.69 | 3171 | 28 | NA | NA | NA | NA | NA | 0.131 | NA | NA | 1.98 | 0.97 | 1.19 | NA | 15 | 0.749 | NA | NA | NA | 0.209 | 0.0458 | 463 | 21 | NA | NA | NA
1734 | Longqiao | Yes | MLYRMB | Skarn | 14-3-5-2 | Pyrite | LA-ICP-MS | Py Longqiao OGR | NA | NA | 47 | NA | NA | 323 | NA | NA | 268 | NA | 9.3 | 0.0974 | 0.986 | 15 | 131 | 11 | 1351 | 307 | 0.0839 | 2.27 | 1404 | 20 | NA | NA | NA | NA | NA | 0.0391 | NA | NA | 1.58 | 0.666 | 1.37 | NA | 17 | 0.947 | NA | NA | NA | 0.149 | 0.0711 | 527 | 27 | NA | NA | NA
1735 | Longqiao | Yes | MLYRMB | Skarn | 14-3-5-3 | Pyrite | LA-ICP-MS | Py Longqiao OGR | NA | NA | 51 | NA | NA | 3500 | NA | NA | 155 | NA | 25 | 0.541 | 2.6 | 83 | 860 | 16 | 2085 | 256 | 0.256 | 3.38 | 1986 | 28 | NA | NA | NA | NA | NA | 0.0791 | NA | NA | 2.42 | 0.682 | 1.11 | NA | 23 | 3.72 | NA | NA | NA | 0.358 | 0.223 | 567 | 47 | NA | NA | NA
1736 | Longqiao | Yes | MLYRMB | Skarn | 14-3-6-1 | Pyrite | LA-ICP-MS | Py Longqiao OGR | NA | NA | 34 | NA | NA | 7654 | NA | NA | 1596 | NA | 12 | 0.297 | 1.45 | 105 | 12623 | 3636 | 582 | 5175 | 0.0759 | 1.77 | 600 | 34 | NA | NA | NA | NA | NA | 0.14 | NA | NA | 5.28 | 35 | 1.61 | NA | 16 | 9.24 | NA | NA | NA | 0.212 | 0.0288 | 542 | 6.82 | NA | NA | NA
1737 | Longqiao | Yes | MLYRMB | Skarn | 14-3-6-2 | Pyrite | LA-ICP-MS | Py Longqiao OGR | NA | NA | 35 | NA | NA | 245 | NA | NA | 70 | NA | 8.99 | 0.0236 | 1.24 | 7.95 | 6489 | 6369 | 711 | 1915 | 0.00991 | 1.83 | 213 | 31 | NA | NA | NA | NA | NA | 0.454 | NA | NA | 1.83 | 7.32 | 2.93 | NA | 29 | 5.65 | NA | NA | NA | 0.218 | 0.0181 | 393 | 15 | NA | NA | NA
1738 | Longqiao | Yes | MLYRMB | Skarn | 14-3-6-3 | Pyrite | LA-ICP-MS | Py Longqiao OGR | NA | NA | 24 | NA | NA | 537 | NA | NA | 70 | NA | 8.69 | 0.0321 | 1 | 3.93 | 12840 | 4735 | 735 | 200 | 0.0631 | 1.94 | 270 | 32 | NA | NA | NA | NA | NA | 0.687 | NA | NA | 4.55 | 1.31 | 1.23 | NA | 16 | 6.82 | NA | NA | NA | 0.147 | 0.0534 | 2808 | 8.07 | NA | NA | NA
1739 | Longqiao | Yes | MLYRMB | Skarn | 14-3-7-1 | Pyrite | LA-ICP-MS | Py Longqiao OGR | NA | NA | 75 | NA | NA | 221 | NA | NA | 69 | NA | 7.79 | 0.0725 | 0.937 | 4.6 | 5997 | 5686 | 597 | 56 | 0.0222 | 2.2 | 745 | 22 | NA | NA | NA | NA | NA | 0.189 | NA | NA | 2.8 | 0.292 | 0.326 | NA | 40 | 7.99 | NA | NA | NA | 0.23 | 0.0354 | 392 | 5.99 | NA | NA | NA
1740 | Longqiao | Yes | MLYRMB | Skarn | 14-3-7-2 | Pyrite | LA-ICP-MS | Py Longqiao OGR | NA | NA | 36 | NA | NA | 169 | NA | NA | 78 | NA | 9.02 | 0.0252 | 2.18 | 5.74 | 1093 | 188 | 1040 | 591 | 0.0179 | 2.64 | 4136 | 22 | NA | NA | NA | NA | NA | 0.388 | NA | NA | 4.64 | 3.82 | 0.475 | NA | 73 | 6.28 | NA | NA | NA | 0.396 | 0.0459 | 636 | 17 | NA | NA | NA
1741 | Longqiao | Yes | MLYRMB | Skarn | 14-3-7-3 | Pyrite | LA-ICP-MS | Py Longqiao OGR | NA | NA | 52 | NA | NA | 226 | NA | NA | 66 | NA | 7.48 | 0.0371 | 0.541 | 7.32 | 409 | 11 | 1799 | 718 | 0.0339 | 2.07 | 3199 | 15 | NA | NA | NA | NA | NA | 0.0493 | NA | NA | 5.89 | 5.41 | 0.958 | NA | 45 | 1.14 | NA | NA | NA | 0.301 | 0.0309 | 437 | 5.73 | NA | NA | NA
1742 | Longqiao | Yes | MLYRMB | Skarn | 14-3-8-1 | Pyrite | LA-ICP-MS | Py Longqiao OGR | NA | NA | 47 | NA | NA | 619 | NA | NA | 172 | NA | 8.26 | 0.0769 | 1.85 | 24 | 1155 | 229 | 1710 | 445 | 0.0256 | 2.36 | 4076 | 24 | NA | NA | NA | NA | NA | 0.0285 | NA | NA | 3.34 | 2.16 | 1.64 | NA | 24 | 4.72 | NA | NA | NA | 0.183 | 0.0155 | 296 | 12 | NA | NA | NA
1743 | Longqiao | Yes | MLYRMB | Skarn | 14-3-8-2 | Pyrite | LA-ICP-MS | Py Longqiao OGR | NA | NA | 59 | NA | NA | 594 | NA | NA | 164 | NA | 8.3 | 0.084 | 1.05 | 25 | 3399 | 594 | 1338 | 373 | 0.0291 | 1.85 | 10035 | 29 | NA | NA | NA | NA | NA | 0.695 | NA | NA | 2.7 | 2.12 | 1.43 | NA | 12 | 5.6 | NA | NA | NA | 0.338 | 0.0205 | 143 | 5.98 | NA | NA | NA
1744 | Longqiao | Yes | MLYRMB | Skarn | 14-3-8-3 | Pyrite | LA-ICP-MS | Py Longqiao OGR | NA | NA | 105 | NA | NA | 186 | NA | NA | 99 | NA | 9.41 | 0.0442 | 1.06 | 12 | 375 | 1440 | 1385 | 282 | BDL | 1.92 | 1881 | 30 | NA | NA | NA | NA | NA | 0.949 | NA | NA | 3.07 | 1.5 | 1.11 | NA | 92 | 6.72 | NA | NA | NA | 0.167 | 0.0217 | 1051 | 41 | NA | NA | NA
1745 | Longqiao | Yes | MLYRMB | Skarn | 14-3-9-1 | Pyrite | LA-ICP-MS | Py Longqiao OGR | NA | NA | 14 | NA | NA | 286 | NA | NA | 61 | NA | 8.17 | 0.0494 | 2.55 | 0.839 | 2295 | 599 | 0.805 | 1.4 | 0.00397 | 3.45 | 1923 | 102 | NA | NA | NA | NA | NA | 0.109 | NA | NA | 0.0549 | 0.0557 | 0.0162 | NA | 0.108 | 19 | NA | NA | NA | 1.58 | 0.0172 | 0.356 | 0.82 | NA | NA | NA
1746 | Longqiao | Yes | MLYRMB | Skarn | 14-3-9-2 | Pyrite | LA-ICP-MS | Py Longqiao OGR | NA | NA | 19 | NA | NA | 310 | NA | NA | 64 | NA | 12 | 0.0569 | 2.75 | 1.05 | 1865 | 445 | 2.55 | 2.1 | 0.0221 | 4.77 | 961 | 85 | NA | NA | NA | NA | NA | 0.062 | NA | NA | 0.105 | 0.356 | 0.00819 | NA | 0.139 | 22 | NA | NA | NA | 0.97 | 0.00958 | 1.25 | 1.85 | NA | NA | NA
1747 | Longqiao | Yes | MLYRMB | Skarn | 14-3-9-3 | Pyrite | LA-ICP-MS | Py Longqiao OGR | NA | NA | 20 | NA | NA | 290 | NA | NA | 70 | NA | 13 | 0.0688 | 2.36 | 0.654 | 1304 | 898 | 0.642 | 1.8 | 0.0541 | 4.13 | 683 | 106 | NA | NA | NA | NA | NA | 0.0421 | NA | NA | 0.0639 | 0.132 | 0.0137 | NA | 0.0804 | 19 | NA | NA | NA | 1.81 | 0.0228 | 0.436 | 0.958 | NA | NA | NA
1748 | Longqiao | Yes | MLYRMB | Skarn | 14-3-10-1 | Pyrite | LA-ICP-MS | Py Longqiao OGR | NA | NA | 16 | NA | NA | 291 | NA | NA | 56 | NA | 11 | 0.0538 | 1.5 | 0.584 | 905 | 39 | 0.619 | 1.71 | 0.00884 | 3.9 | 856 | 40 | NA | NA | NA | NA | NA | 0.0315 | NA | NA | 0.00386 | 0.148 | 0.0132 | NA | 0.0865 | 2.28 | NA | NA | NA | 0.273 | 0.017 | 0.0635 | 0.0767 | NA | NA | NA
1749 | Longqiao | Yes | MLYRMB | Skarn | 14-3-10-2 | Pyrite | LA-ICP-MS | Py Longqiao OGR | NA | NA | 157 | NA | NA | 242 | NA | NA | 94 | NA | 11 | 0.051 | 1.96 | 9.16 | 642 | 23 | 1505 | 301 | 0.0258 | 2.47 | 1613 | 71 | NA | NA | NA | NA | NA | 0.0243 | NA | NA | 1.84 | 1.45 | 0.388 | NA | 0.477 | 28 | NA | NA | NA | 0.409 | 0.0415 | 30 | 8.25 | NA | NA | NA
1750 | Longqiao | Yes | MLYRMB | Skarn | 14-3-10-3 | Pyrite | LA-ICP-MS | Py Longqiao OGR | NA | NA | 8.31 | NA | NA | 239 | NA | NA | 54 | NA | 9.54 | 0.0257 | 1.65 | 0.526 | 546 | 17 | 0.871 | 1.57 | 0.00603 | 3.69 | 706 | 36 | NA | NA | NA | NA | NA | 0.089 | NA | NA | 0.0281 | 0.242 | 0.0255 | NA | 0.0536 | 1.94 | NA | NA | NA | 0.351 | 0.0101 | 0.0631 | 0.0936 | NA | NA | NA
1751 | Longqiao | Yes | MLYRMB | Skarn | 14-8-1-1 | Pyrite | LA-ICP-MS | Py Longqiao OGR | NA | NA | 16 | NA | NA | 257 | NA | NA | 67 | NA | 7.15 | 0.0452 | 1.12 | 3.27 | 2623 | 374 | 119 | 1.55 | 0.0102 | 2.04 | NA | 17 | NA | NA | NA | NA | NA | 6.95 | NA | NA | 1.2 | 0.417 | 0.00527 | NA | 0.169 | 1.34 | NA | NA | NA | 0.192 | 36 | 5.11 | 2.25 | NA | NA | NA
1752 | Longqiao | Yes | MLYRMB | Skarn | 14-8-1-2 | Pyrite | LA-ICP-MS | Py Longqiao OGR | NA | NA | 15 | NA | NA | 318 | NA | NA | 54 | NA | 6.54 | 0.0378 | 1.13 | 2.66 | 2796 | 392 | 215 | 1.64 | 0.0108 | 1.7 | NA | 8.59 | NA | NA | NA | NA | NA | 5.11 | NA | NA | 3.48 | 0.389 | 0.0026 | NA | 0.127 | 1.27 | NA | NA | NA | 0.179 | 56 | 8.38 | 1.96 | NA | NA | NA
1753 | Longqiao | Yes | MLYRMB | Skarn | 14-8-1-3 | Pyrite | LA-ICP-MS | Py Longqiao OGR | NA | NA | 12 | NA | NA | 216 | NA | NA | 39 | NA | 7.19 | 0.0684 | 1.3 | 2.14 | 2790 | 458 | 338 | 1.61 | 0.0101 | 1.54 | NA | 20 | NA | NA | NA | NA | NA | 0.799 | NA | NA | 5.06 | 0.397 | 0.00576 | NA | 0.115 | 2.72 | NA | NA | NA | 0.226 | 55 | 27 | 4.28 | NA | NA | NA
1754 | Longqiao | Yes | MLYRMB | Skarn | 14-8-2-1 | Pyrite | LA-ICP-MS | Py Longqiao OGR | NA | NA | 40 | NA | NA | 411 | NA | NA | 87 | NA | 7.74 | 0.0316 | 1.06 | 14 | 1788 | 950 | 143 | 0.843 | 0.023 | 2.38 | NA | 57 | NA | NA | NA | NA | NA | 1.98 | NA | NA | 16 | 0.0574 | 0.0359 | NA | 1.62 | 0.222 | NA | NA | NA | 0.238 | 0.649 | 305 | 8.93 | NA | NA | NA
1755 | Longqiao | Yes | MLYRMB | Skarn | 14-8-2-2 | Pyrite | LA-ICP-MS | Py Longqiao OGR | NA | NA | 14 | NA | NA | 253 | NA | NA | 74 | NA | 7.54 | 0.0317 | 1.13 | 4.06 | 1547 | 848 | 146 | 0.752 | 0.03 | 1.63 | NA | 63 | NA | NA | NA | NA | NA | 1.16 | NA | NA | 6.19 | 0.0559 | 0.0307 | NA | 0.42 | 0.54 | NA | NA | NA | 0.142 | 1.08 | 53 | 6 | NA | NA | NA
1756 | Longqiao | Yes | MLYRMB | Skarn | 14-8-2-3 | Pyrite | LA-ICP-MS | Py Longqiao OGR | NA | NA | 14 | NA | NA | 149 | NA | NA | 59 | NA | 7.5 | 0.0254 | 1.12 | 10 | 1125 | 409 | 154 | 0.862 | 0.0312 | 2.08 | NA | 25 | NA | NA | NA | NA | NA | 2.06 | NA | NA | 8.33 | 0.087 | 0.0556 | NA | 0.244 | 0.304 | NA | NA | NA | 0.0906 | 2.71 | 78 | 1.24 | NA | NA | NA
1757 | Longqiao | Yes | MLYRMB | Skarn | 14-8-3-1 | Pyrite | LA-ICP-MS | Py Longqiao OGR | NA | NA | 16 | NA | NA | 364 | NA | NA | 41 | NA | 8.21 | 0.0079 | 0.653 | 16 | 3395 | 485 | 151 | 6.06 | 0.0377 | 2.35 | NA | 29 | NA | NA | NA | NA | NA | 3.13 | NA | NA | 0.985 | 0.481 | 0.0287 | NA | 1.47 | 2.15 | NA | NA | NA | 0.233 | 33 | 285 | 3.91 | NA | NA | NA
1758 | Longqiao | Yes | MLYRMB | Skarn | 14-8-3-2 | Pyrite | LA-ICP-MS | Py Longqiao OGR | NA | NA | 30 | NA | NA | 2401 | NA | NA | 111 | NA | 7.09 | 0.0219 | 1.45 | 77 | 2828 | 355 | 162 | 75 | 0.055 | 2.17 | NA | 19 | NA | NA | NA | NA | NA | 2.76 | NA | NA | 1.27 | 0.553 | 0.0573 | NA | 1.62 | 3.15 | NA | NA | NA | 0.177 | 19 | 229 | 5.51 | NA | NA | NA
1759 | Longqiao | Yes | MLYRMB | Skarn | 14-8-3-3 | Pyrite | LA-ICP-MS | Py Longqiao OGR | NA | NA | 21 | NA | NA | 651 | NA | NA | 60 | NA | 8.9 | 0.0467 | 3.64 | 54 | 3063 | 473 | 246 | 3138 | 0.0467 | 1.74 | NA | 62 | NA | NA | NA | NA | NA | 3.24 | NA | NA | 1.42 | 6.88 | 1 | NA | 1.61 | 2.23 | NA | NA | NA | 0.103 | 33 | 252 | 7.08 | NA | NA | NA
1760 | Longqiao | Yes | MLYRMB | Skarn | 14-8-4-1 | Pyrite | LA-ICP-MS | Py Longqiao OGR | NA | NA | 346 | NA | NA | 273 | NA | NA | 1026 | NA | 8.18 | 0.0357 | 0.954 | 106 | 2783 | 744 | 600 | 154 | 0.0192 | 1.7 | 458 | 56 | NA | NA | NA | NA | NA | 0.0575 | NA | NA | 4.19 | 0.624 | 12 | NA | 26 | 23 | NA | NA | NA | 0.179 | 0.261 | 2143 | 21 | NA | NA | NA
1761 | Longqiao | Yes | MLYRMB | Skarn | 14-8-4-2 | Pyrite | LA-ICP-MS | Py Longqiao OGR | NA | NA | 654 | NA | NA | 492 | NA | NA | 1843 | NA | 7.82 | 0.0679 | 1.2 | 184 | 2145 | 920 | 634 | 175 | 0.0391 | 2.29 | 680 | 41 | NA | NA | NA | NA | NA | 0.0459 | NA | NA | 3.91 | 0.675 | 11 | NA | 46 | 1.63 | NA | NA | NA | 0.279 | 0.223 | 2320 | 11 | NA | NA | NA
1762 | Longqiao | Yes | MLYRMB | Skarn | 14-8-4-3 | Pyrite | LA-ICP-MS | Py Longqiao OGR | NA | NA | 425 | NA | NA | 540 | NA | NA | 2483 | NA | 8.65 | 0.113 | 1.42 | 128 | 1830 | 690 | 764 | 222 | 0.0608 | 3.17 | 690 | 46 | NA | NA | NA | NA | NA | 0.0337 | NA | NA | 4.61 | 0.943 | 15 | NA | 40 | 0.801 | NA | NA | NA | 0.182 | 0.198 | 1961 | 7.5 | NA | NA | NA
1763 | Longqiao | Yes | MLYRMB | Skarn | 14-8-5-1 | Pyrite | LA-ICP-MS | Py Longqiao OGR | NA | NA | 12 | NA | NA | 268 | NA | NA | 53 | NA | 6.06 | 0.0422 | 1.06 | 3.32 | 1216 | 408 | 76 | 0.924 | 0.0293 | 1.76 | 48 | 37 | NA | NA | NA | NA | NA | 0.248 | NA | NA | 0.473 | 0.0711 | 0.0103 | NA | 0.157 | 0.406 | NA | NA | NA | 0.211 | 0.175 | 19 | 0.93 | NA | NA | NA
1764 | Longqiao | Yes | MLYRMB | Skarn | 14-8-5-2 | Pyrite | LA-ICP-MS | Py Longqiao OGR | NA | NA | 25 | NA | NA | 297 | NA | NA | 88 | NA | 6.79 | 0.0308 | 1.39 | 8.72 | 1244 | 430 | 75 | 0.965 | 0.0306 | 2.52 | 60 | 30 | NA | NA | NA | NA | NA | 0.135 | NA | NA | 0.675 | 0.142 | 0.0189 | NA | 0.134 | 0.159 | NA | NA | NA | 0.175 | 0.423 | 50 | 0.938 | NA | NA | NA
1765 | Longqiao | Yes | MLYRMB | Skarn | 14-8-5-3 | Pyrite | LA-ICP-MS | Py Longqiao OGR | NA | NA | 30 | NA | NA | 297 | NA | NA | 75 | NA | 7.71 | 0.0455 | 1.05 | 6.96 | 1126 | 379 | 87 | 1.26 | 0.0201 | 2.26 | 58 | 26 | NA | NA | NA | NA | NA | 0.154 | NA | NA | 1.8 | 0.107 | 0.0179 | NA | 0.155 | 0.341 | NA | NA | NA | 0.135 | 0.339 | 47 | 0.692 | NA | NA | NA
1766 | Longqiao | Yes | MLYRMB | Skarn | 14-8-6-1 | Pyrite | LA-ICP-MS | Py Longqiao OGR | NA | NA | 52 | NA | NA | 5725 | NA | NA | 389 | NA | 10 | 0.733 | 0.758 | 117 | 1340 | 507 | 138 | 24 | 0.32 | 2.52 | 242 | 52 | NA | NA | NA | NA | NA | 0.0441 | NA | NA | 5.54 | 0.0989 | 0.142 | NA | 3.52 | 1.9 | NA | NA | NA | 0.194 | 4.03 | 725 | 10 | NA | NA | NA
1767 | Longqiao | Yes | MLYRMB | Skarn | 14-8-6-2 | Pyrite | LA-ICP-MS | Py Longqiao OGR | NA | NA | 39 | NA | NA | 373 | NA | NA | 95 | NA | 8.25 | 0.027 | 1.09 | 11 | 1435 | 641 | 60 | 1.27 | 0.0312 | 2.15 | 65 | 57 | NA | NA | NA | NA | NA | 2.75 | NA | NA | 5.27 | 0.122 | 0.0225 | NA | 0.552 | 1.73 | NA | NA | NA | 0.135 | 1.33 | 228 | 8.25 | NA | NA | NA
1768 | Longqiao | Yes | MLYRMB | Skarn | 14-8-6-3 | Pyrite | LA-ICP-MS | Py Longqiao OGR | NA | NA | 53 | NA | NA | 205 | NA | NA | 101 | NA | 8.55 | 0.0794 | 1.23 | 1.9 | 1296 | 599 | 44 | 1.44 | 0.0103 | 2.23 | 49 | 58 | NA | NA | NA | NA | NA | 8.08 | NA | NA | 2.85 | 0.152 | 0.00359 | NA | 1.23 | 1.8 | NA | NA | NA | 0.111 | 0.898 | 89 | 5.7 | NA | NA | NA
1769 | Longqiao | Yes | MLYRMB | Skarn | 14-8-7-1 | Pyrite | LA-ICP-MS | Py Longqiao OGR | NA | NA | 14 | NA | NA | 272 | NA | NA | 65 | NA | 9.07 | 0.0499 | 0.992 | 0.978 | 1379 | 333 | 54 | 1.58 | 0.0339 | 1.98 | 65 | 11 | NA | NA | NA | NA | NA | 1.17 | NA | NA | 4.53 | 0.109 | 0.0159 | NA | 0.601 | 0.175 | NA | NA | NA | 0.122 | 0.802 | 127 | 3.82 | NA | NA | NA
1770 | Longqiao | Yes | MLYRMB | Skarn | 14-8-7-2 | Pyrite | LA-ICP-MS | Py Longqiao OGR | NA | NA | 18 | NA | NA | 231 | NA | NA | 76 | NA | 6.88 | 0.0555 | 0.883 | 0.878 | 1303 | 542 | 43 | 1.45 | 0.0413 | 2.31 | 64 | 42 | NA | NA | NA | NA | NA | 0.61 | NA | NA | 3.8 | 0.0617 | 0.00444 | NA | 0.458 | 0.484 | NA | NA | NA | 0.208 | 0.384 | 72 | 7.59 | NA | NA | NA
1771 | Longqiao | Yes | MLYRMB | Skarn | 14-8-7-3 | Pyrite | LA-ICP-MS | Py Longqiao OGR | NA | NA | 61 | NA | NA | 440 | NA | NA | 126 | NA | 8.08 | 0.0508 | 1.37 | 8.54 | 1238 | 589 | 71 | 2.77 | 0.0362 | 1.92 | 61 | 57 | NA | NA | NA | NA | NA | 0.188 | NA | NA | 6.92 | 0.06 | 0.0122 | NA | 0.639 | 2.54 | NA | NA | NA | 0.101 | 1.4 | 132 | 9.23 | NA | NA | NA
1772 | Longqiao | Yes | MLYRMB | Skarn | 14-8-8-1 | Pyrite | LA-ICP-MS | Py Longqiao OGR | NA | NA | 9.29 | NA | NA | 262 | NA | NA | 49 | NA | 6.57 | 0.0521 | 0.934 | 7.03 | 2225 | 390 | 433 | 1.21 | 0.0139 | 2.49 | 70 | 34 | NA | NA | NA | NA | NA | 1.46 | NA | NA | 17 | 0.0426 | 0.0555 | NA | 0.957 | 0.408 | NA | NA | NA | 0.14 | 0.0628 | 100 | 3.63 | NA | NA | NA
1773 | Longqiao | Yes | MLYRMB | Skarn | 14-8-8-2 | Pyrite | LA-ICP-MS | Py Longqiao OGR | NA | NA | 30 | NA | NA | 2719 | NA | NA | 137 | NA | 6.51 | 0.0465 | 1.58 | 51 | 2238 | 393 | 391 | 10 | 0.04 | 2.14 | 58 | 27 | NA | NA | NA | NA | NA | 1.13 | NA | NA | 48 | 0.265 | 0.081 | NA | 1.42 | 0.949 | NA | NA | NA | 0.366 | 0.207 | 443 | 13 | NA | NA | NA
1774 | Longqiao | Yes | MLYRMB | Skarn | 14-8-8-3 | Pyrite | LA-ICP-MS | Py Longqiao OGR | NA | NA | 54 | NA | NA | 367 | NA | NA | 124 | NA | 7.39 | 0.0212 | 1.29 | 24 | 1899 | 318 | 393 | 1.11 | 0.0298 | 1.92 | 78 | 23 | NA | NA | NA | NA | NA | 3.58 | NA | NA | 29 | 0.134 | 0.0758 | NA | 0.78 | 0.632 | NA | NA | NA | 0.162 | 0.172 | 171 | 3.1 | NA | NA | NA
1775 | Longqiao | Yes | MLYRMB | Skarn | 14-8-9-1 | Pyrite | LA-ICP-MS | Py Longqiao OGR | NA | NA | 28 | NA | NA | 1022 | NA | NA | 215 | NA | 7.77 | 0.0528 | 0.955 | 54 | 2411 | 450 | 349 | 4.66 | 0.0804 | 2.17 | 73 | 27 | NA | NA | NA | NA | NA | 1.82 | NA | NA | 11 | 0.114 | 0.0739 | NA | 1.6 | 2.89 | NA | NA | NA | 0.183 | 19 | 250 | 7.77 | NA | NA | NA
1776 | Longqiao | Yes | MLYRMB | Skarn | 14-8-9-2 | Pyrite | LA-ICP-MS | Py Longqiao OGR | NA | NA | 37 | NA | NA | 2349 | NA | NA | 215 | NA | 7.51 | 0.0487 | 1.36 | 99 | 1728 | 274 | 28 | 15 | 0.0627 | 1.78 | 79 | 13 | NA | NA | NA | NA | NA | 0.572 | NA | NA | 2.35 | 0.132 | 0.039 | NA | 0.833 | 1.13 | NA | NA | NA | 0.185 | 5.33 | 78 | 4.6 | NA | NA | NA
1777 | Longqiao | Yes | MLYRMB | Skarn | 14-8-9-3 | Pyrite | LA-ICP-MS | Py Longqiao OGR | NA | NA | 20 | NA | NA | 530 | NA | NA | 67 | NA | 8.3 | 0.0263 | 1.14 | 27 | 2111 | 378 | 68 | 1.47 | 0.0507 | 1.96 | 69 | 20 | NA | NA | NA | NA | NA | 2.54 | NA | NA | 3.69 | 0.197 | 0.0355 | NA | 0.744 | 0.698 | NA | NA | NA | 0.177 | 6.91 | 98 | 4.15 | NA | NA | NA
1778 | Longqiao | Yes | MLYRMB | Skarn | 14-8-10-1 | Pyrite | LA-ICP-MS | Py Longqiao OGR | NA | NA | 103 | NA | NA | 116 | NA | NA | 118 | NA | 7.53 | 0.0675 | 1.08 | 25 | 1787 | 10 | 34 | 2.35 | 0.0191 | 1.65 | 2958 | 48 | NA | NA | NA | NA | NA | 0.0344 | NA | NA | 0.12 | 0.0944 | 0.0245 | NA | 50 | 11 | NA | NA | NA | 0.384 | 0.0278 | 624 | 13 | NA | NA | NA
1779 | Longqiao | Yes | MLYRMB | Skarn | 14-8-10-2 | Pyrite | LA-ICP-MS | Py Longqiao OGR | NA | NA | 37 | NA | NA | 322 | NA | NA | 235 | NA | 6.66 | 0.0474 | 0.759 | 6.19 | 2001 | 29 | 51 | 1.68 | 0.0194 | 1.87 | 1734 | 40 | NA | NA | NA | NA | NA | 0.0512 | NA | NA | 0.181 | 0.0457 | 0.0248 | NA | 63 | 11 | NA | NA | NA | 0.302 | 0.0139 | 717 | 17 | NA | NA | NA
1780 | Longqiao | Yes | MLYRMB | Skarn | 14-8-10-3 | Pyrite | LA-ICP-MS | Py Longqiao OGR | NA | NA | 91 | NA | NA | 253 | NA | NA | 90 | NA | 9.69 | 0.0444 | 1.11 | 18 | 2283 | 126 | 86 | 2.34 | 0.0255 | 2.27 | 2559 | 44 | NA | NA | NA | NA | NA | 0.0584 | NA | NA | 0.293 | 0.0749 | 0.0397 | NA | 112 | 11 | NA | NA | NA | 0.307 | 0.0149 | 1349 | 31 | NA | NA | NA
1781 | Longqiao | Yes | MLYRMB | Skarn | 9-12-1-1 | Pyrite | LA-ICP-MS | Py Longqiao OGR | NA | NA | BDL | NA | NA | 380 | NA | NA | BDL | NA | 7.5 | 0.0234 | 0.432 | 0.107 | 939 | 2005 | 0.953 | 0.621 | BDL | 1.8 | 2509 | 136 | NA | NA | NA | NA | NA | BDL | NA | NA | 0.00694 | BDL | 0.00161 | NA | BDL | 6.32 | NA | NA | NA | 0.0883 | BDL | 0.0776 | 0.0157 | NA | NA | NA
1782 | Longqiao | Yes | MLYRMB | Skarn | 9-12-1-2 | Pyrite | LA-ICP-MS | Py Longqiao OGR | NA | NA | 15.5 | NA | NA | BDL | NA | NA | 20 | NA | 9.78 | BDL | 0.31 | 1.64 | 1010 | 1964 | 3.29 | 1.33 | 0.0183 | 1.67 | 2029 | 132 | NA | NA | NA | NA | NA | 1.72 | NA | NA | 0.0308 | 0.0315 | 0.0174 | NA | 1.03 | 13.7 | NA | NA | NA | BDL | BDL | 4.99 | 1.81 | NA | NA | NA
1783 | Longqiao | Yes | MLYRMB | Skarn | 9-12-1-3 | Pyrite | LA-ICP-MS | Py Longqiao OGR | NA | NA | 18.3 | NA | NA | 231 | NA | NA | 35.8 | NA | 8.73 | 0.0383 | BDL | 19.4 | 1026 | 2361 | 2.36 | 2.64 | 0.0216 | 2.06 | 3965 | 128 | NA | NA | NA | NA | NA | 6.47 | NA | NA | 0.0194 | 0.0605 | BDL | NA | 0.261 | 10.6 | NA | NA | NA | BDL | BDL | 2.91 | 2.88 | NA | NA | NA
1784 | Longqiao | Yes | MLYRMB | Skarn | 9-12-2-1 | Pyrite | LA-ICP-MS | Py Longqiao OGR | NA | NA | 7.06 | NA | NA | 267 | NA | NA | 31 | NA | 8.22 | 0.0117 | BDL | 0.225 | 338 | 899 | 5.91 | 1.31 | 0.00922 | 0.714 | 140 | 75.8 | NA | NA | NA | NA | NA | 0.071 | NA | NA | 0.024 | BDL | BDL | NA | 0.00309 | 4.47 | NA | NA | NA | BDL | BDL | 0.117 | 0.00491 | NA | NA | NA
1785 | Longqiao | Yes | MLYRMB | Skarn | 9-12-2-2 | Pyrite | LA-ICP-MS | Py Longqiao OGR | NA | NA | 2.54 | NA | NA | 220 | NA | NA | 8.56 | NA | 7.54 | BDL | BDL | 0.00346 | 254 | 1201 | 3.8 | 1.81 | BDL | 1.55 | 225 | 96.3 | NA | NA | NA | NA | NA | BDL | NA | NA | 0.0134 | 0.101 | BDL | NA | BDL | 20.4 | NA | NA | NA | BDL | BDL | 0.0415 | 0.00719 | NA | NA | NA
1786 | Longqiao | Yes | MLYRMB | Skarn | 9-12-2-3 | Pyrite | LA-ICP-MS | Py Longqiao OGR | NA | NA | 1.56 | NA | NA | 217 | NA | NA | 26.5 | NA | 8.91 | 0.0371 | 0.601 | 0.022 | 256 | 1453 | 1.16 | 2.02 | 0.0144 | 1.59 | 305 | 154 | NA | NA | NA | NA | NA | 0.042 | NA | NA | 0.0277 | BDL | 0.00122 | NA | BDL | 98.1 | NA | NA | NA | BDL | BDL | 0.0234 | 0.0118 | NA | NA | NA
1787 | Longqiao | Yes | MLYRMB | Skarn | 9-12-3-1 | Pyrite | LA-ICP-MS | Py Longqiao OGR | NA | NA | 1.89 | NA | NA | 355 | NA | NA | 10.3 | NA | 11.1 | 0.0149 | BDL | 4.9 | 12.1 | 453 | 1.51 | 2.08 | 0.0543 | 2.23 | 94.2 | 93.8 | NA | NA | NA | NA | NA | 0.75 | NA | NA | BDL | 0.314 | 0.00188 | NA | 0.318 | 2.69 | NA | NA | NA | 0.0788 | BDL | 6.9 | 1.92 | NA | NA | NA
1788 | Longqiao | Yes | MLYRMB | Skarn | 9-12-3-2 | Pyrite | LA-ICP-MS | Py Longqiao OGR | NA | NA | 7.45 | NA | NA | 131 | NA | NA | 4.77 | NA | 8.57 | 0.0447 | 1.65 | 3.76 | 63 | 604 | 1.59 | 2 | BDL | 2.31 | 154 | 79.4 | NA | NA | NA | NA | NA | 0.0417 | NA | NA | 0.0116 | 0.0348 | 0.0076 | NA | 0.336 | 1.89 | NA | NA | NA | 0.324 | BDL | 4.17 | 1.48 | NA | NA | NA
1789 | Longqiao | Yes | MLYRMB | Skarn | 9-12-3-3 | Pyrite | LA-ICP-MS | Py Longqiao OGR | NA | NA | 6.52 | NA | NA | 137 | NA | NA | BDL | NA | 8.59 | 0.0411 | 0.0482 | 0.441 | 278 | 330 | 1.68 | 1.78 | BDL | 1.93 | 142 | 12.1 | NA | NA | NA | NA | NA | 0.0345 | NA | NA | 0.00158 | BDL | 0.01 | NA | BDL | 0.049 | NA | NA | NA | BDL | 0.00248 | 0.0475 | 0.00163 | NA | NA | NA
1790 | Longqiao | Yes | MLYRMB | Skarn | 9-12-4-1 | Pyrite | LA-ICP-MS | Py Longqiao OGR | NA | NA | 6.36 | NA | NA | 238 | NA | NA | 29.6 | NA | 9.77 | 0.0298 | BDL | 0.713 | 374 | 2017 | 3.1 | 1.29 | BDL | 2.85 | 17.8 | 112 | NA | NA | NA | NA | NA | BDL | NA | NA | BDL | 0.0896 | BDL | NA | BDL | 33.7 | NA | NA | NA | BDL | 0.00125 | 0.0224 | 0.0333 | NA | NA | NA
1791 | Longqiao | Yes | MLYRMB | Skarn | 9-12-4-2 | Pyrite | LA-ICP-MS | Py Longqiao OGR | NA | NA | 283 | NA | NA | 360 | NA | NA | 455 | NA | 8.27 | 0.00721 | 0.59 | 31 | 5191 | 336 | 14.7 | 7.63 | BDL | 1.73 | 428 | 79.5 | NA | NA | NA | NA | NA | 0.0431 | NA | NA | 0.0207 | 0.0951 | 0.00082 | NA | 0.23 | 110 | NA | NA | NA | 0.128 | 0.129 | 14.3 | 6.54 | NA | NA | NA
1792 | Longqiao | Yes | MLYRMB | Skarn | 9-12-4-3 | Pyrite | LA-ICP-MS | Py Longqiao OGR | NA | NA | BDL | NA | NA | 113 | NA | NA | BDL | NA | 9.6 | BDL | BDL | 0.36 | 5533 | 402 | 8.4 | 2.96 | 0.0294 | 0.917 | 529 | 67.7 | NA | NA | NA | NA | NA | BDL | NA | NA | 0.0131 | 0.15 | BDL | NA | BDL | 9.22 | NA | NA | NA | 0.0499 | 0.00562 | 0.237 | 0.277 | NA | NA | NA
1793 | Longqiao | Yes | MLYRMB | Skarn | 9-12-5-1 | Pyrite | LA-ICP-MS | Py Longqiao OGR | NA | NA | 28.3 | NA | NA | 285 | NA | NA | 55.1 | NA | 10.4 | BDL | 0.0137 | 5.25 | 399 | 939 | 1.72 | 3.12 | BDL | 2.14 | 954 | 114 | NA | NA | NA | NA | NA | BDL | NA | NA | BDL | BDL | 0.0076 | NA | 0.097 | 27 | NA | NA | NA | 0.0478 | 0.0172 | 5.84 | 4 | NA | NA | NA
1794 | Longqiao | Yes | MLYRMB | Skarn | 9-12-5-2 | Pyrite | LA-ICP-MS | Py Longqiao OGR | NA | NA | 126 | NA | NA | 263 | NA | NA | 9.32 | NA | 10.1 | 0.017 | BDL | 5.53 | 228 | 833 | 1.58 | 1.71 | BDL | 1.38 | 1047 | 131 | NA | NA | NA | NA | NA | BDL | NA | NA | 0.0802 | BDL | BDL | NA | 0.557 | 1.75 | NA | NA | NA | 0.0328 | 0.0251 | 14.6 | 5.57 | NA | NA | NA
1795 | Longqiao | Yes | MLYRMB | Skarn | 9-12-5-3 | Pyrite | LA-ICP-MS | Py Longqiao OGR | NA | NA | 66.1 | NA | NA | 212 | NA | NA | 35.8 | NA | 10.1 | 0.00649 | 0.473 | 8.44 | 333 | 1035 | 1.89 | 3.68 | 0.0233 | 2.67 | 733 | 120 | NA | NA | NA | NA | NA | 0.0115 | NA | NA | 0.0228 | 0.0903 | 0.00269 | NA | 0.333 | 28.2 | NA | NA | NA | 0.0174 | 0.0244 | 5.43 | 1.89 | NA | NA | NA
1796 | Longqiao | Yes | MLYRMB | Skarn | 9-12-6-1 | Pyrite | LA-ICP-MS | Py Longqiao OGR | NA | NA | BDL | NA | NA | 221 | NA | NA | 9.71 | NA | 13.1 | 0.00505 | 0.103 | 0.366 | 2600 | 6.52 | 5.25 | 1.65 | BDL | 1.74 | 163 | 160 | NA | NA | NA | NA | NA | BDL | NA | NA | BDL | BDL | BDL | NA | 0.0142 | 13 | NA | NA | NA | 0.19 | BDL | 0.0409 | 0.0115 | NA | NA | NA
1797 | Longqiao | Yes | MLYRMB | Skarn | 9-12-6-2 | Pyrite | LA-ICP-MS | Py Longqiao OGR | NA | NA | BDL | NA | NA | 283 | NA | NA | 22.4 | NA | 13.9 | 0.00957 | BDL | BDL | 67.4 | BDL | 13.8 | 1.29 | 0.0331 | 2.96 | 31.6 | 157 | NA | NA | NA | NA | NA | BDL | NA | NA | BDL | BDL | 0.00732 | NA | BDL | 1.35 | NA | NA | NA | BDL | BDL | 0.00928 | BDL | NA | NA | NA
1798 | Longqiao | Yes | MLYRMB | Skarn | 9-12-6-3 | Pyrite | LA-ICP-MS | Py Longqiao OGR | NA | NA | BDL | NA | NA | 75.3 | NA | NA | BDL | NA | 10.4 | 0.0349 | BDL | 0.186 | 123 | 55.3 | 0.847 | 1.14 | BDL | 1.53 | 21.9 | 158 | NA | NA | NA | NA | NA | BDL | NA | NA | 0.00444 | 0.0587 | 0.000569 | NA | 0.0181 | 12.8 | NA | NA | NA | BDL | BDL | 0.0087 | 0.00809 | NA | NA | NA
1799 | Longqiao | Yes | MLYRMB | Skarn | 9-12-7-1 | Pyrite | LA-ICP-MS | Py Longqiao OGR | NA | NA | 9.07 | NA | NA | 110 | NA | NA | 0.775 | NA | 9.35 | 0.00975 | 0.28 | BDL | 29.3 | 4440 | 2.01 | 1.41 | BDL | 1.86 | 3476 | 62.5 | NA | NA | NA | NA | NA | 0.684 | NA | NA | 0.00651 | 0.114 | 0.000321 | NA | BDL | 1.66 | NA | NA | NA | 0.0168 | 0.00549 | 0.0437 | 0.051 | NA | NA | NA
1800 | Longqiao | Yes | MLYRMB | Skarn | 9-12-7-2 | Pyrite | LA-ICP-MS | Py Longqiao OGR | NA | NA | BDL | NA | NA | 185 | NA | NA | 14.3 | NA | 8.83 | 0.0147 | BDL | 0.319 | 20.8 | 4183 | 1.78 | 1.64 | BDL | 1.9 | 3055 | 38 | NA | NA | NA | NA | NA | BDL | NA | NA | BDL | BDL | 0.00113 | NA | 0.0541 | 0.163 | NA | NA | NA | BDL | BDL | 0.00517 | 0.0249 | NA | NA | NA
1801 | Longqiao | Yes | MLYRMB | Skarn | 9-12-7-3 | Pyrite | LA-ICP-MS | Py Longqiao OGR | NA | NA | 1.09 | NA | NA | 248 | NA | NA | 23.2 | NA | 9.33 | BDL | 0.134 | BDL | 17.3 | 3072 | 1.53 | 1.33 | 0.00655 | 2.55 | 2403 | 81.7 | NA | NA | NA | NA | NA | BDL | NA | NA | BDL | BDL | 0.00212 | NA | 0.0255 | 2.32 | NA | NA | NA | 0.0886 | 0.00945 | 0.00527 | 0.0127 | NA | NA | NA
1802 | Longqiao | Yes | MLYRMB | Skarn | 9-12-8-1 | Pyrite | LA-ICP-MS | Py Longqiao OGR | NA | NA | 13.5 | NA | NA | 209 | NA | NA | 40.5 | NA | 9.37 | 0.0222 | 0.607 | 5.73 | 664 | 1693 | 182 | 25.4 | 0.0225 | 2.21 | 1920 | 87.7 | NA | NA | NA | NA | NA | 3.34 | NA | NA | 0.12 | 0.029 | 0.0154 | NA | 0.543 | 4.12 | NA | NA | NA | BDL | 0.0106 | 3.9 | 2.74 | NA | NA | NA
1803 | Longqiao | Yes | MLYRMB | Skarn | 9-12-8-2 | Pyrite | LA-ICP-MS | Py Longqiao OGR | NA | NA | BDL | NA | NA | 192 | NA | NA | 41.5 | NA | 10.8 | 0.0275 | 1.1 | 0.314 | 23.3 | 1935 | 1.97 | 1.5 | BDL | 1.58 | 1642 | 89.9 | NA | NA | NA | NA | NA | 0.0309 | NA | NA | 0.00521 | 0.0389 | BDL | NA | 0.0268 | 2.27 | NA | NA | NA | BDL | BDL | 0.0123 | 0.00859 | NA | NA | NA
1804 | Longqiao | Yes | MLYRMB | Skarn | 9-12-8-3 | Pyrite | LA-ICP-MS | Py Longqiao OGR | NA | NA | BDL | NA | NA | 332 | NA | NA | BDL | NA | 9.24 | 0.00307 | 0.0887 | 0.212 | 5.22 | 2659 | 1.43 | 1.72 | 0.01 | 2.52 | 1781 | 94.7 | NA | NA | NA | NA | NA | BDL | NA | NA | 0.00321 | BDL | BDL | NA | BDL | 2.4 | NA | NA | NA | BDL | BDL | 0.0362 | 0.0603 | NA | NA | NA
1805 | Longqiao | Yes | MLYRMB | Skarn | 9-12-9-1 | Pyrite | LA-ICP-MS | Py Longqiao OGR | NA | NA | 6.22 | NA | NA | 110 | NA | NA | BDL | NA | 10.9 | 0.0391 | 0.614 | 0.229 | 9.8 | 0.991 | 1.29 | 2.26 | 0.0035 | 1.82 | 2.4 | 96.5 | NA | NA | NA | NA | NA | 0.0457 | NA | NA | 0.0212 | 0.0552 | BDL | NA | BDL | 4.28 | NA | NA | NA | BDL | BDL | 0.0163 | 0.000943 | NA | NA | NA
1806 | Longqiao | Yes | MLYRMB | Skarn | 9-12-9-2 | Pyrite | LA-ICP-MS | Py Longqiao OGR | NA | NA | 2.61 | NA | NA | BDL | NA | NA | 19.9 | NA | 12.2 | 0.0512 | BDL | 0.21 | 107 | 8.25 | 1.39 | 1.02 | BDL | 2.29 | 30.3 | 180 | NA | NA | NA | NA | NA | BDL | NA | NA | BDL | BDL | 0.00517 | NA | 0.0133 | 69.7 | NA | NA | NA | BDL | BDL | 0.0389 | 0.0105 | NA | NA | NA
1807 | Longqiao | Yes | MLYRMB | Skarn | 9-12-9-3 | Pyrite | LA-ICP-MS | Py Longqiao OGR | NA | NA | 1.18 | NA | NA | 176 | NA | NA | 16.5 | NA | 9.78 | 0.0448 | 0.962 | 0.137 | 16.8 | 2.61 | 3.1 | 1.06 | 0.00309 | 1.24 | 2.31 | 114 | NA | NA | NA | NA | NA | 0.0642 | NA | NA | BDL | BDL | 0.0162 | NA | 0.00339 | 15.8 | NA | NA | NA | 0.0701 | 0.00164 | 0.0145 | 0.0136 | NA | NA | NA
1808 | Longqiao | Yes | MLYRMB | Skarn | 9-12-10-1 | Pyrite | LA-ICP-MS | Py Longqiao OGR | NA | NA | 0.597 | NA | NA | 178 | NA | NA | BDL | NA | 8.37 | 0.0266 | BDL | 0.21 | 135 | 2303 | 0.961 | 2.46 | 0.0309 | 1.97 | 2119 | 24.2 | NA | NA | NA | NA | NA | 0.0758 | NA | NA | 0.0486 | BDL | 0.00084 | NA | BDL | 0.0817 | NA | NA | NA | 0.0384 | BDL | 0.0305 | 0.027 | NA | NA | NA
1809 | Longqiao | Yes | MLYRMB | Skarn | 9-12-10-2 | Pyrite | LA-ICP-MS | Py Longqiao OGR | NA | NA | BDL | NA | NA | 227 | NA | NA | BDL | NA | 10.6 | 0.0366 | 0.258 | 0.264 | 102 | 2153 | 0.851 | 2.16 | 0.0224 | 1.51 | 2085 | 29.3 | NA | NA | NA | NA | NA | 0.0611 | NA | NA | BDL | 0.0615 | BDL | NA | BDL | BDL | NA | NA | NA | 0.0548 | BDL | 0.0147 | 0.021 | NA | NA | NA
1810 | Longqiao | Yes | MLYRMB | Skarn | 9-12-10-3 | Pyrite | LA-ICP-MS | Py Longqiao OGR | NA | NA | BDL | NA | NA | 346 | NA | NA | 9.72 | NA | 11 | 0.0151 | 0.206 | 0.283 | 77.5 | 1878 | 1.13 | 1.87 | 0.00275 | 1.76 | 2058 | 25.6 | NA | NA | NA | NA | NA | BDL | NA | NA | BDL | BDL | BDL | NA | BDL | 0.0641 | NA | NA | NA | BDL | BDL | 0.0222 | 0.0173 | NA | NA | NA
1811 | Longqiao | Yes | MLYRMB | Skarn | 9-14-1-1 | Pyrite | LA-ICP-MS | Py Longqiao OGR | NA | NA | 4.53 | NA | NA | BDL | NA | NA | BDL | NA | 5.75 | BDL | BDL | BDL | 7601 | 40.6 | 1.72 | 1.53 | BDL | 2.07 | 76.2 | 41.6 | NA | NA | NA | NA | NA | 0.19 | NA | NA | 0.00315 | 0.0941 | 0.00416 | NA | 0.00562 | 33.3 | NA | NA | NA | BDL | 0.00473 | 4.76 | 0.188 | NA | NA | NA
1812 | Longqiao | Yes | MLYRMB | Skarn | 9-14-1-2 | Pyrite | LA-ICP-MS | Py Longqiao OGR | NA | NA | 4.49 | NA | NA | 2924 | NA | NA | 2153 | NA | 7.08 | 0.0373 | BDL | 10.8 | 4501 | 52.1 | 2.91 | 1.52 | 0.0154 | 2.06 | 46.3 | 60.5 | NA | NA | NA | NA | NA | 2.93 | NA | NA | 1.33 | BDL | 0.0188 | NA | 0.255 | 51.5 | NA | NA | NA | 0.0518 | 0.00235 | 2.43 | 0.724 | NA | NA | NA
1813 | Longqiao | Yes | MLYRMB | Skarn | 9-14-1-3 | Pyrite | LA-ICP-MS | Py Longqiao OGR | NA | NA | 2.04 | NA | NA | BDL | NA | NA | 8.52 | NA | 7.63 | 0.0242 | BDL | BDL | 10.8 | 624 | 6.07 | 2.28 | BDL | 1.21 | 97 | 70.7 | NA | NA | NA | NA | NA | 0.204 | NA | NA | BDL | 0.174 | 0.00368 | NA | BDL | 35.4 | NA | NA | NA | BDL | BDL | 0.345 | 0.121 | NA | NA | NA
1814 | Longqiao | Yes | MLYRMB | Skarn | 9-14-2-1 | Pyrite | LA-ICP-MS | Py Longqiao OGR | NA | NA | BDL | NA | NA | BDL | NA | NA | BDL | NA | 8.38 | 0.0269 | BDL | BDL | 2.52 | 645 | 0.688 | 0.804 | 0.0226 | 2.32 | 56.9 | 143 | NA | NA | NA | NA | NA | 0.00189 | NA | NA | BDL | BDL | 0.000974 | NA | 0.0238 | 60.6 | NA | NA | NA | 0.0378 | BDL | 0.0361 | 0.0358 | NA | NA | NA
1815 | Longqiao | Yes | MLYRMB | Skarn | 9-14-2-2 | Pyrite | LA-ICP-MS | Py Longqiao OGR | NA | NA | BDL | NA | NA | 70 | NA | NA | 6.56 | NA | 7.96 | 0.0367 | 0.347 | 0.084 | 5.6 | 1209 | 1.14 | 0.833 | BDL | 3.12 | 68.5 | 114 | NA | NA | NA | NA | NA | BDL | NA | NA | 0.0131 | 0.126 | BDL | NA | 0.357 | 10.3 | NA | NA | NA | BDL | 0.0115 | 4.53 | 0.704 | NA | NA | NA
1816 | Longqiao | Yes | MLYRMB | Skarn | 9-14-2-3 | Pyrite | LA-ICP-MS | Py Longqiao OGR | NA | NA | BDL | NA | NA | 72.8 | NA | NA | 2.45 | NA | 8.33 | 0.0303 | BDL | 0.247 | 94.6 | 898 | 0.412 | 1.38 | 0.0898 | 1.91 | 102 | 149 | NA | NA | NA | NA | NA | 0.00623 | NA | NA | 0.0119 | 0.0784 | BDL | NA | 0.0369 | 29.3 | NA | NA | NA | 0.0497 | 8.69e-5 | 0.0281 | 0.015 | NA | NA | NA
1817 | Longqiao | Yes | MLYRMB | Skarn | 9-14-3-1 | Pyrite | LA-ICP-MS | Py Longqiao OGR | NA | NA | 16.5 | NA | NA | 790 | NA | NA | 41.5 | NA | 5.74 | 0.0405 | BDL | 73.9 | 849 | 0.76 | 7.77 | 7212 | 0.00902 | 1.43 | 11.6 | 79.3 | NA | NA | NA | NA | NA | 0.436 | NA | NA | 0.0341 | 26.4 | 0.797 | NA | BDL | 37.1 | NA | NA | NA | BDL | 0.0183 | 22.8 | 2.05 | NA | NA | NA
1818 | Longqiao | Yes | MLYRMB | Skarn | 9-14-3-2 | Pyrite | LA-ICP-MS | Py Longqiao OGR | NA | NA | 4.36 | NA | NA | 86.4 | NA | NA | 64.8 | NA | 11.8 | 0.0163 | BDL | 24.5 | 1548 | 167 | 292 | 618 | 0.0236 | 1.96 | 10.7 | 94.4 | NA | NA | NA | NA | NA | 4.52 | NA | NA | 0.136 | 2.09 | 0.0605 | NA | 0.0918 | 136 | NA | NA | NA | 0.0542 | 0.0316 | 60.2 | 4.79 | NA | NA | NA
1819 | Longqiao | Yes | MLYRMB | Skarn | 9-14-3-3 | Pyrite | LA-ICP-MS | Py Longqiao OGR | NA | NA | 2.01 | NA | NA | 52.1 | NA | NA | BDL | NA | 6.76 | 0.026 | BDL | 0.209 | 417 | 46.4 | 6.62 | 2.2 | 0.000715 | 1.74 | 2.02 | 77.3 | NA | NA | NA | NA | NA | 0.568 | NA | NA | 0.00439 | BDL | 0.00582 | NA | 0.0243 | 19 | NA | NA | NA | 0.0316 | BDL | 1.61 | 0.197 | NA | NA | NA
1820 | Longqiao | Yes | MLYRMB | Skarn | 9-14-4-1 | Pyrite | LA-ICP-MS | Py Longqiao OGR | NA | NA | 22.7 | NA | NA | 309 | NA | NA | 80.3 | NA | 6.82 | 0.00742 | BDL | 2.69 | 304 | 156 | 0.842 | 1.63 | 0.00253 | 1.67 | 2.05 | 68.2 | NA | NA | NA | NA | NA | 0.00393 | NA | NA | BDL | 0.116 | 0.00253 | NA | 0.301 | 4.57 | NA | NA | NA | BDL | 0.0186 | 3.24 | 0.296 | NA | NA | NA
1821 | Longqiao | Yes | MLYRMB | Skarn | 9-14-4-2 | Pyrite | LA-ICP-MS | Py Longqiao OGR | NA | NA | 7.71 | NA | NA | 518 | NA | NA | 63.9 | NA | 8.49 | 0.0056 | 0.621 | 1.59 | 282 | 573 | 47.8 | 2.15 | BDL | 1.88 | 29.6 | 68.9 | NA | NA | NA | NA | NA | 0.131 | NA | NA | 0.0439 | BDL | 0.00774 | NA | 0.817 | 12.6 | NA | NA | NA | 0.00532 | BDL | 8.06 | 0.871 | NA | NA | NA
1822 | Longqiao | Yes | MLYRMB | Skarn | 9-14-4-3 | Pyrite | LA-ICP-MS | Py Longqiao OGR | NA | NA | 0.63 | NA | NA | 251 | NA | NA | BDL | NA | 8.7 | BDL | BDL | 0.337 | 369 | 467 | 0.359 | 0.946 | 0.0169 | 0.931 | 10.2 | 62.3 | NA | NA | NA | NA | NA | BDL | NA | NA | 0.0101 | BDL | 0.000866 | NA | 0.0243 | 7.79 | NA | NA | NA | 0.025 | 0.0013 | 0.229 | 0.054 | NA | NA | NA
1823 | Longqiao | Yes | MLYRMB | Skarn | 9-14-5-1 | Pyrite | LA-ICP-MS | Py Longqiao OGR | NA | NA | BDL | NA | NA | 358 | NA | NA | BDL | NA | 7.7 | 0.0146 | BDL | BDL | 201 | 2.18 | 0.579 | 0.136 | BDL | 2.32 | 38.1 | 113 | NA | NA | NA | NA | NA | 0.0427 | NA | NA | 0.000682 | 0.0285 | 0.00417 | NA | BDL | 14.4 | NA | NA | NA | 0.0964 | BDL | 0.0221 | 0.0149 | NA | NA | NA
1824 | Longqiao | Yes | MLYRMB | Skarn | 9-14-5-2 | Pyrite | LA-ICP-MS | Py Longqiao OGR | NA | NA | 1.27 | NA | NA | 313 | NA | NA | 27.6 | NA | 8.11 | 0.000165 | 0.767 | 0.248 | 153 | 1.86 | 0.603 | 1.65 | 0.00961 | 1.65 | 46.4 | 70.8 | NA | NA | NA | NA | NA | BDL | NA | NA | 0.00514 | BDL | 0.00414 | NA | 0.0215 | 4.53 | NA | NA | NA | BDL | 0.0042 | 0.0249 | 0.0253 | NA | NA | NA
1825 | Longqiao | Yes | MLYRMB | Skarn | 9-14-5-3 | Pyrite | LA-ICP-MS | Py Longqiao OGR | NA | NA | BDL | NA | NA | 293 | NA | NA | 0.348 | NA | 8.49 | 0.0184 | BDL | 0.33 | 110 | 11.1 | 0.376 | 1.31 | 0.0084 | 1.31 | 34.8 | 68.4 | NA | NA | NA | NA | NA | 0.00431 | NA | NA | 0.00139 | BDL | 0.00339 | NA | 0.0202 | 9.95 | NA | NA | NA | 0.0788 | 0.00427 | 0.036 | 0.0171 | NA | NA | NA
1826 | Longqiao | Yes | MLYRMB | Skarn | 9-14-6-1 | Pyrite | LA-ICP-MS | Py Longqiao OGR | NA | NA | 2.04 | NA | NA | 122 | NA | NA | BDL | NA | 8.6 | 0.0209 | 0.0449 | BDL | 228 | 0.553 | 3.03 | 0.532 | BDL | 1.6 | 39.7 | 114 | NA | NA | NA | NA | NA | 0.0622 | NA | NA | 0.00577 | 0.0141 | 0.00411 | NA | 0.0285 | 136 | NA | NA | NA | BDL | 0.0097 | 0.143 | 0.0387 | NA | NA | NA
1827 | Longqiao | Yes | MLYRMB | Skarn | 9-14-6-2 | Pyrite | LA-ICP-MS | Py Longqiao OGR | NA | NA | BDL | NA | NA | 228 | NA | NA | 14.6 | NA | 7.36 | BDL | 0.163 | 0.165 | 133 | 0.336 | 10.6 | 1.42 | 0.0373 | 1.88 | 35 | 95.5 | NA | NA | NA | NA | NA | 0.0231 | NA | NA | BDL | BDL | BDL | NA | 0.0152 | 39.5 | NA | NA | NA | 0.1 | 0.0165 | 0.194 | 0.0673 | NA | NA | NA
1828 | Longqiao | Yes | MLYRMB | Skarn | 9-14-6-3 | Pyrite | LA-ICP-MS | Py Longqiao OGR | NA | NA | BDL | NA | NA | 426 | NA | NA | BDL | NA | 6.81 | 0.067 | BDL | 0.191 | 42.3 | 0.124 | 1.42 | 1.35 | 0.0144 | 2.59 | 21 | 32.8 | NA | NA | NA | NA | NA | BDL | NA | NA | BDL | 0.206 | BDL | NA | BDL | 0.257 | NA | NA | NA | BDL | BDL | 0.0373 | 0.0104 | NA | NA | NA
1829 | Longqiao | Yes | MLYRMB | Skarn | 9-14-7-1 | Pyrite | LA-ICP-MS | Py Longqiao OGR | NA | NA | 7.29 | NA | NA | 159 | NA | NA | 32.1 | NA | 8.12 | 0.0242 | BDL | BDL | 12.3 | 400 | 0.643 | 0.692 | BDL | 2.33 | 38.7 | 60.1 | NA | NA | NA | NA | NA | BDL | NA | NA | 0.0107 | BDL | 2.99e-5 | NA | BDL | 6.5 | NA | NA | NA | BDL | BDL | 0.0661 | 0.0145 | NA | NA | NA
1830 | Longqiao | Yes | MLYRMB | Skarn | 9-14-7-2 | Pyrite | LA-ICP-MS | Py Longqiao OGR | NA | NA | BDL | NA | NA | 157 | NA | NA | 1.89 | NA | 8.2 | 0.014 | BDL | 0.287 | 13.8 | 672 | 0.783 | 1.3 | 0.0553 | 2.49 | 14.8 | 69 | NA | NA | NA | NA | NA | 0.0672 | NA | NA | 0.386 | BDL | 0.00297 | NA | 0.00735 | 19.9 | NA | NA | NA | BDL | BDL | 0.0295 | 0.0509 | NA | NA | NA
1831 | Longqiao | Yes | MLYRMB | Skarn | 9-14-7-3 | Pyrite | LA-ICP-MS | Py Longqiao OGR | NA | NA | 2.51 | NA | NA | 167 | NA | NA | 590 | NA | 8.26 | 0.0312 | 0.489 | 0.251 | 2643 | 33.6 | 0.806 | 1.29 | 0.0164 | 1.47 | 23.3 | 47.2 | NA | NA | NA | NA | NA | 0.0337 | NA | NA | BDL | 0.112 | 0.00624 | NA | 0.062 | 24.4 | NA | NA | NA | 0.0124 | 0.0112 | 4.65 | 1.02 | NA | NA | NA
1832 | Longqiao | Yes | MLYRMB | Skarn | 9-14-8-1 | Pyrite | LA-ICP-MS | Py Longqiao OGR | NA | NA | BDL | NA | NA | 298 | NA | NA | BDL | NA | 6.79 | 0.0327 | BDL | 0.314 | 2368 | 491 | 0.559 | 1.22 | 0.031 | 2.71 | 1591 | 98.8 | NA | NA | NA | NA | NA | 0.0478 | NA | NA | BDL | 0.125 | 0.00555 | NA | 0.0444 | 25.3 | NA | NA | NA | BDL | 0.0146 | 0.0409 | 0.00286 | NA | NA | NA
1833 | Longqiao | Yes | MLYRMB | Skarn | 9-14-8-2 | Pyrite | LA-ICP-MS | Py Longqiao OGR | NA | NA | 51.4 | NA | NA | 108 | NA | NA | 27.3 | NA | 6.66 | 0.00153 | BDL | 15.3 | 6281 | 596 | 1.33 | 3.01 | 0.0301 | 2.51 | 1346 | 47.9 | NA | NA | NA | NA | NA | 0.068 | NA | NA | BDL | 0.0462 | BDL | NA | BDL | 9.21 | NA | NA | NA | 0.0043 | 0.00488 | 0.319 | 0.293 | NA | NA | NA
1834 | Longqiao | Yes | MLYRMB | Skarn | 9-14-8-3 | Pyrite | LA-ICP-MS | Py Longqiao OGR | NA | NA | 1.05 | NA | NA | 215 | NA | NA | BDL | NA | 6.93 | BDL | 0.861 | 0.118 | 357 | 3.91 | 2.12 | 1.57 | BDL | 2.16 | 2930 | 45.5 | NA | NA | NA | NA | NA | 0.0867 | NA | NA | 0.087 | 0.0757 | 0.00249 | NA | BDL | 8.18 | NA | NA | NA | 0.36 | 0.00977 | 0.0911 | 0.0464 | NA | NA | NA
1835 | Longqiao | Yes | MLYRMB | Skarn | 9-14-9-1 | Pyrite | LA-ICP-MS | Py Longqiao OGR | NA | NA | BDL | NA | NA | 82.6 | NA | NA | BDL | NA | 7.44 | BDL | BDL | 1.32 | 409 | 819 | 2.07 | 1.81 | 0.031 | 2.25 | 89 | 69.9 | NA | NA | NA | NA | NA | 0.0755 | NA | NA | 0.0016 | 0.0638 | 0.00665 | NA | 0.143 | 13.3 | NA | NA | NA | BDL | 0.0133 | 4.21 | 0.307 | NA | NA | NA
1836 | Longqiao | Yes | MLYRMB | Skarn | 9-14-9-2 | Pyrite | LA-ICP-MS | Py Longqiao OGR | NA | NA | 0.649 | NA | NA | 112 | NA | NA | 51.5 | NA | 8.9 | 0.0189 | BDL | 2.21 | 815 | 2104 | 38.9 | 1.21 | BDL | 1.09 | 108 | 36.6 | NA | NA | NA | NA | NA | BDL | NA | NA | 1.02 | 0.0156 | 0.00408 | NA | 0.46 | 2.75 | NA | NA | NA | 0.0393 | 0.0274 | 17 | 1.33 | NA | NA | NA
1837 | Longqiao | Yes | MLYRMB | Skarn | 9-14-9-3 | Pyrite | LA-ICP-MS | Py Longqiao OGR | NA | NA | 0.397 | NA | NA | 188 | NA | NA | 2.77 | NA | 8.26 | 0.0429 | BDL | 0.871 | 583 | 1872 | 13.7 | 1.54 | 0.0425 | 1.77 | 113 | 43.7 | NA | NA | NA | NA | NA | BDL | NA | NA | 0.0765 | 0.161 | 0.000523 | NA | 0.136 | 3.37 | NA | NA | NA | 0.0212 | 0.0176 | 4.17 | 0.269 | NA | NA | NA
1838 | Longqiao | Yes | MLYRMB | Skarn | 9-14-10-1 | Pyrite | LA-ICP-MS | Py Longqiao OGR | NA | NA | 9.33 | NA | NA | 327 | NA | NA | 62 | NA | 10 | 0.00801 | 1.8 | 0.408 | 1656 | 645 | 0.976 | 2.3 | 0.0178 | 3.26 | 1199 | 86 | NA | NA | NA | NA | NA | 0.137 | NA | NA | 0.0378 | 0.0855 | 0.0139 | NA | 0.0383 | 8.55 | NA | NA | NA | 0.607 | 0.0212 | 0.0478 | 0.133 | NA | NA | NA
1839 | Longqiao | Yes | MLYRMB | Skarn | 9-14-10-2 | Pyrite | LA-ICP-MS | Py Longqiao OGR | NA | NA | 56 | NA | NA | 399 | NA | NA | 98 | NA | 11 | 0.0408 | 2.03 | 6.7 | 660 | 1509 | 11 | 3.02 | 0.00754 | 4.01 | 764 | 132 | NA | NA | NA | NA | NA | 1.33 | NA | NA | 0.0415 | 0.264 | 0.00536 | NA | 0.339 | 52 | NA | NA | NA | 0.528 | 0.0297 | 15 | 2.35 | NA | NA | NA
1840 | Longqiao | Yes | MLYRMB | Skarn | 9-14-10-3 | Pyrite | LA-ICP-MS | Py Longqiao OGR | NA | NA | 30 | NA | NA | 331 | NA | NA | 83 | NA | 11 | 0.0294 | 2.1 | 2.12 | 588 | 712 | 6.84 | 2.39 | 0.0348 | 3.8 | 1063 | 116 | NA | NA | NA | NA | NA | 0.154 | NA | NA | 0.0809 | 0.0259 | 0.0108 | NA | 0.223 | 27 | NA | NA | NA | 0.513 | 0.0261 | 10 | 1.98 | NA | NA | NA
1841 | Longqiao | Yes | MLYRMB | Skarn | 14-13-1-1 | Pyrite | LA-ICP-MS | Py Longqiao OGR | NA | NA | 14 | NA | NA | 269 | NA | NA | 48 | NA | 13 | 0.0623 | 1.37 | 10 | 91 | 1203 | 8.29 | 1.32 | 0.0252 | 2.12 | 150 | 33 | NA | NA | NA | NA | NA | 1.34 | NA | NA | 3.35 | 0.039 | 0.00691 | NA | 93 | 2.47 | NA | NA | NA | 0.164 | 20 | 59 | 1.27 | NA | NA | NA
1842 | Longqiao | Yes | MLYRMB | Skarn | 14-13-1-2 | Pyrite | LA-ICP-MS | Py Longqiao OGR | NA | NA | 16 | NA | NA | 200 | NA | NA | 36 | NA | 10 | 0.0245 | 1.07 | 9.43 | 79 | 847 | 26 | 1.44 | 0.00879 | 2.03 | 323 | 36 | NA | NA | NA | NA | NA | 0.993 | NA | NA | 3.19 | 0.158 | 0.00544 | NA | 285 | 2.03 | NA | NA | NA | 0.112 | 150 | 31 | 0.87 | NA | NA | NA
1843 | Longqiao | Yes | MLYRMB | Skarn | 14-13-1-3 | Pyrite | LA-ICP-MS | Py Longqiao OGR | NA | NA | 17 | NA | NA | 217 | NA | NA | 77 | NA | 12 | 0.0879 | 1.02 | 8.48 | 88 | 727 | 4.53 | 1.34 | 0.0158 | 1.44 | 339 | 42 | NA | NA | NA | NA | NA | 0.848 | NA | NA | 3.35 | 0.179 | 0.00276 | NA | 217 | 1.12 | NA | NA | NA | 0.266 | 24 | 55 | 0.408 | NA | NA | NA
1844 | Longqiao | Yes | MLYRMB | Skarn | 14-13-2-1 | Pyrite | LA-ICP-MS | Py Longqiao OGR | NA | NA | 17 | NA | NA | 339 | NA | NA | 93 | NA | 14 | 0.0488 | 1.13 | 9.96 | 100 | 702 | 27 | 1.38 | 0.0234 | 2.44 | 70 | 29 | NA | NA | NA | NA | NA | 4.47 | NA | NA | 1.02 | 0.205 | 0.00535 | NA | 4.27 | 0.713 | NA | NA | NA | 0.213 | 115 | 23 | 0.4 | NA | NA | NA
1845 | Longqiao | Yes | MLYRMB | Skarn | 14-13-2-2 | Pyrite | LA-ICP-MS | Py Longqiao OGR | NA | NA | 31 | NA | NA | 373 | NA | NA | 69 | NA | 12 | 0.0579 | 1.52 | 9.47 | 110 | 668 | 16 | 1.92 | 0.0288 | 2.22 | 65 | 27 | NA | NA | NA | NA | NA | 4.64 | NA | NA | 2.42 | 0.286 | 0.00693 | NA | 3.23 | 0.224 | NA | NA | NA | 0.185 | 64 | 37 | 0.798 | NA | NA | NA
1846 | Longqiao | Yes | MLYRMB | Skarn | 14-13-2-3 | Pyrite | LA-ICP-MS | Py Longqiao OGR | NA | NA | 17 | NA | NA | 231 | NA | NA | 53 | NA | 11 | 0.0707 | 0.979 | 7.68 | 128 | 772 | 26 | 1.59 | 0.0107 | 2.17 | 66 | 30 | NA | NA | NA | NA | NA | 3.94 | NA | NA | 0.916 | 0.215 | 0.00174 | NA | 4.14 | 0.329 | NA | NA | NA | 0.156 | 110 | 135 | 1.29 | NA | NA | NA
1847 | Longqiao | Yes | MLYRMB | Skarn | 14-13-3-1 | Pyrite | LA-ICP-MS | Py Longqiao OGR | NA | NA | 47 | NA | NA | 677 | NA | NA | 69 | NA | 9 | 0.0474 | 1.46 | 2.64 | 295 | 984 | 530 | 2.03 | 0.0419 | 2.04 | NA | 34 | NA | NA | NA | NA | NA | 0.11 | NA | NA | 82 | 0.545 | 0.00187 | NA | 0.222 | 0.613 | NA | NA | NA | 0.102 | 163 | 899 | 0.507 | NA | NA | NA
1848 | Longqiao | Yes | MLYRMB | Skarn | 14-13-3-2 | Pyrite | LA-ICP-MS | Py Longqiao OGR | NA | NA | 617 | NA | NA | 1189 | NA | NA | 145 | NA | 6.53 | 0.0543 | 1.01 | 5.63 | 310 | 975 | 105 | 1.84 | 0.0396 | 1.74 | NA | 32 | NA | NA | NA | NA | NA | 1.33 | NA | NA | 55 | 0.901 | 0.00387 | NA | 0.338 | 0.369 | NA | NA | NA | 0.209 | 162 | 922 | 1.72 | NA | NA | NA
1849 | Longqiao | Yes | MLYRMB | Skarn | 14-13-3-3 | Pyrite | LA-ICP-MS | Py Longqiao OGR | NA | NA | 72 | NA | NA | 1730 | NA | NA | 79 | NA | 8.55 | 0.0241 | 1.54 | 8.55 | 226 | 670 | 78 | 2.21 | 0.077 | 2.25 | NA | 31 | NA | NA | NA | NA | NA | 0.142 | NA | NA | 22 | 0.333 | 0.005 | NA | 0.457 | 0.29 | NA | NA | NA | 0.187 | 43 | 647 | 0.497 | NA | NA | NA
1850 | Longqiao | Yes | MLYRMB | Skarn | 14-8-10-1 | Pyrite | LA-ICP-MS | Py Longqiao OGR | NA | NA | 146 | NA | NA | 1954 | NA | NA | 138 | NA | 6.55 | 0.052 | 1.61 | 7.96 | 255 | 685 | 15 | 3.04 | 0.0189 | 1.9 | NA | 28 | NA | NA | NA | NA | NA | 0.166 | NA | NA | 4.45 | 0.466 | 0.0041 | NA | 0.128 | 0.538 | NA | NA | NA | 0.207 | 72 | 353 | 0.381 | NA | NA | NA
1851 | Longqiao | Yes | MLYRMB | Skarn | 14-8-10-2 | Pyrite | LA-ICP-MS | Py Longqiao OGR | NA | NA | 45 | NA | NA | 4901 | NA | NA | 92 | NA | 9.24 | 0.0423 | 1.82 | 23 | 347 | 970 | 130 | 3.85 | 0.0367 | 2.82 | NA | 35 | NA | NA | NA | NA | NA | 0.179 | NA | NA | 13 | 0.305 | BDL | NA | 1.87 | 0.896 | NA | NA | NA | 0.293 | 85 | 318 | 2.08 | NA | NA | NA
1852 | Longqiao | Yes | MLYRMB | Skarn | 14-8-10-3 | Pyrite | LA-ICP-MS | Py Longqiao OGR | NA | NA | 138 | NA | NA | 2089 | NA | NA | 187 | NA | 8.76 | 0.0833 | 2.84 | 13 | 308 | 921 | 93 | 6.86 | 0.104 | 2.84 | NA | 29 | NA | NA | NA | NA | NA | 0.236 | NA | NA | 16 | 0.684 | 0.00412 | NA | 0.284 | 1.21 | NA | NA | NA | 0.215 | 70 | 583 | 0.525 | NA | NA | NA
1853 | Longqiao | Yes | MLYRMB | Skarn | 14-8-11-1 | Pyrite | LA-ICP-MS | Py Longqiao OGR | NA | NA | 13 | NA | NA | 369 | NA | NA | 33 | NA | 6.12 | 0.0447 | 0.819 | 5.88 | 195 | 717 | 1.67 | 3.53 | 0.044 | 2.27 | NA | 26 | NA | NA | NA | NA | NA | 0.339 | NA | NA | 1.39 | 0.0675 | 0.00306 | NA | 0.737 | 0.478 | NA | NA | NA | 0.19 | 20 | 115 | 0.292 | NA | NA | NA
1854 | Longqiao | Yes | MLYRMB | Skarn | 14-8-11-2 | Pyrite | LA-ICP-MS | Py Longqiao OGR | NA | NA | 52 | NA | NA | 1595 | NA | NA | 41 | NA | 6.92 | 0.0583 | 1.64 | 25 | 232 | 769 | 24 | 2.68 | 0.0491 | 2 | NA | 30 | NA | NA | NA | NA | NA | 0.159 | NA | NA | 20 | 0.0992 | 0.00398 | NA | 10 | 0.322 | NA | NA | NA | 0.221 | 26 | 1911 | 0.344 | NA | NA | NA
1855 | Longqiao | Yes | MLYRMB | Skarn | 14-8-11-3 | Pyrite | LA-ICP-MS | Py Longqiao OGR | NA | NA | 29 | NA | NA | 581 | NA | NA | 46 | NA | 8.34 | 0.0264 | 0.668 | 7.35 | 227 | 910 | 46 | 1.84 | 0.0395 | 1.76 | NA | 24 | NA | NA | NA | NA | NA | 0.328 | NA | NA | 9.14 | 0.471 | 0.000846 | NA | 4.57 | 0.372 | NA | NA | NA | 0.112 | 50 | 1860 | 0.183 | NA | NA | NA
1856 | Longqiao | Yes | MLYRMB | Skarn | 14-10-1-1 | Pyrite | LA-ICP-MS | Py Longqiao OGR | NA | NA | 18 | NA | NA | 258 | NA | NA | 57 | NA | 5.84 | 0.0308 | 1.1 | 4.44 | 221 | 925 | 251 | 1.32 | 0.0186 | 2.03 | 69 | 20 | NA | NA | NA | NA | NA | 0.164 | NA | NA | 31 | 0.509 | 0.00629 | NA | 0.645 | 0.57 | NA | NA | NA | 0.0617 | 108 | 103 | 0.367 | NA | NA | NA
1857 | Longqiao | Yes | MLYRMB | Skarn | 14-10-1-2 | Pyrite | LA-ICP-MS | Py Longqiao OGR | NA | NA | 16 | NA | NA | 144 | NA | NA | 48 | NA | 5.59 | 0.0394 | 0.714 | 2.68 | 190 | 801 | 461 | 1.41 | 0.0282 | 1.87 | 64 | 15 | NA | NA | NA | NA | NA | 0.327 | NA | NA | 90 | 0.559 | 0.012 | NA | 1.44 | 0.34 | NA | NA | NA | 0.121 | 134 | 74 | 0.179 | NA | NA | NA
1858 | Longqiao | Yes | MLYRMB | Skarn | 14-10-1-3 | Pyrite | LA-ICP-MS | Py Longqiao OGR | NA | NA | 60 | NA | NA | 1029 | NA | NA | 85 | NA | 7.44 | 0.171 | 0.941 | 22 | 260 | 1083 | 303 | 3.02 | 0.128 | 2.01 | 108 | 29 | NA | NA | NA | NA | NA | 0.527 | NA | NA | 52 | 0.615 | 0.0137 | NA | 4.63 | 0.75 | NA | NA | NA | 0.0638 | 78 | 306 | 2.01 | NA | NA | NA
1859 | Longqiao | Yes | MLYRMB | Skarn | 14-10-2-1 | Pyrite | LA-ICP-MS | Py Longqiao OGR | NA | NA | 70 | NA | NA | 939 | NA | NA | 51 | NA | 7.33 | 0.0353 | 1.88 | 8.11 | 276 | 926 | 16 | 1.21 | 0.0156 | 2.03 | NA | 26 | NA | NA | NA | NA | NA | 0.22 | NA | NA | 21 | 0.216 | BDL | NA | 0.576 | 0.393 | NA | NA | NA | 0.112 | 12 | 276 | 0.26 | NA | NA | NA
1860 | Longqiao | Yes | MLYRMB | Skarn | 14-10-2-2 | Pyrite | LA-ICP-MS | Py Longqiao OGR | NA | NA | 97 | NA | NA | 424 | NA | NA | 98 | NA | 6.79 | 0.0236 | 0.96 | 3.04 | 194 | 439 | 1.19 | 2.08 | 0.0337 | 2.08 | NA | 29 | NA | NA | NA | NA | NA | 0.193 | NA | NA | 0.897 | 0.125 | 0.00107 | NA | 0.137 | 0.546 | NA | NA | NA | 0.134 | 4.21 | 26 | 0.244 | NA | NA | NA
1861 | Longqiao | Yes | MLYRMB | Skarn | 14-10-2-3 | Pyrite | LA-ICP-MS | Py Longqiao OGR | NA | NA | 54 | NA | NA | 2810 | NA | NA | 99 | NA | 6.47 | 0.157 | 1.1 | 24 | 305 | 1003 | 53 | 2.39 | 0.0323 | 1.82 | NA | 28 | NA | NA | NA | NA | NA | 0.328 | NA | NA | 26 | 0.161 | 0.0137 | NA | 2.17 | 0.236 | NA | NA | NA | 0.149 | 24 | 1002 | 0.238 | NA | NA | NA
1862 | Longqiao | Yes | MLYRMB | Skarn | 14-10-3-1 | Pyrite | LA-ICP-MS | Py Longqiao OGR | NA | NA | 30 | NA | NA | 91 | NA | NA | 34 | NA | 7.71 | 0.0142 | 1.07 | 2.02 | 265 | 210 | 1173 | 93 | 0.00488 | 1.41 | NA | 17 | NA | NA | NA | NA | NA | BDL | NA | NA | 3.12 | 1.13 | 1.12 | NA | 12 | 1.38 | NA | NA | NA | 0.15 | 0.0266 | 138 | 4.95 | NA | NA | NA
1863 | Longqiao | Yes | MLYRMB | Skarn | 14-10-3-2 | Pyrite | LA-ICP-MS | Py Longqiao OGR | NA | NA | 44 | NA | NA | 286 | NA | NA | 73 | NA | 6.91 | 0.0454 | 1.45 | 2.25 | 46 | 180 | 2030 | 169 | BDL | 2.76 | NA | 29 | NA | NA | NA | NA | NA | 4.84 | NA | NA | 6.22 | 1.91 | 2 | NA | 40 | 2.08 | NA | NA | NA | 0.213 | 0.0431 | 445 | 19 | NA | NA | NA
1864 | Longqiao | Yes | MLYRMB | Skarn | 14-10-3-3 | Pyrite | LA-ICP-MS | Py Longqiao OGR | NA | NA | 19 | NA | NA | 294 | NA | NA | 52 | NA | 8.72 | 0.0321 | 0.953 | 0.797 | 130 | 178 | 671 | 40 | 0.00884 | 1.8 | NA | 29 | NA | NA | NA | NA | NA | 0.0797 | NA | NA | 1.76 | 0.296 | 0.62 | NA | 25 | 2.6 | NA | NA | NA | 0.222 | 0.0265 | 220 | 10 | NA | NA | NA
1865 | Longqiao | Yes | MLYRMB | Skarn | 14-4-1-1 | Pyrite | LA-ICP-MS | Py Longqiao OGR | NA | NA | 16 | NA | NA | 231 | NA | NA | 64 | NA | 7.16 | 0.0632 | 1.17 | 4.77 | 207 | 729 | 63 | 1.5 | 0.02 | 1.94 | NA | 11 | NA | NA | NA | NA | NA | 0.165 | NA | NA | 17 | 0.301 | 0.0063 | NA | 0.842 | 0.23 | NA | NA | NA | 0.146 | 11 | 98 | 2.24 | NA | NA | NA
1866 | Longqiao | Yes | MLYRMB | Skarn | 14-4-1-2 | Pyrite | LA-ICP-MS | Py Longqiao OGR | NA | NA | 34 | NA | NA | 11295 | NA | NA | 91 | NA | 8.17 | 0.0156 | 1.28 | 13 | 250 | 857 | 17 | 3.79 | 0.0685 | 1.6 | NA | 35 | NA | NA | NA | NA | NA | 1.12 | NA | NA | 4.37 | 0.113 | 0.00992 | NA | 0.75 | 0.63 | NA | NA | NA | 0.103 | 6.12 | 56 | 0.776 | NA | NA | NA
1867 | Longqiao | Yes | MLYRMB | Skarn | 14-4-1-3 | Pyrite | LA-ICP-MS | Py Longqiao OGR | NA | NA | 13 | NA | NA | 256 | NA | NA | 40 | NA | 6.63 | 0.0246 | 1.71 | 5.68 | 188 | 636 | 4.5 | 1.92 | 0.0493 | 2.61 | NA | 46 | NA | NA | NA | NA | NA | 2.15 | NA | NA | 1.62 | 0.143 | 0.00263 | NA | 0.576 | 0.284 | NA | NA | NA | 2.34 | 6.4 | 39 | 0.438 | NA | NA | NA
1868 | Longshan | No | MLYRMB | Skarn | XJS-60-1 | Pyrite | LA-ICP-MS | Py Longshan OGR | NA | NA | NA | NA | NA | NA | NA | NA | NA | NA | NA | NA | NA | 12 | 1636 | 739 | 168 | 5.93 | NA | NA | 10929 | 22.3 | NA | NA | NA | NA | NA | NA | NA | NA | 17.5 | NA | NA | NA | 376 | BDL | NA | NA | NA | 2.48 | NA | NA | 2124 | 59 | NA | NA
1869 | Longshan | No | MLYRMB | Skarn | XJS-60-2 | Pyrite | LA-ICP-MS | Py Longshan OGR | NA | NA | NA | NA | NA | NA | NA | NA | NA | NA | NA | NA | NA | 6.72 | 1556 | 959 | 192 | 3.73 | NA | NA | 3387 | 24 | NA | NA | NA | NA | NA | NA | NA | NA | 23.2 | NA | NA | NA | 431 | 1.05 | NA | NA | NA | 2.42 | NA | NA | 3994 | 66.7 | NA | NA
1870 | Longshan | No | MLYRMB | Skarn | XJS-60-3 | Pyrite | LA-ICP-MS | Py Longshan OGR | NA | NA | NA | NA | NA | NA | NA | NA | NA | NA | NA | NA | NA | 9.07 | 1260 | 921 | 170 | 7.88 | NA | NA | 7907 | 26.9 | NA | NA | NA | NA | NA | NA | NA | NA | 19.1 | NA | NA | NA | 380 | 2.29 | NA | NA | NA | 2.67 | NA | NA | 2266 | 68.8 | NA | NA
1871 | Longshan | No | MLYRMB | Skarn | XJS-60-5 | Pyrite | LA-ICP-MS | Py Longshan OGR | NA | NA | NA | NA | NA | NA | NA | NA | NA | NA | NA | NA | NA | 9.28 | 892 | 641 | 136 | 7.19 | NA | NA | 12661 | 34.3 | NA | NA | NA | NA | NA | NA | NA | NA | 14.7 | NA | NA | NA | 297 | 1.74 | NA | NA | NA | 3.65 | NA | NA | 1821 | 44.4 | NA | NA
1872 | Longshan | No | MLYRMB | Skarn | XJS-60-6 | Pyrite | LA-ICP-MS | Py Longshan OGR | NA | NA | NA | NA | NA | NA | NA | NA | NA | NA | NA | NA | NA | 6.2 | 1357 | 1080 | 190 | 6.41 | NA | NA | 4681 | 17.8 | NA | NA | NA | NA | NA | NA | NA | NA | 20.1 | NA | NA | NA | 413 | 3.04 | NA | NA | NA | 2.53 | NA | NA | 2184 | 64.1 | NA | NA
1873 | Longshan | No | MLYRMB | Skarn | XJS-60-8 | Pyrite | LA-ICP-MS | Py Longshan OGR | NA | NA | NA | NA | NA | NA | NA | NA | NA | NA | NA | NA | NA | 10.2 | 1293 | 728 | 170 | 9.04 | NA | NA | 3178 | 14.4 | NA | NA | NA | NA | NA | NA | NA | NA | 18.8 | NA | NA | NA | 386 | 2.32 | NA | NA | NA | 2.21 | NA | NA | 2821 | 60 | NA | NA
1874 | Longshan | No | MLYRMB | Skarn | XJS-60-9 | Pyrite | LA-ICP-MS | Py Longshan OGR | NA | NA | NA | NA | NA | NA | NA | NA | NA | NA | NA | NA | NA | 6.47 | 1245 | 1030 | 151 | 6.24 | NA | NA | 14567 | 37.4 | NA | NA | NA | NA | NA | NA | NA | NA | 16.9 | NA | NA | NA | 380 | 0.5 | NA | NA | NA | 2.93 | NA | NA | 2827 | 56.1 | NA | NA
1875 | Longshan | No | MLYRMB | Skarn | XJS-60-10 | Pyrite | LA-ICP-MS | Py Longshan OGR | NA | NA | NA | NA | NA | NA | NA | NA | NA | NA | NA | NA | NA | 12.1 | 1250 | 804 | 178 | 12 | NA | NA | 2959 | 22.8 | NA | NA | NA | NA | NA | NA | NA | NA | 21.3 | NA | NA | NA | 411 | 0.85 | NA | NA | NA | 1.81 | NA | NA | 2393 | 60.2 | NA | NA
1876 | Longshan | No | MLYRMB | Skarn | XJS-60-11 | Pyrite | LA-ICP-MS | Py Longshan OGR | NA | NA | NA | NA | NA | NA | NA | NA | NA | NA | NA | NA | NA | 6.8 | 1362 | 1101 | 189 | 4.54 | NA | NA | 8243 | 15.7 | NA | NA | NA | NA | NA | NA | NA | NA | 22.6 | NA | NA | NA | 471 | 1.03 | NA | NA | NA | 3.18 | NA | NA | 2464 | 70.5 | NA | NA
1877 | Longshan | No | MLYRMB | Skarn | XJS-60-12 | Pyrite | LA-ICP-MS | Py Longshan OGR | NA | NA | NA | NA | NA | NA | NA | NA | NA | NA | NA | NA | NA | 8.08 | 1580 | 1120 | 204 | 7.68 | NA | NA | 5387 | 16.5 | NA | NA | NA | NA | NA | NA | NA | NA | 22.2 | NA | NA | NA | 533 | 0.89 | NA | NA | NA | 2.77 | NA | NA | 3166 | 76.2 | NA | NA
1878 | Longshan | No | MLYRMB | Skarn | XJS-60-13 | Pyrite | LA-ICP-MS | Py Longshan OGR | NA | NA | NA | NA | NA | NA | NA | NA | NA | NA | NA | NA | NA | 10.3 | 1411 | 1304 | 190 | 6.37 | NA | NA | 8136 | 20 | NA | NA | NA | NA | NA | NA | NA | NA | 23.1 | NA | NA | NA | 465 | 1.05 | NA | NA | NA | 2.83 | NA | NA | 2304 | 73 | NA | NA
1879 | Longshan | No | MLYRMB | Skarn | XJS-60-14 | Pyrite | LA-ICP-MS | Py Longshan OGR | NA | NA | NA | NA | NA | NA | NA | NA | NA | NA | NA | NA | NA | 7.73 | 1631 | 1125 | 215 | 9.55 | NA | NA | 5706 | 11.5 | NA | NA | NA | NA | NA | NA | NA | NA | 21.6 | NA | NA | NA | 536 | 2.29 | NA | NA | NA | 2.64 | NA | NA | 2639 | 75.6 | NA | NA
1880 | Longshan | No | MLYRMB | Skarn | XJS-60-16 | Pyrite | LA-ICP-MS | Py Longshan OGR | NA | NA | NA | NA | NA | NA | NA | NA | NA | NA | NA | NA | NA | 10.5 | 1239 | 836 | 170 | 8 | NA | NA | 3830 | 15.7 | NA | NA | NA | NA | NA | NA | NA | NA | 16.9 | NA | NA | NA | 373 | 1.9 | NA | NA | NA | 2.22 | NA | NA | 2319 | 57.6 | NA | NA
1881 | Longshan | No | MLYRMB | Skarn | XJS-60-17 | Pyrite | LA-ICP-MS | Py Longshan OGR | NA | NA | NA | NA | NA | NA | NA | NA | NA | NA | NA | NA | NA | 6.79 | 1269 | 888 | 159 | 5.72 | NA | NA | 15404 | 26.4 | NA | NA | NA | NA | NA | NA | NA | NA | 16 | NA | NA | NA | 308 | BDL | NA | NA | NA | 3.46 | NA | NA | 1809 | 46.3 | NA | NA
1882 | Longshan | No | MLYRMB | Skarn | XJS-60-18 | Pyrite | LA-ICP-MS | Py Longshan OGR | NA | NA | NA | NA | NA | NA | NA | NA | NA | NA | NA | NA | NA | 17.8 | 1543 | 944 | 182 | 12.5 | NA | NA | 8693 | 21.7 | NA | NA | NA | NA | NA | NA | NA | NA | 21.7 | NA | NA | NA | 403 | 1.41 | NA | NA | NA | 2.66 | NA | NA | 2222 | 63.8 | NA | NA
1883 | Longshan | No | MLYRMB | Skarn | XJS-60-20 | Pyrite | LA-ICP-MS | Py Longshan OGR | NA | NA | NA | NA | NA | NA | NA | NA | NA | NA | NA | NA | NA | 8.28 | 1256 | 984 | 198 | 5.53 | NA | NA | 4189 | 17.4 | NA | NA | NA | NA | NA | NA | NA | NA | 19.7 | NA | NA | NA | 399 | 0.83 | NA | NA | NA | 2.05 | NA | NA | 2517 | 60.5 | NA | NA
1884 | Longshan | No | MLYRMB | Skarn | XJS-60-21 | Pyrite | LA-ICP-MS | Py Longshan OGR | NA | NA | NA | NA | NA | NA | NA | NA | NA | NA | NA | NA | NA | 7.77 | 1350 | 950 | 197 | 6.13 | NA | NA | 4393 | 20 | NA | NA | NA | NA | NA | NA | NA | NA | 19.8 | NA | NA | NA | 460 | 2.34 | NA | NA | NA | 2.38 | NA | NA | 2819 | 66.6 | NA | NA
1885 | Longshan | No | MLYRMB | Skarn | XJS-60-22 | Pyrite | LA-ICP-MS | Py Longshan OGR | NA | NA | NA | NA | NA | NA | NA | NA | NA | NA | NA | NA | NA | 10 | 1313 | 1102 | 162 | 7.35 | NA | NA | 5024 | 16.1 | NA | NA | NA | NA | NA | NA | NA | NA | 20.5 | NA | NA | NA | 389 | 3.15 | NA | NA | NA | 1.85 | NA | NA | 2026 | 56.9 | NA | NA
1886 | Longshan | No | MLYRMB | Skarn | XJS-60-24 | Pyrite | LA-ICP-MS | Py Longshan OGR | NA | NA | NA | NA | NA | NA | NA | NA | NA | NA | NA | NA | NA | 13.3 | 1253 | 866 | 179 | 7.82 | NA | NA | 4376 | 19.6 | NA | NA | NA | NA | NA | NA | NA | NA | 18.4 | NA | NA | NA | 431 | 0.94 | NA | NA | NA | 2.28 | NA | NA | 2112 | 66.2 | NA | NA
1887 | Longshan | No | MLYRMB | Skarn | XJS-60-25 | Pyrite | LA-ICP-MS | Py Longshan OGR | NA | NA | NA | NA | NA | NA | NA | NA | NA | NA | NA | NA | NA | 9.84 | 1730 | 1302 | 236 | 5.96 | NA | NA | 11464 | 23.9 | NA | NA | NA | NA | NA | NA | NA | NA | 24.1 | NA | NA | NA | 546 | 1.35 | NA | NA | NA | 4.1 | NA | NA | 2566 | 78.4 | NA | NA
1888 | Longshan | No | MLYRMB | Skarn | XJS-60-26 | Pyrite | LA-ICP-MS | Py Longshan OGR | NA | NA | NA | NA | NA | NA | NA | NA | NA | NA | NA | NA | NA | 8.78 | 1457 | 814 | 178 | 9.69 | NA | NA | 4194 | 10.3 | NA | NA | NA | NA | NA | NA | NA | NA | 19.8 | NA | NA | NA | 416 | 2.23 | NA | NA | NA | 2.19 | NA | NA | 2171 | 66.1 | NA | NA
1889 | Longshan | No | MLYRMB | Skarn | XJS-60-28 | Pyrite | LA-ICP-MS | Py Longshan OGR | NA | NA | NA | NA | NA | NA | NA | NA | NA | NA | NA | NA | NA | 8.95 | 1216 | 802 | 173 | 7.32 | NA | NA | 12000 | 27.8 | NA | NA | NA | NA | NA | NA | NA | NA | 15.6 | NA | NA | NA | 353 | 1.25 | NA | NA | NA | 3.38 | NA | NA | 1674 | 53.9 | NA | NA
1890 | Longshan | No | MLYRMB | Skarn | XJS-60-29 | Pyrite | LA-ICP-MS | Py Longshan OGR | NA | NA | NA | NA | NA | NA | NA | NA | NA | NA | NA | NA | NA | 7.09 | 1569 | 1122 | 214 | 7.56 | NA | NA | 6995 | 19.9 | NA | NA | NA | NA | NA | NA | NA | NA | 21.2 | NA | NA | NA | 449 | 1.5 | NA | NA | NA | 2.64 | NA | NA | 2539 | 66.7 | NA | NA
1891 | Longshan | No | MLYRMB | Skarn | XJS-55-1 | Pyrite | LA-ICP-MS | Py Longshan OGR | NA | NA | NA | NA | NA | NA | NA | NA | NA | NA | NA | NA | NA | 0.51 | 84.5 | 243 | 15.2 | 0.9 | NA | NA | 31193 | 53.5 | NA | NA | NA | NA | NA | NA | NA | NA | 0.04 | NA | NA | NA | 14.3 | BDL | NA | NA | NA | 1.03 | NA | NA | 18.6 | 0.01 | NA | NA
1892 | Longshan | No | MLYRMB | Skarn | XJS-55-2 | Pyrite | LA-ICP-MS | Py Longshan OGR | NA | NA | NA | NA | NA | NA | NA | NA | NA | NA | NA | NA | NA | 0.3 | 70.6 | 262 | 19.6 | 0.34 | NA | NA | 29719 | 56.3 | NA | NA | NA | NA | NA | NA | NA | NA | 0.06 | NA | NA | NA | 29.4 | BDL | NA | NA | NA | 1.11 | NA | NA | 43.2 | 0.09 | NA | NA
1893 | Longshan | No | MLYRMB | Skarn | XJS-55-3 | Pyrite | LA-ICP-MS | Py Longshan OGR | NA | NA | NA | NA | NA | NA | NA | NA | NA | NA | NA | NA | NA | 0.07 | 70.6 | 255 | 47.5 | 0.49 | NA | NA | 26773 | 54.9 | NA | NA | NA | NA | NA | NA | NA | NA | 0.86 | NA | NA | NA | 39.5 | 0.15 | NA | NA | NA | 0.94 | NA | NA | 94.2 | 0.09 | NA | NA
1894 | Longshan | No | MLYRMB | Skarn | XJS-55-4 | Pyrite | LA-ICP-MS | Py Longshan OGR | NA | NA | NA | NA | NA | NA | NA | NA | NA | NA | NA | NA | NA | 2.27 | 45.2 | 173 | 97.9 | 2.75 | NA | NA | 27499 | 23.5 | NA | NA | NA | NA | NA | NA | NA | NA | 0.45 | NA | NA | NA | 38.5 | BDL | NA | NA | NA | 0.67 | NA | NA | 48.3 | 0.21 | NA | NA
1895 | Longshan | No | MLYRMB | Skarn | XJS-55-5 | Pyrite | LA-ICP-MS | Py Longshan OGR | NA | NA | NA | NA | NA | NA | NA | NA | NA | NA | NA | NA | NA | 0.01 | 2.37 | 12 | 18.1 | 0.56 | NA | NA | 24744 | 39 | NA | NA | NA | NA | NA | NA | NA | NA | 0.12 | NA | NA | NA | 42.8 | 0.17 | NA | NA | NA | 0.55 | NA | NA | 54 | 0.09 | NA | NA
1896 | Longshan | No | MLYRMB | Skarn | XJS-55-6 | Pyrite | LA-ICP-MS | Py Longshan OGR | NA | NA | NA | NA | NA | NA | NA | NA | NA | NA | NA | NA | NA | BDL | 1.72 | 4.77 | 28.7 | 0.85 | NA | NA | 27129 | 42.8 | NA | NA | NA | NA | NA | NA | NA | NA | 0.07 | NA | NA | NA | 28.3 | BDL | NA | NA | NA | 0.95 | NA | NA | 32.1 | 0.04 | NA | NA
1897 | Longshan | No | MLYRMB | Skarn | XJS-55-7 | Pyrite | LA-ICP-MS | Py Longshan OGR | NA | NA | NA | NA | NA | NA | NA | NA | NA | NA | NA | NA | NA | BDL | 53.7 | 210 | 11.6 | 0.51 | NA | NA | 27424 | 21.6 | NA | NA | NA | NA | NA | NA | NA | NA | 0.13 | NA | NA | NA | 27.4 | BDL | NA | NA | NA | 0.51 | NA | NA | 45.8 | 0.36 | NA | NA
1898 | Longshan | No | MLYRMB | Skarn | XJS-55-8 | Pyrite | LA-ICP-MS | Py Longshan OGR | NA | NA | NA | NA | NA | NA | NA | NA | NA | NA | NA | NA | NA | 7.04 | 35.2 | 120 | 18.5 | 3.31 | NA | NA | 29910 | 23.9 | NA | NA | NA | NA | NA | NA | NA | NA | 0.21 | NA | NA | NA | 18.4 | BDL | NA | NA | NA | 0.47 | NA | NA | 54.3 | 0.55 | NA | NA
1899 | Longshan | No | MLYRMB | Skarn | XJS-55-9 | Pyrite | LA-ICP-MS | Py Longshan OGR | NA | NA | NA | NA | NA | NA | NA | NA | NA | NA | NA | NA | NA | BDL | 9.83 | 45.4 | 34.7 | 1.44 | NA | NA | 35505 | 22.3 | NA | NA | NA | NA | NA | NA | NA | NA | 0.09 | NA | NA | NA | 6.6 | BDL | NA | NA | NA | 1.92 | NA | NA | 25.3 | 0.51 | NA | NA
1900 | Longshan | No | MLYRMB | Skarn | XJS-55-10 | Pyrite | LA-ICP-MS | Py Longshan OGR | NA | NA | NA | NA | NA | NA | NA | NA | NA | NA | NA | NA | NA | 0.18 | 199 | 676 | 15.2 | 1 | NA | NA | 28669 | 43.8 | NA | NA | NA | NA | NA | NA | NA | NA | 0.16 | NA | NA | NA | 25.6 | 0.69 | NA | NA | NA | 0.62 | NA | NA | 31.3 | 0.06 | NA | NA
1901 | Longshan | No | MLYRMB | Skarn | XJS-55-11 | Pyrite | LA-ICP-MS | Py Longshan OGR | NA | NA | NA | NA | NA | NA | NA | NA | NA | NA | NA | NA | NA | 0.63 | 149 | 646 | 31.6 | 1.16 | NA | NA | 35436 | 19.5 | NA | NA | NA | NA | NA | NA | NA | NA | 0.24 | NA | NA | NA | 55.9 | BDL | NA | NA | NA | 1.32 | NA | NA | 112 | 2.08 | NA | NA
1902 | Longshan | No | MLYRMB | Skarn | XJS-55-12 | Pyrite | LA-ICP-MS | Py Longshan OGR | NA | NA | NA | NA | NA | NA | NA | NA | NA | NA | NA | NA | NA | 0.34 | 67.7 | 368 | 37.5 | 1.07 | NA | NA | 41045 | 19.4 | NA | NA | NA | NA | NA | NA | NA | NA | 0.08 | NA | NA | NA | 15.6 | BDL | NA | NA | NA | 1.82 | NA | NA | 42.2 | 0.86 | NA | NA
1903 | Longshan | No | MLYRMB | Skarn | XJS-55-14 | Pyrite | LA-ICP-MS | Py Longshan OGR | NA | NA | NA | NA | NA | NA | NA | NA | NA | NA | NA | NA | NA | 3.78 | 77.6 | 339 | 14.8 | 3.18 | NA | NA | 28994 | 22.7 | NA | NA | NA | NA | NA | NA | NA | NA | 0.11 | NA | NA | NA | 18.8 | BDL | NA | NA | NA | 0.52 | NA | NA | 59.5 | 0.98 | NA | NA
1904 | Longshan | No | MLYRMB | Skarn | XJS-55-15 | Pyrite | LA-ICP-MS | Py Longshan OGR | NA | NA | NA | NA | NA | NA | NA | NA | NA | NA | NA | NA | NA | 0.89 | 116 | 519 | 11.3 | 1.04 | NA | NA | 27717 | 17.9 | NA | NA | NA | NA | NA | NA | NA | NA | 0.08 | NA | NA | NA | 23.1 | 0.52 | NA | NA | NA | 0.43 | NA | NA | 58.9 | 0.54 | NA | NA
1905 | Longshan | No | MLYRMB | Skarn | LS-35-13 | Pyrite | LA-ICP-MS | Py Longshan OGR | NA | NA | NA | NA | NA | NA | NA | NA | NA | NA | NA | NA | NA | 0.37 | 9.77 | 35.8 | 86.1 | 2 | NA | NA | 12789 | 3.41 | NA | NA | NA | NA | NA | NA | NA | NA | 0.15 | NA | NA | NA | 133 | 0.69 | NA | NA | NA | 60.9 | NA | NA | 152 | 0.25 | NA | NA
1906 | Longshan | No | MLYRMB | Skarn | LS-35-14 | Pyrite | LA-ICP-MS | Py Longshan OGR | NA | NA | NA | NA | NA | NA | NA | NA | NA | NA | NA | NA | NA | 1.03 | 6.3 | 31.4 | 137 | 4.35 | NA | NA | 16365 | 2.21 | NA | NA | NA | NA | NA | NA | NA | NA | 0.13 | NA | NA | NA | 221 | 1.39 | NA | NA | NA | 93.2 | NA | NA | 153 | 0.93 | NA | NA
1907 | Longshan | No | MLYRMB | Skarn | LS-35-15 | Pyrite | LA-ICP-MS | Py Longshan OGR | NA | NA | NA | NA | NA | NA | NA | NA | NA | NA | NA | NA | NA | 0.11 | 2.34 | 16.7 | 101 | 2.75 | NA | NA | 16491 | BDL | NA | NA | NA | NA | NA | NA | NA | NA | 0.36 | NA | NA | NA | 216 | 1.54 | NA | NA | NA | 109 | NA | NA | 239 | 0.37 | NA | NA
1908 | Longshan | No | MLYRMB | Skarn | LS-35-16 | Pyrite | LA-ICP-MS | Py Longshan OGR | NA | NA | NA | NA | NA | NA | NA | NA | NA | NA | NA | NA | NA | 0.24 | 5.57 | 31.1 | 61 | 0.8 | NA | NA | 10589 | 1.84 | NA | NA | NA | NA | NA | NA | NA | NA | 0.07 | NA | NA | NA | 55.7 | 0.06 | NA | NA | NA | 64.9 | NA | NA | 40 | 0.16 | NA | NA
1909 | Longshan | No | MLYRMB | Skarn | LS-35-17 | Pyrite | LA-ICP-MS | Py Longshan OGR | NA | NA | NA | NA | NA | NA | NA | NA | NA | NA | NA | NA | NA | 0.41 | 1.74 | 11.5 | 63.7 | 0.56 | NA | NA | 11245 | 0.37 | NA | NA | NA | NA | NA | NA | NA | NA | 0.16 | NA | NA | NA | 112 | 0.22 | NA | NA | NA | 72.6 | NA | NA | 136 | 0.32 | NA | NA
1910 | Longshan | No | MLYRMB | Skarn | LS-35-20 | Pyrite | LA-ICP-MS | Py Longshan OGR | NA | NA | NA | NA | NA | NA | NA | NA | NA | NA | NA | NA | NA | 0.64 | 2.64 | 14.8 | 133 | 5.32 | NA | NA | 14766 | 0.79 | NA | NA | NA | NA | NA | NA | NA | NA | 0.39 | NA | NA | NA | 275 | 0.74 | NA | NA | NA | 129 | NA | NA | 249 | 0.75 | NA | NA
1911 | Longshan | No | MLYRMB | Skarn | LS-35-21 | Pyrite | LA-ICP-MS | Py Longshan OGR | NA | NA | NA | NA | NA | NA | NA | NA | NA | NA | NA | NA | NA | 0.15 | 0.71 | 9.42 | 134 | 1.27 | NA | NA | 13921 | 0.78 | NA | NA | NA | NA | NA | NA | NA | NA | 0.51 | NA | NA | NA | 340 | 0.65 | NA | NA | NA | 151 | NA | NA | 447 | 0.89 | NA | NA
1912 | Longshan | No | MLYRMB | Skarn | XJS-84-1 | Pyrite | LA-ICP-MS | Py Longshan OGR | NA | NA | NA | NA | NA | NA | NA | NA | NA | NA | NA | NA | NA | 0.63 | 2.19 | 37.5 | 46.6 | 0.94 | NA | NA | 8346 | 8.73 | NA | NA | NA | NA | NA | NA | NA | NA | 0.05 | NA | NA | NA | 160 | 0.2 | NA | NA | NA | 32.8 | NA | NA | 244 | 0.29 | NA | NA
1913 | Longshan | No | MLYRMB | Skarn | XJS-84-2 | Pyrite | LA-ICP-MS | Py Longshan OGR | NA | NA | NA | NA | NA | NA | NA | NA | NA | NA | NA | NA | NA | 7.63 | 27.1 | 182 | 86.5 | 1.97 | NA | NA | 11182 | 6.82 | NA | NA | NA | NA | NA | NA | NA | NA | 0.55 | NA | NA | NA | 294 | 0.65 | NA | NA | NA | 61.4 | NA | NA | 391 | 0.77 | NA | NA
1914 | Longshan | No | MLYRMB | Skarn | XJS-84-3 | Pyrite | LA-ICP-MS | Py Longshan OGR | NA | NA | NA | NA | NA | NA | NA | NA | NA | NA | NA | NA | NA | 0.28 | 0.48 | 22.2 | 35.2 | 3.14 | NA | NA | 9745 | 1.19 | NA | NA | NA | NA | NA | NA | NA | NA | 0.19 | NA | NA | NA | 161 | BDL | NA | NA | NA | 48.7 | NA | NA | 193 | 0.38 | NA | NA
1915 | Longshan | No | MLYRMB | Skarn | XJS-84-4 | Pyrite | LA-ICP-MS | Py Longshan OGR | NA | NA | NA | NA | NA | NA | NA | NA | NA | NA | NA | NA | NA | BDL | 1.5 | 19.8 | 44.4 | 3.23 | NA | NA | 9546 | 4.54 | NA | NA | NA | NA | NA | NA | NA | NA | BDL | NA | NA | NA | 26.4 | 0.46 | NA | NA | NA | 42.3 | NA | NA | 40.5 | 0.32 | NA | NA
1916 | Longshan | No | MLYRMB | Skarn | XJS-84-7 | Pyrite | LA-ICP-MS | Py Longshan OGR | NA | NA | NA | NA | NA | NA | NA | NA | NA | NA | NA | NA | NA | 1.47 | 5.37 | 82.3 | 61.6 | 1.67 | NA | NA | 10228 | 7.17 | NA | NA | NA | NA | NA | NA | NA | NA | 0.11 | NA | NA | NA | 126 | 2.89 | NA | NA | NA | 45.2 | NA | NA | 220 | 0.29 | NA | NA
1917 | Longshan | No | MLYRMB | Skarn | XJS-84-11 | Pyrite | LA-ICP-MS | Py Longshan OGR | NA | NA | NA | NA | NA | NA | NA | NA | NA | NA | NA | NA | NA | 2.12 | 21.6 | 71.7 | 67.1 | 5.01 | NA | NA | 8266 | 2.33 | NA | NA | NA | NA | NA | NA | NA | NA | 0.4 | NA | NA | NA | 170 | 2.63 | NA | NA | NA | 41.1 | NA | NA | 196 | 0.92 | NA | NA
1918 | Longshan | No | MLYRMB | Skarn | XJS-84-12 | Pyrite | LA-ICP-MS | Py Longshan OGR | NA | NA | NA | NA | NA | NA | NA | NA | NA | NA | NA | NA | NA | 0.38 | 5.06 | 20.1 | 60.5 | 3.49 | NA | NA | 6850 | 5.82 | NA | NA | NA | NA | NA | NA | NA | NA | 0.81 | NA | NA | NA | 342 | BDL | NA | NA | NA | 32.4 | NA | NA | 950 | 0.97 | NA | NA
1919 | Longshan | No | MLYRMB | Skarn | XJS-84-13 | Pyrite | LA-ICP-MS | Py Longshan OGR | NA | NA | NA | NA | NA | NA | NA | NA | NA | NA | NA | NA | NA | 2.28 | 3.59 | 20.1 | 32.5 | 6.66 | NA | NA | 6711 | 6.28 | NA | NA | NA | NA | NA | NA | NA | NA | 0.27 | NA | NA | NA | 172 | 0.93 | NA | NA | NA | 19.9 | NA | NA | 612 | 1.63 | NA | NA
1920 | Longshan | No | MLYRMB | Skarn | XJS-84-14 | Pyrite | LA-ICP-MS | Py Longshan OGR | NA | NA | NA | NA | NA | NA | NA | NA | NA | NA | NA | NA | NA | BDL | 8.83 | 32 | 50.1 | 4.31 | NA | NA | 9245 | 3.15 | NA | NA | NA | NA | NA | NA | NA | NA | 0.15 | NA | NA | NA | 119 | 0.71 | NA | NA | NA | 62.9 | NA | NA | 223 | 0.21 | NA | NA
1921 | Longshan | No | MLYRMB | Skarn | XJS-84-17 | Pyrite | LA-ICP-MS | Py Longshan OGR | NA | NA | NA | NA | NA | NA | NA | NA | NA | NA | NA | NA | NA | 1.19 | 1.47 | 18.4 | 82.6 | 4.45 | NA | NA | 10921 | BDL | NA | NA | NA | NA | NA | NA | NA | NA | 0.03 | NA | NA | NA | 32 | 0.7 | NA | NA | NA | 58 | NA | NA | 18.8 | 0.24 | NA | NA
1922 | Longshan | No | MLYRMB | Skarn | LS-35-7 | Pyrite | LA-ICP-MS | Py Longshan OGR | NA | NA | NA | NA | NA | NA | NA | NA | NA | NA | NA | NA | NA | 0.17 | 2.44 | 4.37 | 93.2 | 0.76 | NA | NA | 13577 | 0.88 | NA | NA | NA | NA | NA | NA | NA | NA | 0.33 | NA | NA | NA | 184 | 0.26 | NA | NA | NA | 76 | NA | NA | 197 | 0.74 | NA | NA
1923 | Longshan | No | MLYRMB | Skarn | LS-35-8 | Pyrite | LA-ICP-MS | Py Longshan OGR | NA | NA | NA | NA | NA | NA | NA | NA | NA | NA | NA | NA | NA | 0.12 | 2.18 | 5.39 | 207 | 0.85 | NA | NA | 21521 | BDL | NA | NA | NA | NA | NA | NA | NA | NA | 0.33 | NA | NA | NA | 260 | 0.58 | NA | NA | NA | 172 | NA | NA | 291 | 1.2 | NA | NA
1924 | Longshan | No | MLYRMB | Skarn | LS-35-22 | Pyrite | LA-ICP-MS | Py Longshan OGR | NA | NA | NA | NA | NA | NA | NA | NA | NA | NA | NA | NA | NA | 0.3 | 1.34 | 11.7 | 41.3 | 0.81 | NA | NA | 6555 | 1.89 | NA | NA | NA | NA | NA | NA | NA | NA | 0.47 | NA | NA | NA | 295 | 1.09 | NA | NA | NA | 28.6 | NA | NA | 387 | 0.84 | NA | NA
1925 | Longshan | No | MLYRMB | Skarn | LS-35-24 | Pyrite | LA-ICP-MS | Py Longshan OGR | NA | NA | NA | NA | NA | NA | NA | NA | NA | NA | NA | NA | NA | 0.25 | 0.14 | 1.19 | 82.9 | 0.64 | NA | NA | 11013 | 1.42 | NA | NA | NA | NA | NA | NA | NA | NA | 0.07 | NA | NA | NA | 35.4 | 0.9 | NA | NA | NA | 94.6 | NA | NA | 54.9 | 0.18 | NA | NA
1926 | Longshan | No | MLYRMB | Skarn | LS-35-25 | Pyrite | LA-ICP-MS | Py Longshan OGR | NA | NA | NA | NA | NA | NA | NA | NA | NA | NA | NA | NA | NA | BDL | 0.15 | 1.55 | 94 | 0.83 | NA | NA | 9288 | 0.19 | NA | NA | NA | NA | NA | NA | NA | NA | 0.04 | NA | NA | NA | 13.9 | BDL | NA | NA | NA | 77.1 | NA | NA | 19.9 | 0.07 | NA | NA
1927 | Longshan | No | MLYRMB | Skarn | LS-35-26 | Pyrite | LA-ICP-MS | Py Longshan OGR | NA | NA | NA | NA | NA | NA | NA | NA | NA | NA | NA | NA | NA | 0.55 | 0.53 | 5.16 | 41.9 | 0.64 | NA | NA | 8544 | 1.52 | NA | NA | NA | NA | NA | NA | NA | NA | 0.02 | NA | NA | NA | 2.15 | 0.66 | NA | NA | NA | 44.8 | NA | NA | 2.1 | 0.01 | NA | NA
1928 | Longshan | No | MLYRMB | Skarn | LS-35-28 | Pyrite | LA-ICP-MS | Py Longshan OGR | NA | NA | NA | NA | NA | NA | NA | NA | NA | NA | NA | NA | NA | BDL | 2.14 | 128 | 102 | 0.84 | NA | NA | 11321 | 4.26 | NA | NA | NA | NA | NA | NA | NA | NA | 0.08 | NA | NA | NA | 30 | 0.52 | NA | NA | NA | 132 | NA | NA | 40.2 | 0.09 | NA | NA
1929 | Longshan | No | MLYRMB | Skarn | LS-35-29 | Pyrite | LA-ICP-MS | Py Longshan OGR | NA | NA | NA | NA | NA | NA | NA | NA | NA | NA | NA | NA | NA | 0.08 | 1.71 | 79.7 | 70.7 | 0.31 | NA | NA | 9560 | 0.81 | NA | NA | NA | NA | NA | NA | NA | NA | 0.03 | NA | NA | NA | 12.4 | 0.4 | NA | NA | NA | 85.4 | NA | NA | 16.1 | 0.04 | NA | NA
1930 | Longshan | No | MLYRMB | Skarn | LS-35-30 | Pyrite | LA-ICP-MS | Py Longshan OGR | NA | NA | NA | NA | NA | NA | NA | NA | NA | NA | NA | NA | NA | BDL | 1.47 | 36.8 | 147 | 0.01 | NA | NA | 22306 | 2.52 | NA | NA | NA | NA | NA | NA | NA | NA | 0.11 | NA | NA | NA | 8.27 | 1.46 | NA | NA | NA | 235 | NA | NA | 12.5 | 0.1 | NA | NA
1931 | Longshan | No | MLYRMB | Skarn | LS-35-31 | Pyrite | LA-ICP-MS | Py Longshan OGR | NA | NA | NA | NA | NA | NA | NA | NA | NA | NA | NA | NA | NA | 0.39 | 1.1 | 3.37 | 80 | 0.41 | NA | NA | 12449 | 2.4 | NA | NA | NA | NA | NA | NA | NA | NA | 0.06 | NA | NA | NA | 29.3 | BDL | NA | NA | NA | 69.3 | NA | NA | 25.9 | 0.08 | NA | NA
1932 | Longshan | No | MLYRMB | Skarn | XJS-84-5 | Pyrite | LA-ICP-MS | Py Longshan OGR | NA | NA | NA | NA | NA | NA | NA | NA | NA | NA | NA | NA | NA | 0.41 | 0.73 | 51.7 | 116 | 1.43 | NA | NA | 26623 | BDL | NA | NA | NA | NA | NA | NA | NA | NA | 0.32 | NA | NA | NA | 65.5 | 1.24 | NA | NA | NA | 158 | NA | NA | 122 | 2.07 | NA | NA
1933 | Longshan | No | MLYRMB | Skarn | XJS-84-6 | Pyrite | LA-ICP-MS | Py Longshan OGR | NA | NA | NA | NA | NA | NA | NA | NA | NA | NA | NA | NA | NA | BDL | 2.09 | 122 | 345 | 0.48 | NA | NA | 32117 | BDL | NA | NA | NA | NA | NA | NA | NA | NA | 0.16 | NA | NA | NA | 21 | BDL | NA | NA | NA | 326 | NA | NA | 20.7 | 0.49 | NA | NA
1934 | Longshan | No | MLYRMB | Skarn | XJS-84-8 | Pyrite | LA-ICP-MS | Py Longshan OGR | NA | NA | NA | NA | NA | NA | NA | NA | NA | NA | NA | NA | NA | BDL | 4.4 | 67.9 | 58 | 1.44 | NA | NA | 16000 | 3.64 | NA | NA | NA | NA | NA | NA | NA | NA | 0.25 | NA | NA | NA | 152 | BDL | NA | NA | NA | 88.3 | NA | NA | 121 | 0.11 | NA | NA
1935 | Longshan | No | MLYRMB | Skarn | XJS-84-9 | Pyrite | LA-ICP-MS | Py Longshan OGR | NA | NA | NA | NA | NA | NA | NA | NA | NA | NA | NA | NA | NA | 1.19 | 1.68 | 40.7 | 143 | 0.74 | NA | NA | 29471 | 4.52 | NA | NA | NA | NA | NA | NA | NA | NA | 0.05 | NA | NA | NA | 113 | 0.3 | NA | NA | NA | 227 | NA | NA | 123 | 0.14 | NA | NA
1936 | Longshan | No | MLYRMB | Skarn | XJS-84-10 | Pyrite | LA-ICP-MS | Py Longshan OGR | NA | NA | NA | NA | NA | NA | NA | NA | NA | NA | NA | NA | NA | 1.13 | 2.26 | 104 | 229 | 0.86 | NA | NA | 27589 | BDL | NA | NA | NA | NA | NA | NA | NA | NA | BDL | NA | NA | NA | 23.6 | BDL | NA | NA | NA | 351 | NA | NA | 18.6 | 0.06 | NA | NA
1937 | Longshan | No | MLYRMB | Skarn | XJS-84-15 | Pyrite | LA-ICP-MS | Py Longshan OGR | NA | NA | NA | NA | NA | NA | NA | NA | NA | NA | NA | NA | NA | BDL | 0.13 | 24.1 | 88 | 1.05 | NA | NA | 22235 | BDL | NA | NA | NA | NA | NA | NA | NA | NA | 0.06 | NA | NA | NA | 25.1 | BDL | NA | NA | NA | 147 | NA | NA | 40.8 | 0.05 | NA | NA
1938 | Longshan | No | MLYRMB | Skarn | XJS-84-16 | Pyrite | LA-ICP-MS | Py Longshan OGR | NA | NA | NA | NA | NA | NA | NA | NA | NA | NA | NA | NA | NA | 0.16 | 0.68 | 14.6 | 169 | 1.23 | NA | NA | 25472 | BDL | NA | NA | NA | NA | NA | NA | NA | NA | 0.17 | NA | NA | NA | 31.1 | BDL | NA | NA | NA | 210 | NA | NA | 189 | 0.39 | NA | NA
1939 | Longshan | No | MLYRMB | Skarn | XJS-84-18 | Pyrite | LA-ICP-MS | Py Longshan OGR | NA | NA | NA | NA | NA | NA | NA | NA | NA | NA | NA | NA | NA | 0.36 | 1.57 | 50.7 | 114 | 1.74 | NA | NA | 28819 | BDL | NA | NA | NA | NA | NA | NA | NA | NA | BDL | NA | NA | NA | 27.4 | BDL | NA | NA | NA | 233 | NA | NA | 26.3 | 0.19 | NA | NA
1940 | Longshan | No | MLYRMB | Skarn | XJS-84-19 | Pyrite | LA-ICP-MS | Py Longshan OGR | NA | NA | NA | NA | NA | NA | NA | NA | NA | NA | NA | NA | NA | 1.06 | 11 | 446 | 171 | 4.29 | NA | NA | 17191 | BDL | NA | NA | NA | NA | NA | NA | NA | NA | 0.1 | NA | NA | NA | 14 | BDL | NA | NA | NA | 132 | NA | NA | 28.4 | 0.09 | NA | NA
1941 | Longshan | No | MLYRMB | Skarn | LS-14-1 | Pyrite | LA-ICP-MS | Py Longshan OGR | NA | NA | NA | NA | NA | NA | NA | NA | NA | NA | NA | NA | NA | 0.22 | 30.5 | 52.4 | 32 | 0.66 | NA | NA | 36270 | 0.78 | NA | NA | NA | NA | NA | NA | NA | NA | 0.08 | NA | NA | NA | 124 | BDL | NA | NA | NA | 22.3 | NA | NA | 57.4 | 0.14 | NA | NA
1942 | Longshan | No | MLYRMB | Skarn | LS-14-2 | Pyrite | LA-ICP-MS | Py Longshan OGR | NA | NA | NA | NA | NA | NA | NA | NA | NA | NA | NA | NA | NA | BDL | 38.6 | 63.8 | 25.5 | 0.36 | NA | NA | 18639 | 1.36 | NA | NA | NA | NA | NA | NA | NA | NA | 0.08 | NA | NA | NA | 62.9 | 0.29 | NA | NA | NA | 13.6 | NA | NA | 52.1 | 0.1 | NA | NA
1943 | Longshan | No | MLYRMB | Skarn | LS-14-3 | Pyrite | LA-ICP-MS | Py Longshan OGR | NA | NA | NA | NA | NA | NA | NA | NA | NA | NA | NA | NA | NA | 0.01 | 56.2 | 109 | 61.5 | 0.82 | NA | NA | 19674 | 0.43 | NA | NA | NA | NA | NA | NA | NA | NA | 0.09 | NA | NA | NA | 126 | 0.54 | NA | NA | NA | 29.4 | NA | NA | 56.8 | 0.18 | NA | NA
1944 | Longshan | No | MLYRMB | Skarn | LS-14-5 | Pyrite | LA-ICP-MS | Py Longshan OGR | NA | NA | NA | NA | NA | NA | NA | NA | NA | NA | NA | NA | NA | BDL | 112 | 172 | 17.4 | 0.37 | NA | NA | 10296 | 0.79 | NA | NA | NA | NA | NA | NA | NA | NA | 0.04 | NA | NA | NA | 41.5 | 0.42 | NA | NA | NA | 9.61 | NA | NA | 11 | 0.11 | NA | NA
1945 | Longshan | No | MLYRMB | Skarn | LS-14-6 | Pyrite | LA-ICP-MS | Py Longshan OGR | NA | NA | NA | NA | NA | NA | NA | NA | NA | NA | NA | NA | NA | 0.33 | 52 | 76.5 | 20 | 0.19 | NA | NA | 12002 | BDL | NA | NA | NA | NA | NA | NA | NA | NA | BDL | NA | NA | NA | 8.91 | BDL | NA | NA | NA | 29.5 | NA | NA | 3.2 | 0.02 | NA | NA
1946 | Longshan | No | MLYRMB | Skarn | LS-14-7 | Pyrite | LA-ICP-MS | Py Longshan OGR | NA | NA | NA | NA | NA | NA | NA | NA | NA | NA | NA | NA | NA | 0.04 | 62.7 | 44.5 | 16.3 | 0.82 | NA | NA | 5189 | 1.19 | NA | NA | NA | NA | NA | NA | NA | NA | BDL | NA | NA | NA | 6.45 | 0.2 | NA | NA | NA | 19.7 | NA | NA | 4.19 | 0.01 | NA | NA
1947 | Longshan | No | MLYRMB | Skarn | LS-14-9 | Pyrite | LA-ICP-MS | Py Longshan OGR | NA | NA | NA | NA | NA | NA | NA | NA | NA | NA | NA | NA | NA | 0.21 | 5.56 | 10.3 | 39.2 | 0.01 | NA | NA | 17190 | 0.58 | NA | NA | NA | NA | NA | NA | NA | NA | BDL | NA | NA | NA | 31.2 | BDL | NA | NA | NA | 53 | NA | NA | 9.52 | 0.02 | NA | NA
1948 | Longshan | No | MLYRMB | Skarn | LS-14-10 | Pyrite | LA-ICP-MS | Py Longshan OGR | NA | NA | NA | NA | NA | NA | NA | NA | NA | NA | NA | NA | NA | BDL | 1.17 | 2.02 | 38.8 | 0.18 | NA | NA | 8183 | 0.84 | NA | NA | NA | NA | NA | NA | NA | NA | 0.03 | NA | NA | NA | 25.2 | BDL | NA | NA | NA | 51.1 | NA | NA | 15 | BDL | NA | NA
1949 | Longshan | No | MLYRMB | Skarn | LS-14-11 | Pyrite | LA-ICP-MS | Py Longshan OGR | NA | NA | NA | NA | NA | NA | NA | NA | NA | NA | NA | NA | NA | 0.19 | 0.61 | 1.44 | 15.1 | 0.47 | NA | NA | 4714 | 0.19 | NA | NA | NA | NA | NA | NA | NA | NA | BDL | NA | NA | NA | 7.25 | BDL | NA | NA | NA | 22.9 | NA | NA | 3.52 | 0.01 | NA | NA
1950 | Longshan | No | MLYRMB | Skarn | LS-14-14 | Pyrite | LA-ICP-MS | Py Longshan OGR | NA | NA | NA | NA | NA | NA | NA | NA | NA | NA | NA | NA | NA | BDL | 12.3 | 16.4 | 37.9 | 0.5 | NA | NA | 19237 | BDL | NA | NA | NA | NA | NA | NA | NA | NA | 0.03 | NA | NA | NA | 17.3 | BDL | NA | NA | NA | 33.1 | NA | NA | 19.9 | 0.03 | NA | NA
1951 | Longshan | No | MLYRMB | Skarn | LS-14-15 | Pyrite | LA-ICP-MS | Py Longshan OGR | NA | NA | NA | NA | NA | NA | NA | NA | NA | NA | NA | NA | NA | BDL | 1.38 | 13.8 | 34.7 | 0.16 | NA | NA | 18920 | BDL | NA | NA | NA | NA | NA | NA | NA | NA | 0.03 | NA | NA | NA | 142 | BDL | NA | NA | NA | 34.5 | NA | NA | 79 | 0.54 | NA | NA
1952 | Longshan | No | MLYRMB | Skarn | LS-14-16 | Pyrite | LA-ICP-MS | Py Longshan OGR | NA | NA | NA | NA | NA | NA | NA | NA | NA | NA | NA | NA | NA | 0.19 | 9.54 | 25 | 42.4 | 0.53 | NA | NA | 18733 | 0.82 | NA | NA | NA | NA | NA | NA | NA | NA | 0.05 | NA | NA | NA | 71.4 | BDL | NA | NA | NA | 24.9 | NA | NA | 51.9 | 0.69 | NA | NA
1953 | Longshan | No | MLYRMB | Skarn | LS-14-17 | Pyrite | LA-ICP-MS | Py Longshan OGR | NA | NA | NA | NA | NA | NA | NA | NA | NA | NA | NA | NA | NA | BDL | 2.25 | 26.5 | 40.2 | 0.16 | NA | NA | 19130 | BDL | NA | NA | NA | NA | NA | NA | NA | NA | 0.09 | NA | NA | NA | 202 | 0.21 | NA | NA | NA | 24.9 | NA | NA | 115 | 1.05 | NA | NA
1954 | Longshan | No | MLYRMB | Skarn | LS-14-18 | Pyrite | LA-ICP-MS | Py Longshan OGR | NA | NA | NA | NA | NA | NA | NA | NA | NA | NA | NA | NA | NA | BDL | 1.78 | 4.62 | 44.3 | 0.66 | NA | NA | 15595 | BDL | NA | NA | NA | NA | NA | NA | NA | NA | 0.01 | NA | NA | NA | 51.7 | BDL | NA | NA | NA | 34.4 | NA | NA | 12.6 | 0.1 | NA | NA
1955 | Longshan | No | MLYRMB | Skarn | LS-14-19 | Pyrite | LA-ICP-MS | Py Longshan OGR | NA | NA | NA | NA | NA | NA | NA | NA | NA | NA | NA | NA | NA | 0.3 | 0.34 | 1.49 | 14.3 | 0.48 | NA | NA | 5208 | BDL | NA | NA | NA | NA | NA | NA | NA | NA | BDL | NA | NA | NA | 13.9 | 0.19 | NA | NA | NA | 15.3 | NA | NA | 4.4 | 0.02 | NA | NA
1956 | Longshan | No | MLYRMB | Skarn | LS-14-21 | Pyrite | LA-ICP-MS | Py Longshan OGR | NA | NA | NA | NA | NA | NA | NA | NA | NA | NA | NA | NA | NA | 0.27 | 4.43 | 18.2 | 34.9 | 0.84 | NA | NA | 18042 | 0.11 | NA | NA | NA | NA | NA | NA | NA | NA | 0.06 | NA | NA | NA | 89.8 | 0.17 | NA | NA | NA | 21.9 | NA | NA | 50.8 | 0.46 | NA | NA
1957 | Longshan | No | MLYRMB | Skarn | LS-14-22 | Pyrite | LA-ICP-MS | Py Longshan OGR | NA | NA | NA | NA | NA | NA | NA | NA | NA | NA | NA | NA | NA | BDL | 0.66 | 3.8 | 32.2 | 0.18 | NA | NA | 12524 | BDL | NA | NA | NA | NA | NA | NA | NA | NA | 0.04 | NA | NA | NA | 81 | 0.03 | NA | NA | NA | 39.5 | NA | NA | 25.7 | 0.13 | NA | NA
1958 | Longshan | No | MLYRMB | Skarn | LS-127-4 | Pyrite | LA-ICP-MS | Py Longshan OGR | NA | NA | NA | NA | NA | NA | NA | NA | NA | NA | NA | NA | NA | 0.41 | 50.7 | 68.9 | 8.24 | 0.47 | NA | NA | 5500 | BDL | NA | NA | NA | NA | NA | NA | NA | NA | 0.02 | NA | NA | NA | 39.7 | 0.31 | NA | NA | NA | 14.1 | NA | NA | 11.5 | 0.04 | NA | NA
1959 | Longshan | No | MLYRMB | Skarn | LS-127-6 | Pyrite | LA-ICP-MS | Py Longshan OGR | NA | NA | NA | NA | NA | NA | NA | NA | NA | NA | NA | NA | NA | 0.5 | 3 | 2.23 | 12.5 | 0.99 | NA | NA | 9100 | BDL | NA | NA | NA | NA | NA | NA | NA | NA | BDL | NA | NA | NA | 5.47 | BDL | NA | NA | NA | 30.5 | NA | NA | 0.78 | 0.01 | NA | NA
1960 | Longshan | No | MLYRMB | Skarn | LS-127-7 | Pyrite | LA-ICP-MS | Py Longshan OGR | NA | NA | NA | NA | NA | NA | NA | NA | NA | NA | NA | NA | NA | 0.19 | 4.62 | 6.74 | 20.6 | 0.57 | NA | NA | 12128 | BDL | NA | NA | NA | NA | NA | NA | NA | NA | 0.01 | NA | NA | NA | 28.1 | 0.54 | NA | NA | NA | 39.3 | NA | NA | 26.3 | 0.05 | NA | NA
1961 | Longshan | No | MLYRMB | Skarn | LS-127-8 | Pyrite | LA-ICP-MS | Py Longshan OGR | NA | NA | NA | NA | NA | NA | NA | NA | NA | NA | NA | NA | NA | BDL | 3.39 | 12.2 | 27.7 | 0.37 | NA | NA | 13406 | BDL | NA | NA | NA | NA | NA | NA | NA | NA | 0.07 | NA | NA | NA | 30.4 | 0.67 | NA | NA | NA | 50.3 | NA | NA | 27.8 | 0.11 | NA | NA
1962 | Longshan | No | MLYRMB | Skarn | LS-127-10 | Pyrite | LA-ICP-MS | Py Longshan OGR | NA | NA | NA | NA | NA | NA | NA | NA | NA | NA | NA | NA | NA | 8.73 | 65.7 | 71.1 | 58.4 | 1.55 | NA | NA | 19464 | 0.64 | NA | NA | NA | NA | NA | NA | NA | NA | 0.06 | NA | NA | NA | 86 | 1.24 | NA | NA | NA | 80 | NA | NA | 89.8 | 0.75 | NA | NA
1963 | Longshan | No | MLYRMB | Skarn | LS-127-11 | Pyrite | LA-ICP-MS | Py Longshan OGR | NA | NA | NA | NA | NA | NA | NA | NA | NA | NA | NA | NA | NA | 1.11 | 19.4 | 18.5 | 55.2 | 0.86 | NA | NA | 13377 | BDL | NA | NA | NA | NA | NA | NA | NA | NA | 0.06 | NA | NA | NA | 82.1 | BDL | NA | NA | NA | 95.1 | NA | NA | 62.7 | 0.06 | NA | NA
1964 | Longshan | No | MLYRMB | Skarn | LS-127-12 | Pyrite | LA-ICP-MS | Py Longshan OGR | NA | NA | NA | NA | NA | NA | NA | NA | NA | NA | NA | NA | NA | BDL | 8.87 | 11.3 | 37.6 | 0.45 | NA | NA | 16743 | BDL | NA | NA | NA | NA | NA | NA | NA | NA | 0.04 | NA | NA | NA | 12.1 | BDL | NA | NA | NA | 67.9 | NA | NA | 23.2 | 0.17 | NA | NA
1965 | Longshan | No | MLYRMB | Skarn | LS-127-13 | Pyrite | LA-ICP-MS | Py Longshan OGR | NA | NA | NA | NA | NA | NA | NA | NA | NA | NA | NA | NA | NA | 0.24 | 0.65 | 0.75 | 20.3 | 0.82 | NA | NA | 10574 | BDL | NA | NA | NA | NA | NA | NA | NA | NA | BDL | NA | NA | NA | 1.14 | BDL | NA | NA | NA | 40.1 | NA | NA | 1.09 | BDL | NA | NA
1966 | Longshan | No | MLYRMB | Skarn | LS-127-14 | Pyrite | LA-ICP-MS | Py Longshan OGR | NA | NA | NA | NA | NA | NA | NA | NA | NA | NA | NA | NA | NA | 0.02 | 6.24 | 5.65 | 13.6 | 0.6 | NA | NA | 10365 | 1.81 | NA | NA | NA | NA | NA | NA | NA | NA | 0.03 | NA | NA | NA | 28.8 | BDL | NA | NA | NA | 19.6 | NA | NA | 76.5 | 0.02 | NA | NA
1967 | Longshan | No | MLYRMB | Skarn | LS-127-15 | Pyrite | LA-ICP-MS | Py Longshan OGR | NA | NA | NA | NA | NA | NA | NA | NA | NA | NA | NA | NA | NA | 0.11 | 6.89 | 5.15 | 16.7 | 0.71 | NA | NA | 7983 | 0.17 | NA | NA | NA | NA | NA | NA | NA | NA | BDL | NA | NA | NA | 8.38 | 0.07 | NA | NA | NA | 34.9 | NA | NA | 5.83 | BDL | NA | NA
1968 | Longshan | No | MLYRMB | Skarn | LS-14-13 | Pyrite | LA-ICP-MS | Py Longshan OGR | NA | NA | NA | NA | NA | NA | NA | NA | NA | NA | NA | NA | NA | 0.7723037 | 24.7718641 | 85.2071648 | 10.8244369 | 0.4856456 | NA | NA | 442.4913147 | 0.602546 | NA | NA | NA | NA | NA | NA | NA | NA | 0.0253961 | NA | NA | NA | 19.7327734 | 0.2084316 | NA | NA | NA | 0.2670085 | NA | NA | 20.6403788 | 0.0384491 | NA | NA
1969 | Longshan | No | MLYRMB | Skarn | LS-14-20 | Pyrite | LA-ICP-MS | Py Longshan OGR | NA | NA | NA | NA | NA | NA | NA | NA | NA | NA | NA | NA | NA | 0.5474217 | 75.7780348 | 154.1512703 | 6.7263684 | 0.53434 | NA | NA | 756.7723254 | 1.0837105 | NA | NA | NA | NA | NA | NA | NA | NA | 0.385836 | NA | NA | NA | 81.7062344 | BDL | NA | NA | NA | 1.4060724 | NA | NA | 62.4759822 | 0.1301261 | NA | NA
1970 | Longshan | No | MLYRMB | Skarn | LS-127-1 | Pyrite | LA-ICP-MS | Py Longshan OGR | NA | NA | NA | NA | NA | NA | NA | NA | NA | NA | NA | NA | NA | 2.2295689 | 2.5192542 | 73.7017255 | 7.3103196 | 1.1332976 | NA | NA | 442.8752182 | 4.2354316 | NA | NA | NA | NA | NA | NA | NA | NA | 0.0271296 | NA | NA | NA | 30.4102852 | BDL | NA | NA | NA | 0.1210809 | NA | NA | 35.8010569 | 0.0269168 | NA | NA
1971 | Longshan | No | MLYRMB | Skarn | LS-127-2 | Pyrite | LA-ICP-MS | Py Longshan OGR | NA | NA | NA | NA | NA | NA | NA | NA | NA | NA | NA | NA | NA | 2.3717638 | 34.1920344 | 62.6940734 | 4.8164999 | 0.783451 | NA | NA | 1058.0258747 | 2.6315889 | NA | NA | NA | NA | NA | NA | NA | NA | 0.0383801 | NA | NA | NA | 48.1294699 | BDL | NA | NA | NA | 0.4032437 | NA | NA | 47.796015 | 0.0478046 | NA | NA
1972 | Longshan | No | MLYRMB | Skarn | LS-127-3 | Pyrite | LA-ICP-MS | Py Longshan OGR | NA | NA | NA | NA | NA | NA | NA | NA | NA | NA | NA | NA | NA | BDL | 32.0635807 | 137.5093518 | 7.2475129 | 0.5671291 | NA | NA | 713.9120864 | 0.8542189 | NA | NA | NA | NA | NA | NA | NA | NA | 0.0410673 | NA | NA | NA | 93.4024266 | BDL | NA | NA | NA | 0.6821366 | NA | NA | 82.1330099 | 0.1603342 | NA | NA
1973 | Niukutou | Yes | EKOB | Skarn | 21EKL-349-1 | Pyrite | LA-ICP-MS | Py Niukutou OGR | NA | NA | NA | NA | NA | NA | NA | NA | NA | NA | NA | NA | NA | NA | 233.944841001023 | 56.5253198827675 | 5.13641871515726 | 2.74575704299317 | NA | NA | BDL | 36.8616603141457 | NA | NA | NA | NA | NA | NA | NA | NA | 2.92216073900141 | NA | NA | 0.597805398468364 | 1.16158482413693 | NA | NA | NA | NA | NA | NA | NA | NA | NA | NA | NA
1974 | Niukutou | Yes | EKOB | Skarn | 21EKL-349-3 | Pyrite | LA-ICP-MS | Py Niukutou OGR | NA | NA | NA | NA | NA | NA | NA | NA | NA | NA | NA | NA | NA | NA | 196.060258195496 | 57.5224877208664 | 0.916765557462065 | 1.46114962290071 | NA | NA | BDL | 57.8258953694316 | NA | NA | NA | NA | NA | NA | NA | NA | 0.0598001595560142 | NA | NA | 0.151948053587875 | BDL | NA | NA | NA | NA | NA | NA | NA | NA | NA | NA | NA
1975 | Niukutou | Yes | EKOB | Skarn | 21EKL-349-4 | Pyrite | LA-ICP-MS | Py Niukutou OGR | NA | NA | NA | NA | NA | NA | NA | NA | NA | NA | NA | NA | NA | NA | 191.582801992935 | 56.1166449620125 | 0.59726413173062 | 4.80692378246358 | NA | NA | BDL | BDL | NA | NA | NA | NA | NA | NA | NA | NA | 0.162303459421538 | NA | NA | 0.311368147119045 | 0.327266232647169 | NA | NA | NA | NA | NA | NA | NA | NA | NA | NA | NA
1976 | Niukutou | Yes | EKOB | Skarn | 21EKL-349-5 | Pyrite | LA-ICP-MS | Py Niukutou OGR | NA | NA | NA | NA | NA | NA | NA | NA | NA | NA | NA | NA | NA | NA | 189.703075582836 | 86.7211157642912 | 0.619246385548482 | 6.84847790871999 | NA | NA | 74.4150194431701 | 45.531561353818 | NA | NA | NA | NA | NA | NA | NA | NA | 0.228212781512234 | NA | NA | 5.09037485951039 | 24.7535964883445 | NA | NA | NA | NA | NA | NA | NA | NA | NA | NA | NA
1977 | Niukutou | Yes | EKOB | Skarn | 21EKL-349-6 | Pyrite | LA-ICP-MS | Py Niukutou OGR | NA | NA | NA | NA | NA | NA | NA | NA | NA | NA | NA | NA | NA | NA | 157.56865175181 | 72.9334129901053 | 0.460173384324923 | 11.5775492896971 | NA | NA | 299.913334762008 | 35.9847338779904 | NA | NA | NA | NA | NA | NA | NA | NA | 0.213838156183339 | NA | NA | 0.90388206229415 | 58.7015466746586 | NA | NA | NA | NA | NA | NA | NA | NA | NA | NA | NA
1978 | Niukutou | Yes | EKOB | Skarn | 21EKL-370-2 | Pyrite | LA-ICP-MS | Py Niukutou OGR | NA | NA | NA | NA | NA | NA | NA | NA | NA | NA | NA | NA | NA | NA | 185.692895852211 | 74.9192205147854 | 2.62920900937672 | 18.7243840016662 | NA | NA | 20.3936348847471 | BDL | NA | NA | NA | NA | NA | NA | NA | NA | 0.623680001967503 | NA | NA | 10.124059879084 | 7.21079408005578 | NA | NA | NA | NA | NA | NA | NA | NA | NA | NA | NA
1979 | Niukutou | Yes | EKOB | Skarn | 21EKL-370-7 | Pyrite | LA-ICP-MS | Py Niukutou OGR | NA | NA | NA | NA | NA | NA | NA | NA | NA | NA | NA | NA | NA | NA | 175.566354392992 | 71.4119908060909 | 4.74732242091785 | 33.3719173678547 | NA | NA | 20.7564082113073 | BDL | NA | NA | NA | NA | NA | NA | NA | NA | 0.446959638143198 | NA | NA | 2.5863296077019 | 10.500608327256 | NA | NA | NA | NA | NA | NA | NA | NA | NA | NA | NA
1980 | Niukutou | Yes | EKOB | Skarn | 21EKL-370-8 | Pyrite | LA-ICP-MS | Py Niukutou OGR | NA | NA | NA | NA | NA | NA | NA | NA | NA | NA | NA | NA | NA | NA | 156.610491746046 | 67.5232779008564 | 1.57897064984085 | 16.7927339604277 | NA | NA | 23.0996818745822 | 25.5736299190086 | NA | NA | NA | NA | NA | NA | NA | NA | 0.619522501225307 | NA | NA | 3.02182392950455 | 11.4735027405312 | NA | NA | NA | NA | NA | NA | NA | NA | NA | NA | NA
1981 | Niukutou | Yes | EKOB | Skarn | 21EKL-370-9 | Pyrite | LA-ICP-MS | Py Niukutou OGR | NA | NA | NA | NA | NA | NA | NA | NA | NA | NA | NA | NA | NA | NA | 141.945714095372 | 62.749666346991 | 2.08985170131073 | 1.38096545110681 | NA | NA | 48.2421331715665 | 34.4894546781279 | NA | NA | NA | NA | NA | NA | NA | NA | 0.464724833607065 | NA | NA | 2.44796525545281 | 16.1994442135309 | NA | NA | NA | NA | NA | NA | NA | NA | NA | NA | NA
1982 | Niukutou | Yes | EKOB | Skarn | 21EKL-370-10 | Pyrite | LA-ICP-MS | Py Niukutou OGR | NA | NA | NA | NA | NA | NA | NA | NA | NA | NA | NA | NA | NA | NA | 166.891928514004 | 65.8541777968004 | 4.3284486263342 | 4.34101775616096 | NA | NA | 30.5374369412399 | BDL | NA | NA | NA | NA | NA | NA | NA | NA | 0.705981652271317 | NA | NA | 3.53264449920864 | 11.9639408976032 | NA | NA | NA | NA | NA | NA | NA | NA | NA | NA | NA
1983 | Niukutou | Yes | EKOB | Skarn | 23EKL-288-Py2-1 | Pyrite | LA-ICP-MS | Py Niukutou OGR | NA | NA | NA | NA | NA | NA | NA | NA | NA | NA | NA | NA | NA | NA | 10.9947441046627 | 56.1094317307504 | 2240.23196768106 | 287.028393605107 | NA | NA | 0.765219277214415 | BDL | NA | NA | NA | NA | NA | NA | NA | NA | 82.5646751229611 | NA | NA | 65.0803615846855 | 4.68812035205579 | NA | NA | NA | NA | NA | NA | NA | NA | NA | NA | NA
1984 | Niukutou | Yes | EKOB | Skarn | 23EKL-288-Py2-2 | Pyrite | LA-ICP-MS | Py Niukutou OGR | NA | NA | NA | NA | NA | NA | NA | NA | NA | NA | NA | NA | NA | NA | 83.1307161760572 | 22.5596079521617 | 2778.36005247666 | 368.688059122697 | NA | NA | 2.2420117966187 | BDL | NA | NA | NA | NA | NA | NA | NA | NA | 83.4100927542233 | NA | NA | 50.9925519063307 | 11.9088339434733 | NA | NA | NA | NA | NA | NA | NA | NA | NA | NA | NA
1985 | Niukutou | Yes | EKOB | Skarn | 23EKL-288-Py2-3 | Pyrite | LA-ICP-MS | Py Niukutou OGR | NA | NA | NA | NA | NA | NA | NA | NA | NA | NA | NA | NA | NA | NA | 2.63094364071968 | 5.69744009385694 | 1276.84714369355 | 324.437311748707 | NA | NA | 11.7874672989415 | BDL | NA | NA | NA | NA | NA | NA | NA | NA | 61.1952343569161 | NA | NA | 46.253782481018 | 15.7995623412083 | NA | NA | NA | NA | NA | NA | NA | NA | NA | NA | NA
1986 | Niukutou | Yes | EKOB | Skarn | 23EKL-288-Py2-4 | Pyrite | LA-ICP-MS | Py Niukutou OGR | NA | NA | NA | NA | NA | NA | NA | NA | NA | NA | NA | NA | NA | NA | 11.4743183133682 | 22.9223589525627 | 3113.96143882688 | 1687.16978844035 | NA | NA | 2.56684178973391 | BDL | NA | NA | NA | NA | NA | NA | NA | NA | 69.9549944568213 | NA | NA | 608.649037650101 | 5.94283913021595 | NA | NA | NA | NA | NA | NA | NA | NA | NA | NA | NA
1987 | Niukutou | Yes | EKOB | Skarn | 23EKL-288-Py2-5 | Pyrite | LA-ICP-MS | Py Niukutou OGR | NA | NA | NA | NA | NA | NA | NA | NA | NA | NA | NA | NA | NA | NA | 3.51640047361896 | 18.9996795242626 | 4041.14264529533 | 962.820317804515 | NA | NA | 0.580376890453376 | BDL | NA | NA | NA | NA | NA | NA | NA | NA | 68.2032340107692 | NA | NA | 94.7960193139108 | 0.150113088808931 | NA | NA | NA | NA | NA | NA | NA | NA | NA | NA | NA
1988 | Niukutou | Yes | EKOB | Skarn | 23EKL-288-Py2-7 | Pyrite | LA-ICP-MS | Py Niukutou OGR | NA | NA | NA | NA | NA | NA | NA | NA | NA | NA | NA | NA | NA | NA | 6.91203957538701 | 58.5590729375217 | 4150.46175746539 | 1178.8405429116 | NA | NA | 2.65084019481923 | BDL | NA | NA | NA | NA | NA | NA | NA | NA | 101.929709105102 | NA | NA | 891.829548597799 | 6.40683487673601 | NA | NA | NA | NA | NA | NA | NA | NA | NA | NA | NA
1989 | Niukutou | Yes | EKOB | Skarn | 23EKL-288-Py2-8 | Pyrite | LA-ICP-MS | Py Niukutou OGR | NA | NA | NA | NA | NA | NA | NA | NA | NA | NA | NA | NA | NA | NA | 4.85787051418547 | 14.7591215483385 | 1948.82788090445 | 435.913699374735 | NA | NA | BDL | BDL | NA | NA | NA | NA | NA | NA | NA | NA | 62.3460733140773 | NA | NA | 84.375175751378 | 0.90990911851679 | NA | NA | NA | NA | NA | NA | NA | NA | NA | NA | NA
1990 | Niukutou | Yes | EKOB | Skarn | 23EKL-288-Py2-9 | Pyrite | LA-ICP-MS | Py Niukutou OGR | NA | NA | NA | NA | NA | NA | NA | NA | NA | NA | NA | NA | NA | NA | 7.94775333241258 | 32.5974758993795 | 2603.27909987902 | 520.266528705637 | NA | NA | BDL | BDL | NA | NA | NA | NA | NA | NA | NA | NA | 79.1273130220699 | NA | NA | 91.6227780896287 | 8.1116724313224 | NA | NA | NA | NA | NA | NA | NA | NA | NA | NA | NA
1991 | Niukutou | Yes | EKOB | Skarn | 23EKL-288-Py2-10 | Pyrite | LA-ICP-MS | Py Niukutou OGR | NA | NA | NA | NA | NA | NA | NA | NA | NA | NA | NA | NA | NA | NA | 12.5728453393697 | 39.7970687842669 | 2517.56624052183 | 1023.95911705134 | NA | NA | BDL | BDL | NA | NA | NA | NA | NA | NA | NA | NA | 48.1479722542094 | NA | NA | 76.8210303493039 | 0.14420859203414 | NA | NA | NA | NA | NA | NA | NA | NA | NA | NA | NA
1992 | Niukutou | Yes | EKOB | Skarn | 23EKL-288-Py2-11 | Pyrite | LA-ICP-MS | Py Niukutou OGR | NA | NA | NA | NA | NA | NA | NA | NA | NA | NA | NA | NA | NA | NA | 4.12288789629937 | 79.7227024253471 | 1851.50063602424 | 562.36634922988 | NA | NA | 3.95510446776514 | BDL | NA | NA | NA | NA | NA | NA | NA | NA | 70.6196158117953 | NA | NA | 106.493080368198 | 14.864895612787 | NA | NA | NA | NA | NA | NA | NA | NA | NA | NA | NA
1993 | Niukutou | Yes | EKOB | Skarn | 23EKL-315-2-4 | Pyrite | LA-ICP-MS | Py Niukutou OGR | NA | NA | NA | NA | NA | NA | NA | NA | NA | NA | NA | NA | NA | NA | 9.95250146855147 | 1.41314966929284 | 4.56224333056378 | 6.26519657987813 | NA | NA | BDL | 137.176311186016 | NA | NA | NA | NA | NA | NA | NA | NA | 0.575310569948261 | NA | NA | BDL | BDL | NA | NA | NA | NA | NA | NA | NA | NA | NA | NA | NA
1994 | Niukutou | Yes | EKOB | Skarn | 23EKL-315-2-1 | Pyrite | LA-ICP-MS | Py Niukutou OGR | NA | NA | NA | NA | NA | NA | NA | NA | NA | NA | NA | NA | NA | NA | 27.8030452219388 | 3.5126757390015 | 2.37559065943959 | 52.3995753297898 | NA | NA | BDL | 162.912008295524 | NA | NA | NA | NA | NA | NA | NA | NA | 4.51214336134861 | NA | NA | 0.745523227989042 | BDL | NA | NA | NA | NA | NA | NA | NA | NA | NA | NA | NA
1995 | Niukutou | Yes | EKOB | Skarn | 23EKL-315-2-2 | Pyrite | LA-ICP-MS | Py Niukutou OGR | NA | NA | NA | NA | NA | NA | NA | NA | NA | NA | NA | NA | NA | NA | 21.948651877299 | BDL | 1.10862715616796 | 18.5112036651797 | NA | NA | 0.567732168310272 | BDL | NA | NA | NA | NA | NA | NA | NA | NA | 0.26828248616519 | NA | NA | 0.0775332804075577 | BDL | NA | NA | NA | NA | NA | NA | NA | NA | NA | NA | NA
1996 | Niukutou | Yes | EKOB | Skarn | 23EKL-315-2-3 | Pyrite | LA-ICP-MS | Py Niukutou OGR | NA | NA | NA | NA | NA | NA | NA | NA | NA | NA | NA | NA | NA | NA | 54.4910222768952 | 5.14702657473285 | 7.09809889108523 | 3.30739094564511 | NA | NA | 1.35531912410557 | BDL | NA | NA | NA | NA | NA | NA | NA | NA | 4.49745472385779 | NA | NA | 2.11622940601734 | 0.388798847697934 | NA | NA | NA | NA | NA | NA | NA | NA | NA | NA | NA
1997 | Niukutou | Yes | EKOB | Skarn | 23EKL-315-2-2 | Pyrite | LA-ICP-MS | Py Niukutou OGR | NA | NA | NA | NA | NA | NA | NA | NA | NA | NA | NA | NA | NA | NA | 21.5168771852213 | 1.92891908124381 | 4.91564846423382 | 55.1657002267244 | NA | NA | BDL | 82.3488143931157 | NA | NA | NA | NA | NA | NA | NA | NA | 0.202769444812669 | NA | NA | BDL | BDL | NA | NA | NA | NA | NA | NA | NA | NA | NA | NA | NA
1998 | Niukutou | Yes | EKOB | Skarn | 23EKL-315-2-3 | Pyrite | LA-ICP-MS | Py Niukutou OGR | NA | NA | NA | NA | NA | NA | NA | NA | NA | NA | NA | NA | NA | NA | 21.6222633533237 | 1.21360102261188 | 4.67757701824514 | 2.58134162313175 | NA | NA | BDL | 113.797011876551 | NA | NA | NA | NA | NA | NA | NA | NA | 0.250515196941765 | NA | NA | BDL | BDL | NA | NA | NA | NA | NA | NA | NA | NA | NA | NA | NA
1999 | Niukutou | Yes | EKOB | Skarn | 23EKL-315-2-4 | Pyrite | LA-ICP-MS | Py Niukutou OGR | NA | NA | NA | NA | NA | NA | NA | NA | NA | NA | NA | NA | NA | NA | 16.3526319320242 | 1.63015522308551 | 1.03210611627544 | 9.00725328912664 | NA | NA | BDL | 109.679080413858 | NA | NA | NA | NA | NA | NA | NA | NA | 0.233554762431221 | NA | NA | BDL | BDL | NA | NA | NA | NA | NA | NA | NA | NA | NA | NA | NA
2000 | Niukutou | Yes | EKOB | Skarn | 23EKL-315-2-5 | Pyrite | LA-ICP-MS | Py Niukutou OGR | NA | NA | NA | NA | NA | NA | NA | NA | NA | NA | NA | NA | NA | NA | 28.3230600670354 | 2.51167117126327 | 14.8982290762278 | 30.796062879586 | NA | NA | BDL | 88.6598003161143 | NA | NA | NA | NA | NA | NA | NA | NA | 0.199842386376702 | NA | NA | BDL | BDL | NA | NA | NA | NA | NA | NA | NA | NA | NA | NA | NA
2001 | Niukutou | Yes | EKOB | Skarn | 23EKL-315-2-6 | Pyrite | LA-ICP-MS | Py Niukutou OGR | NA | NA | NA | NA | NA | NA | NA | NA | NA | NA | NA | NA | NA | NA | 28.6051946339764 | 2.26890227636214 | 1.96882097498235 | 20.6601522562791 | NA | NA | BDL | BDL | NA | NA | NA | NA | NA | NA | NA | NA | 0.215463638119878 | NA | NA | 0.0816852810513771 | BDL | NA | NA | NA | NA | NA | NA | NA | NA | NA | NA | NA
2002 | Niukutou | Yes | EKOB | Skarn | 23EKL-315-2-7 | Pyrite | LA-ICP-MS | Py Niukutou OGR | NA | NA | NA | NA | NA | NA | NA | NA | NA | NA | NA | NA | NA | NA | 27.7558910828355 | 1.85376657295836 | 5.12502112958228 | 10.261097519962 | NA | NA | 6.83712222787599 | 70.1698860845087 | NA | NA | NA | NA | NA | NA | NA | NA | 0.0553371733603162 | NA | NA | 0.172288457867293 | BDL | NA | NA | NA | NA | NA | NA | NA | NA | NA | NA | NA
2003 | Niukutou | Yes | EKOB | Skarn | 23EKL-315-2-8 | Pyrite | LA-ICP-MS | Py Niukutou OGR | NA | NA | NA | NA | NA | NA | NA | NA | NA | NA | NA | NA | NA | NA | 25.7325350381327 | 1.49312028986783 | 6.40774982357667 | 9.69963840262842 | NA | NA | BDL | BDL | NA | NA | NA | NA | NA | NA | NA | NA | 0.178903192278731 | NA | NA | 1.1682176812633 | BDL | NA | NA | NA | NA | NA | NA | NA | NA | NA | NA | NA
2004 | Niukutou | Yes | EKOB | Skarn | 23EKL-315-2-9 | Pyrite | LA-ICP-MS | Py Niukutou OGR | NA | NA | NA | NA | NA | NA | NA | NA | NA | NA | NA | NA | NA | NA | 25.5753354243143 | 1.95198057133538 | 23.3844736450976 | 2.17418258780198 | NA | NA | BDL | 45.2857415504374 | NA | NA | NA | NA | NA | NA | NA | NA | 0.231147114381761 | NA | NA | 0.348222239375503 | BDL | NA | NA | NA | NA | NA | NA | NA | NA | NA | NA | NA
2005 | Niukutou | Yes | EKOB | Skarn | 23EKL-284B-1 | Pyrite | LA-ICP-MS | Py Niukutou OGR | NA | NA | NA | NA | NA | NA | NA | NA | NA | NA | NA | NA | NA | NA | 29.6418755526882 | 0.829971756401895 | 3.21223140109824 | BDL | NA | NA | 3.79716010855702 | BDL | NA | NA | NA | NA | NA | NA | NA | NA | 1.35258442026177 | NA | NA | 0.798697153818569 | 16.6797512935392 | NA | NA | NA | NA | NA | NA | NA | NA | NA | NA | NA
2006 | Niukutou | Yes | EKOB | Skarn | 23EKL-284B-2 | Pyrite | LA-ICP-MS | Py Niukutou OGR | NA | NA | NA | NA | NA | NA | NA | NA | NA | NA | NA | NA | NA | NA | 64.3895680175786 | 1.5957201825199 | 2.71243812040288 | 31.6547885058639 | NA | NA | 4.32293138045338 | BDL | NA | NA | NA | NA | NA | NA | NA | NA | 2.22021059665023 | NA | NA | 1.84385162104104 | 26.956768546999 | NA | NA | NA | NA | NA | NA | NA | NA | NA | NA | NA
2007 | Niukutou | Yes | EKOB | Skarn | 23EKL-284B-3 | Pyrite | LA-ICP-MS | Py Niukutou OGR | NA | NA | NA | NA | NA | NA | NA | NA | NA | NA | NA | NA | NA | NA | 42.1090449131568 | 0.878772190537323 | 4.49338005212729 | 30.6492903046211 | NA | NA | 2.63096255147373 | BDL | NA | NA | NA | NA | NA | NA | NA | NA | 1.09509350159973 | NA | NA | 0.9826374481605 | 12.9669479199413 | NA | NA | NA | NA | NA | NA | NA | NA | NA | NA | NA
2008 | Niukutou | Yes | EKOB | Skarn | 23EKL-284B-4 | Pyrite | LA-ICP-MS | Py Niukutou OGR | NA | NA | NA | NA | NA | NA | NA | NA | NA | NA | NA | NA | NA | NA | 3.14556780908215 | BDL | 3.13120849219816 | 3.94491949258862 | NA | NA | 21.9489270637989 | BDL | NA | NA | NA | NA | NA | NA | NA | NA | 7.60815551565821 | NA | NA | 1.57251680323578 | 150.97795195263 | NA | NA | NA | NA | NA | NA | NA | NA | NA | NA | NA
2009 | Niukutou | Yes | EKOB | Skarn | 23EKL-284B-5 | Pyrite | LA-ICP-MS | Py Niukutou OGR | NA | NA | NA | NA | NA | NA | NA | NA | NA | NA | NA | NA | NA | NA | 27.6580029710541 | 0.793281995952211 | 3.54306509334425 | 12.0404502653141 | NA | NA | 6.11737983624431 | BDL | NA | NA | NA | NA | NA | NA | NA | NA | 4.01907558050574 | NA | NA | 1.07610648369259 | 53.0930466676627 | NA | NA | NA | NA | NA | NA | NA | NA | NA | NA | NA
2010 | Niukutou | Yes | EKOB | Skarn | 23EKL-284B-6 | Pyrite | LA-ICP-MS | Py Niukutou OGR | NA | NA | NA | NA | NA | NA | NA | NA | NA | NA | NA | NA | NA | NA | 1.37410418628152 | 0.973684642918659 | 3.37771978129408 | 5.77125278911192 | NA | NA | 1.49494757183529 | BDL | NA | NA | NA | NA | NA | NA | NA | NA | 3.28612001027075 | NA | NA | 1.06861916273682 | 15.7690196934977 | NA | NA | NA | NA | NA | NA | NA | NA | NA | NA | NA
2011 | Niukutou | Yes | EKOB | Skarn | 23EKL-284B-7 | Pyrite | LA-ICP-MS | Py Niukutou OGR | NA | NA | NA | NA | NA | NA | NA | NA | NA | NA | NA | NA | NA | NA | 41.1043193828382 | 1.7905290025426 | 30.5419085629164 | 93.0230076028778 | NA | NA | 1.07117762083898 | BDL | NA | NA | NA | NA | NA | NA | NA | NA | 1.56253295205286 | NA | NA | 0.271744800427794 | 3.4345957512401 | NA | NA | NA | NA | NA | NA | NA | NA | NA | NA | NA
2012 | Niukutou | Yes | EKOB | Skarn | 23EKL-284B-8 | Pyrite | LA-ICP-MS | Py Niukutou OGR | NA | NA | NA | NA | NA | NA | NA | NA | NA | NA | NA | NA | NA | NA | 6.00216963585585 | BDL | 1.59844693658832 | 260.189366613004 | NA | NA | 2.97799197104032 | BDL | NA | NA | NA | NA | NA | NA | NA | NA | 1.92254266114912 | NA | NA | 1.33066422806281 | 35.8090854222459 | NA | NA | NA | NA | NA | NA | NA | NA | NA | NA | NA
2013 | Niukutou | Yes | EKOB | Skarn | 23EKL-284B-9 | Pyrite | LA-ICP-MS | Py Niukutou OGR | NA | NA | NA | NA | NA | NA | NA | NA | NA | NA | NA | NA | NA | NA | 7.81343438908835 | BDL | 7.93616704119701 | BDL | NA | NA | 3.21691747822128 | BDL | NA | NA | NA | NA | NA | NA | NA | NA | 19.1374678135987 | NA | NA | 0.346298287799068 | 7.59629907874769 | NA | NA | NA | NA | NA | NA | NA | NA | NA | NA | NA
2014 | Niukutou | Yes | EKOB | Skarn | 23EKL-284B-10 | Pyrite | LA-ICP-MS | Py Niukutou OGR | NA | NA | NA | NA | NA | NA | NA | NA | NA | NA | NA | NA | NA | NA | 4.17870806014471 | BDL | 2.73624789882264 | 6.88940126902788 | NA | NA | 2.54480809357076 | BDL | NA | NA | NA | NA | NA | NA | NA | NA | 4.18513607474572 | NA | NA | 1.2852252476207 | 38.4282146663139 | NA | NA | NA | NA | NA | NA | NA | NA | NA | NA | NA
2015 | Niukutou | Yes | EKOB | Skarn | 23EKL-292A-14 | Pyrite | LA-ICP-MS | Py Niukutou OGR | NA | NA | NA | NA | NA | NA | NA | NA | NA | NA | NA | NA | NA | NA | BDL | BDL | 2.23750375587518 | 45.6991834888541 | NA | NA | 923.721681830645 | BDL | NA | NA | NA | NA | NA | NA | NA | NA | BDL | NA | NA | BDL | 316.149122707714 | NA | NA | NA | NA | NA | NA | NA | NA | NA | NA | NA
2016 | Niukutou | Yes | EKOB | Skarn | 23EKL-292A-10 | Pyrite | LA-ICP-MS | Py Niukutou OGR | NA | NA | NA | NA | NA | NA | NA | NA | NA | NA | NA | NA | NA | NA | 0.895225579807645 | BDL | 46.6317743134747 | 30.1357648339032 | NA | NA | 31.518131835654 | BDL | NA | NA | NA | NA | NA | NA | NA | NA | 0.0517423903848378 | NA | NA | BDL | 42.2621995370979 | NA | NA | NA | NA | NA | NA | NA | NA | NA | NA | NA
2017 | Niukutou | Yes | EKOB | Skarn | 23EKL-292A-11 | Pyrite | LA-ICP-MS | Py Niukutou OGR | NA | NA | NA | NA | NA | NA | NA | NA | NA | NA | NA | NA | NA | NA | 1.46091205935168 | BDL | 8.27088619006312 | BDL | NA | NA | 1251.98010233347 | BDL | NA | NA | NA | NA | NA | NA | NA | NA | BDL | NA | NA | BDL | 97.9583153126765 | NA | NA | NA | NA | NA | NA | NA | NA | NA | NA | NA
2018 | Niukutou | Yes | EKOB | Skarn | 23EKL-292A-12 | Pyrite | LA-ICP-MS | Py Niukutou OGR | NA | NA | NA | NA | NA | NA | NA | NA | NA | NA | NA | NA | NA | NA | 0.132231226805296 | BDL | 0.782122105171238 | 21.8839419326201 | NA | NA | 116.145996356402 | BDL | NA | NA | NA | NA | NA | NA | NA | NA | BDL | NA | NA | BDL | 24.380330743763 | NA | NA | NA | NA | NA | NA | NA | NA | NA | NA | NA
2019 | Niukutou | Yes | EKOB | Skarn | 23EKL-292A-13 | Pyrite | LA-ICP-MS | Py Niukutou OGR | NA | NA | NA | NA | NA | NA | NA | NA | NA | NA | NA | NA | NA | NA | 0.230531669533067 | BDL | 29.2158481753964 | 80.4272951728006 | NA | NA | 13.7285780945872 | BDL | NA | NA | NA | NA | NA | NA | NA | NA | BDL | NA | NA | 0.213194935957548 | 16.1241659211694 | NA | NA | NA | NA | NA | NA | NA | NA | NA | NA | NA
2020 | Niukutou | Yes | EKOB | Skarn | 23EKL-292A-8 | Pyrite | LA-ICP-MS | Py Niukutou OGR | NA | NA | NA | NA | NA | NA | NA | NA | NA | NA | NA | NA | NA | NA | 0.0430586744250832 | BDL | 6.57887018434179 | 4.09664618607783 | NA | NA | 469.868500744828 | BDL | NA | NA | NA | NA | NA | NA | NA | NA | BDL | NA | NA | BDL | 151.857728173478 | NA | NA | NA | NA | NA | NA | NA | NA | NA | NA | NA
2021 | Niukutou | Yes | EKOB | Skarn | 23EKL-292A-9 | Pyrite | LA-ICP-MS | Py Niukutou OGR | NA | NA | NA | NA | NA | NA | NA | NA | NA | NA | NA | NA | NA | NA | 0.060056301856227 | 1.16711888642528 | 5.54702651421808 | 10.9768795575831 | NA | NA | 655.834152052438 | BDL | NA | NA | NA | NA | NA | NA | NA | NA | BDL | NA | NA | BDL | 386.335462754791 | NA | NA | NA | NA | NA | NA | NA | NA | NA | NA | NA
2022 | Niukutou | Yes | EKOB | Skarn | 23EKL-292A-5 | Pyrite | LA-ICP-MS | Py Niukutou OGR | NA | NA | NA | NA | NA | NA | NA | NA | NA | NA | NA | NA | NA | NA | 0.134230285913311 | BDL | 63.0031187715047 | 16.543346418665 | NA | NA | 7638.28514853316 | BDL | NA | NA | NA | NA | NA | NA | NA | NA | 0.180111080152621 | NA | NA | BDL | 179.801826456502 | NA | NA | NA | NA | NA | NA | NA | NA | NA | NA | NA
2023 | Niukutou | Yes | EKOB | Skarn | 23EKL-292A-6 | Pyrite | LA-ICP-MS | Py Niukutou OGR | NA | NA | NA | NA | NA | NA | NA | NA | NA | NA | NA | NA | NA | NA | 0.118608006486829 | BDL | 13.7590355073234 | 41.9894029255054 | NA | NA | 1160.17436454407 | BDL | NA | NA | NA | NA | NA | NA | NA | NA | BDL | NA | NA | BDL | 1962.88741495414 | NA | NA | NA | NA | NA | NA | NA | NA | NA | NA | NA
2024 | Niukutou | Yes | EKOB | Skarn | 23EKL-292A-7 | Pyrite | LA-ICP-MS | Py Niukutou OGR | NA | NA | NA | NA | NA | NA | NA | NA | NA | NA | NA | NA | NA | NA | BDL | BDL | 16.9739247625173 | 9.34489706905679 | NA | NA | 807.868510630783 | BDL | NA | NA | NA | NA | NA | NA | NA | NA | BDL | NA | NA | BDL | 387.768487060007 | NA | NA | NA | NA | NA | NA | NA | NA | NA | NA | NA
2025 | Niukutou | Yes | EKOB | Skarn | 23EKL-292A-1 | Pyrite | LA-ICP-MS | Py Niukutou OGR | NA | NA | NA | NA | NA | NA | NA | NA | NA | NA | NA | NA | NA | NA | 0.337038583619025 | 8.47234366480419 | 1.48856489070586 | 4.86864619748889 | NA | NA | 755.002190189837 | BDL | NA | NA | NA | NA | NA | NA | NA | NA | 0.00697664421656378 | NA | NA | BDL | 784.167229613713 | NA | NA | NA | NA | NA | NA | NA | NA | NA | NA | NA
2026 | Niukutou | Yes | EKOB | Skarn | 23EKL-292A-2 | Pyrite | LA-ICP-MS | Py Niukutou OGR | NA | NA | NA | NA | NA | NA | NA | NA | NA | NA | NA | NA | NA | NA | BDL | BDL | 2.89933510779952 | 83.59032610746 | NA | NA | 763.092008404863 | BDL | NA | NA | NA | NA | NA | NA | NA | NA | 0.0299472763428524 | NA | NA | 0.0845160081038318 | 662.382725810452 | NA | NA | NA | NA | NA | NA | NA | NA | NA | NA | NA
2027 | Niukutou | Yes | EKOB | Skarn | 23EKL-292A-3 | Pyrite | LA-ICP-MS | Py Niukutou OGR | NA | NA | NA | NA | NA | NA | NA | NA | NA | NA | NA | NA | NA | NA | BDL | 0.947190181627826 | 9.20275314479426 | 85.7926899024998 | NA | NA | 1106.84926563943 | BDL | NA | NA | NA | NA | NA | NA | NA | NA | BDL | NA | NA | BDL | 1092.3225075589 | NA | NA | NA | NA | NA | NA | NA | NA | NA | NA | NA
2028 | Niukutou | Yes | EKOB | Skarn | 23EKL-292A-4 | Pyrite | LA-ICP-MS | Py Niukutou OGR | NA | NA | NA | NA | NA | NA | NA | NA | NA | NA | NA | NA | NA | NA | 0.0566847414787151 | BDL | 19.3907124904195 | 9.5241820651165 | NA | NA | 6991.49757627947 | BDL | NA | NA | NA | NA | NA | NA | NA | NA | BDL | NA | NA | 0.135468529901542 | 13394.1050674761 | NA | NA | NA | NA | NA | NA | NA | NA | NA | NA | NA
2029 | Niukutou | Yes | EKOB | Skarn | 23EKL-292A-5 | Pyrite | LA-ICP-MS | Py Niukutou OGR | NA | NA | NA | NA | NA | NA | NA | NA | NA | NA | NA | NA | NA | NA | 0.0704667914893494 | BDL | 4.58597796739968 | 83.1453164675678 | NA | NA | 1884.49736307487 | BDL | NA | NA | NA | NA | NA | NA | NA | NA | 0.0581945088342778 | NA | NA | BDL | 1479.86898793683 | NA | NA | NA | NA | NA | NA | NA | NA | NA | NA | NA
2030 | Niukutou | Yes | EKOB | Skarn | 23EKL-292A-6 | Pyrite | LA-ICP-MS | Py Niukutou OGR | NA | NA | NA | NA | NA | NA | NA | NA | NA | NA | NA | NA | NA | NA | 0.227082147588659 | BDL | 23.7011564723242 | 9.37945112031678 | NA | NA | 5956.6168747599 | BDL | NA | NA | NA | NA | NA | NA | NA | NA | BDL | NA | NA | 0.255003081923469 | 13668.1248400752 | NA | NA | NA | NA | NA | NA | NA | NA | NA | NA | NA
2031 | Niukutou | Yes | EKOB | Skarn | 23EKL-292A-7 | Pyrite | LA-ICP-MS | Py Niukutou OGR | NA | NA | NA | NA | NA | NA | NA | NA | NA | NA | NA | NA | NA | NA | 0.150134762061006 | BDL | 15.4466085190607 | 12.4305924320849 | NA | NA | 607.309609026171 | BDL | NA | NA | NA | NA | NA | NA | NA | NA | 0.661457354276516 | NA | NA | BDL | 393.453165690436 | NA | NA | NA | NA | NA | NA | NA | NA | NA | NA | NA
2032 | Niukutou | Yes | EKOB | Skarn | 23EKL-292A-8 | Pyrite | LA-ICP-MS | Py Niukutou OGR | NA | NA | NA | NA | NA | NA | NA | NA | NA | NA | NA | NA | NA | NA | 0.0759031303104265 | BDL | 8.21755946740515 | 15.923887916327 | NA | NA | 6568.0900165735 | BDL | NA | NA | NA | NA | NA | NA | NA | NA | BDL | NA | NA | 0.176119538384366 | 11037.1030749504 | NA | NA | NA | NA | NA | NA | NA | NA | NA | NA | NA
2033 | Niukutou | Yes | EKOB | Skarn | 23EKL-292A-9 | Pyrite | LA-ICP-MS | Py Niukutou OGR | NA | NA | NA | NA | NA | NA | NA | NA | NA | NA | NA | NA | NA | NA | BDL | BDL | 0.985057473526865 | 7.21917432796776 | NA | NA | 539.955825012937 | BDL | NA | NA | NA | NA | NA | NA | NA | NA | 0.0491312682564401 | NA | NA | BDL | 735.144046914494 | NA | NA | NA | NA | NA | NA | NA | NA | NA | NA | NA
2034 | Niukutou | Yes | EKOB | Skarn | 23EKL-292A-10 | Pyrite | LA-ICP-MS | Py Niukutou OGR | NA | NA | NA | NA | NA | NA | NA | NA | NA | NA | NA | NA | NA | NA | 0.185144781685044 | BDL | 26.1208110641155 | 128.353784537471 | NA | NA | 4969.47061599079 | BDL | NA | NA | NA | NA | NA | NA | NA | NA | BDL | NA | NA | 0.0863304530575895 | 9049.25909465192 | NA | NA | NA | NA | NA | NA | NA | NA | NA | NA | NA
2035 | Pahardiha-Rungikocha | No | Other | Skarn | Py-1 | Pyrite | LA-ICP-MS | Py Pahardiha-Rungikocha OGR | NA | NA | NA | NA | NA | NA | NA | NA | NA | NA | 3.52 | NA | 4.24 | 15.5 | 75.89 | 450 | 1.24 | 1.9 | NA | NA | 32.56 | NA | NA | NA | NA | NA | NA | NA | NA | NA | NA | NA | NA | NA | NA | NA | NA | NA | NA | 0.1 | NA | NA | NA | NA | NA | NA
2036 | Pahardiha-Rungikocha | No | Other | Skarn | Py-2 | Pyrite | LA-ICP-MS | Py Pahardiha-Rungikocha OGR | NA | NA | NA | NA | NA | NA | NA | NA | NA | NA | 1.25 | NA | 0.13 | 15.8 | 48.98 | 542 | BDL | BDL | NA | NA | 48.66 | NA | NA | NA | NA | NA | NA | NA | NA | NA | NA | NA | NA | NA | NA | NA | NA | NA | NA | BDL | NA | NA | NA | NA | NA | NA
2037 | Pahardiha-Rungikocha | No | Other | Skarn | Py-3 | Pyrite | LA-ICP-MS | Py Pahardiha-Rungikocha OGR | NA | NA | NA | NA | NA | NA | NA | NA | NA | NA | 151 | NA | 15.26 | 30.96 | 510 | 701 | 2.15 | 0.5 | NA | NA | 38.58 | NA | NA | NA | NA | NA | NA | NA | NA | NA | NA | NA | NA | NA | NA | NA | NA | NA | NA | 0.03 | NA | NA | NA | NA | NA | NA
2038 | Pahardiha-Rungikocha | No | Other | Skarn | Py-4 | Pyrite | LA-ICP-MS | Py Pahardiha-Rungikocha OGR | NA | NA | NA | NA | NA | NA | NA | NA | NA | NA | 1429 | NA | 24.39 | 239 | 573 | 1520 | 38.61 | 7.3 | NA | NA | 56.44 | NA | NA | NA | NA | NA | NA | NA | NA | NA | NA | NA | NA | NA | NA | NA | NA | NA | NA | 0.02 | NA | NA | NA | NA | NA | NA
2039 | Pahardiha-Rungikocha | No | Other | Skarn | Py-5 | Pyrite | LA-ICP-MS | Py Pahardiha-Rungikocha OGR | NA | NA | NA | NA | NA | NA | NA | NA | NA | NA | 4.3 | NA | 17.5 | 10.05 | 24.93 | 463 | BDL | 1.39 | NA | NA | 41.5 | NA | NA | NA | NA | NA | NA | NA | NA | NA | NA | NA | NA | NA | NA | NA | NA | NA | NA | BDL | NA | NA | NA | NA | NA | NA
2040 | Pahardiha-Rungikocha | No | Other | Skarn | Py-6 | Pyrite | LA-ICP-MS | Py Pahardiha-Rungikocha OGR | NA | NA | NA | NA | NA | NA | NA | NA | NA | NA | 51.53 | NA | 19.02 | 24.55 | 353 | 1164 | 1.38 | 3.39 | NA | NA | 84.78 | NA | NA | NA | NA | NA | NA | NA | NA | NA | NA | NA | NA | NA | NA | NA | NA | NA | NA | BDL | NA | NA | NA | NA | NA | NA
2041 | Pahardiha-Rungikocha | No | Other | Skarn | Py-7 | Pyrite | LA-ICP-MS | Py Pahardiha-Rungikocha OGR | NA | NA | NA | NA | NA | NA | NA | NA | NA | NA | BDL | NA | 6.92 | 14.54 | 1.66 | 61.05 | 1.49 | 3.73 | NA | NA | 118 | NA | NA | NA | NA | NA | NA | NA | NA | NA | NA | NA | NA | NA | NA | NA | NA | NA | NA | 0.03 | NA | NA | NA | NA | NA | NA
2042 | Pahardiha-Rungikocha | No | Other | Skarn | Py-8 | Pyrite | LA-ICP-MS | Py Pahardiha-Rungikocha OGR | NA | NA | NA | NA | NA | NA | NA | NA | NA | NA | BDL | NA | 0.23 | 18.32 | 187 | 2.39 | 47.69 | 5.68 | NA | NA | 104 | NA | NA | NA | NA | NA | NA | NA | NA | NA | NA | NA | NA | NA | NA | NA | NA | NA | NA | BDL | NA | NA | NA | NA | NA | NA
2043 | Pahardiha-Rungikocha | No | Other | Skarn | Py-9 | Pyrite | LA-ICP-MS | Py Pahardiha-Rungikocha OGR | NA | NA | NA | NA | NA | NA | NA | NA | NA | NA | BDL | NA | BDL | 24.46 | 25.15 | 1.03 | 5.35 | 1.18 | NA | NA | 29.6 | NA | NA | NA | NA | NA | NA | NA | NA | NA | NA | NA | NA | NA | NA | NA | NA | NA | NA | BDL | NA | NA | NA | NA | NA | NA
2044 | Pahardiha-Rungikocha | No | Other | Skarn | Py-10 | Pyrite | LA-ICP-MS | Py Pahardiha-Rungikocha OGR | NA | NA | NA | NA | NA | NA | NA | NA | NA | NA | 4.32 | NA | 209 | 70.6 | 302 | 244 | 3.32 | 60.72 | NA | NA | 74.28 | NA | NA | NA | NA | NA | NA | NA | NA | NA | NA | NA | NA | NA | NA | NA | NA | NA | NA | BDL | NA | NA | NA | NA | NA | NA
2045 | Pahardiha-Rungikocha | No | Other | Skarn | Py-11 | Pyrite | LA-ICP-MS | Py Pahardiha-Rungikocha OGR | NA | NA | NA | NA | NA | NA | NA | NA | NA | NA | 33.74 | NA | 10.39 | 20.53 | 22.29 | 494 | 9.8 | 1.97 | NA | NA | 45.87 | NA | NA | NA | NA | NA | NA | NA | NA | NA | NA | NA | NA | NA | NA | NA | NA | NA | NA | 0.03 | NA | NA | NA | NA | NA | NA
2046 | Pahardiha-Rungikocha | No | Other | Skarn | Py-12 | Pyrite | LA-ICP-MS | Py Pahardiha-Rungikocha OGR | NA | NA | NA | NA | NA | NA | NA | NA | NA | NA | BDL | NA | 15 | 17.29 | 1.5 | 54.61 | 6.74 | 3.99 | NA | NA | 133 | NA | NA | NA | NA | NA | NA | NA | NA | NA | NA | NA | NA | NA | NA | NA | NA | NA | NA | BDL | NA | NA | NA | NA | NA | NA
2047 | Pahardiha-Rungikocha | No | Other | Skarn | Py-13 | Pyrite | LA-ICP-MS | Py Pahardiha-Rungikocha OGR | NA | NA | NA | NA | NA | NA | NA | NA | NA | NA | 3.54 | NA | 3.81 | 14.95 | 94.85 | 77.07 | BDL | 5.67 | NA | NA | 79.21 | NA | NA | NA | NA | NA | NA | NA | NA | NA | NA | NA | NA | NA | NA | NA | NA | NA | NA | BDL | NA | NA | NA | NA | NA | NA
2048 | Pahardiha-Rungikocha | No | Other | Skarn | Py-14 | Pyrite | LA-ICP-MS | Py Pahardiha-Rungikocha OGR | NA | NA | NA | NA | NA | NA | NA | NA | NA | NA | 0.18 | NA | BDL | 6.24 | 24.39 | 373 | 0.16 | 2.34 | NA | NA | 47.34 | NA | NA | NA | NA | NA | NA | NA | NA | NA | NA | NA | NA | NA | NA | NA | NA | NA | NA | BDL | NA | NA | NA | NA | NA | NA
2049 | Pahardiha-Rungikocha | No | Other | Skarn | Py-15 | Pyrite | LA-ICP-MS | Py Pahardiha-Rungikocha OGR | NA | NA | NA | NA | NA | NA | NA | NA | NA | NA | 9 | NA | BDL | 12.36 | 23.07 | 203 | 0.53 | 1.28 | NA | NA | 72.89 | NA | NA | NA | NA | NA | NA | NA | NA | NA | NA | NA | NA | NA | NA | NA | NA | NA | NA | BDL | NA | NA | NA | NA | NA | NA
2050 | Pahardiha-Rungikocha | No | Other | Skarn | Py-16 | Pyrite | LA-ICP-MS | Py Pahardiha-Rungikocha OGR | NA | NA | NA | NA | NA | NA | NA | NA | NA | NA | 12.97 | NA | 329 | 63.88 | 16.11 | 36.25 | 51.72 | 27 | NA | NA | 60.84 | NA | NA | NA | NA | NA | NA | NA | NA | NA | NA | NA | NA | NA | NA | NA | NA | NA | NA | BDL | NA | NA | NA | NA | NA | NA
2051 | Pahardiha-Rungikocha | No | Other | Skarn | Py-17 | Pyrite | LA-ICP-MS | Py Pahardiha-Rungikocha OGR | NA | NA | NA | NA | NA | NA | NA | NA | NA | NA | 7.15 | NA | 36.29 | 129 | 558 | 422 | 9.09 | 4.98 | NA | NA | 94.02 | NA | NA | NA | NA | NA | NA | NA | NA | NA | NA | NA | NA | NA | NA | NA | NA | NA | NA | 0.03 | NA | NA | NA | NA | NA | NA
2052 | Pahardiha-Rungikocha | No | Other | Skarn | Py-18 | Pyrite | LA-ICP-MS | Py Pahardiha-Rungikocha OGR | NA | NA | NA | NA | NA | NA | NA | NA | NA | NA | 2.68 | NA | 31.15 | 14.49 | 2315 | 3925 | 3.59 | 0.89 | NA | NA | 59.88 | NA | NA | NA | NA | NA | NA | NA | NA | NA | NA | NA | NA | NA | NA | NA | NA | NA | NA | BDL | NA | NA | NA | NA | NA | NA
2053 | Pahardiha-Rungikocha | No | Other | Skarn | Py-19 | Pyrite | LA-ICP-MS | Py Pahardiha-Rungikocha OGR | NA | NA | NA | NA | NA | NA | NA | NA | NA | NA | 0.59 | NA | 26.15 | 15.26 | 1748 | 3615 | 4.02 | 1.06 | NA | NA | 81.36 | NA | NA | NA | NA | NA | NA | NA | NA | NA | NA | NA | NA | NA | NA | NA | NA | NA | NA | BDL | NA | NA | NA | NA | NA | NA
2054 | Pahardiha-Rungikocha | No | Other | Skarn | Py-20 | Pyrite | LA-ICP-MS | Py Pahardiha-Rungikocha OGR | NA | NA | NA | NA | NA | NA | NA | NA | NA | NA | 8.45 | NA | 31.78 | 14.71 | 580 | 3681 | 6.08 | 1.91 | NA | NA | 20.71 | NA | NA | NA | NA | NA | NA | NA | NA | NA | NA | NA | NA | NA | NA | NA | NA | NA | NA | BDL | NA | NA | NA | NA | NA | NA
2055 | Pahardiha-Rungikocha | No | Other | Skarn | Py-21 | Pyrite | LA-ICP-MS | Py Pahardiha-Rungikocha OGR | NA | NA | NA | NA | NA | NA | NA | NA | NA | NA | BDL | NA | 3.93 | 13.31 | 546 | 2595 | 0.26 | 0.14 | NA | NA | 62.31 | NA | NA | NA | NA | NA | NA | NA | NA | NA | NA | NA | NA | NA | NA | NA | NA | NA | NA | BDL | NA | NA | NA | NA | NA | NA
2056 | Pahardiha-Rungikocha | No | Other | Skarn | Py-22 | Pyrite | LA-ICP-MS | Py Pahardiha-Rungikocha OGR | NA | NA | NA | NA | NA | NA | NA | NA | NA | NA | BDL | NA | 11.23 | 92.73 | 317 | 1855 | 61.42 | 2.54 | NA | NA | 15.75 | NA | NA | NA | NA | NA | NA | NA | NA | NA | NA | NA | NA | NA | NA | NA | NA | NA | NA | 0.02 | NA | NA | NA | NA | NA | NA
2057 | Pahardiha-Rungikocha | No | Other | Skarn | Py-23 | Pyrite | LA-ICP-MS | Py Pahardiha-Rungikocha OGR | NA | NA | NA | NA | NA | NA | NA | NA | NA | NA | 1.82 | NA | 17.13 | 13.45 | 875 | 3357 | 4.27 | 0.61 | NA | NA | 16.34 | NA | NA | NA | NA | NA | NA | NA | NA | NA | NA | NA | NA | NA | NA | NA | NA | NA | NA | BDL | NA | NA | NA | NA | NA | NA
2058 | Pahardiha-Rungikocha | No | Other | Skarn | Py-24 | Pyrite | LA-ICP-MS | Py Pahardiha-Rungikocha OGR | NA | NA | NA | NA | NA | NA | NA | NA | NA | NA | 0.95 | NA | 48.62 | 16.58 | 5249 | 1804 | 12.1 | 3.99 | NA | NA | 236 | NA | NA | NA | NA | NA | NA | NA | NA | NA | NA | NA | NA | NA | NA | NA | NA | NA | NA | BDL | NA | NA | NA | NA | NA | NA
2059 | Pahardiha-Rungikocha | No | Other | Skarn | Py-25 | Pyrite | LA-ICP-MS | Py Pahardiha-Rungikocha OGR | NA | NA | NA | NA | NA | NA | NA | NA | NA | NA | 4.54 | NA | 48.36 | 15.63 | 3412 | 3547 | 15.84 | 3.43 | NA | NA | 28.57 | NA | NA | NA | NA | NA | NA | NA | NA | NA | NA | NA | NA | NA | NA | NA | NA | NA | NA | 0.01 | NA | NA | NA | NA | NA | NA
2060 | Pahardiha-Rungikocha | No | Other | Skarn | Py-26 | Pyrite | LA-ICP-MS | Py Pahardiha-Rungikocha OGR | NA | NA | NA | NA | NA | NA | NA | NA | NA | NA | 4.83 | NA | 31.8 | 13.33 | 450 | 3046 | 8.21 | 3.66 | NA | NA | 8.35 | NA | NA | NA | NA | NA | NA | NA | NA | NA | NA | NA | NA | NA | NA | NA | NA | NA | NA | 0.08 | NA | NA | NA | NA | NA | NA
2061 | Pahardiha-Rungikocha | No | Other | Skarn | Py-27 | Pyrite | LA-ICP-MS | Py Pahardiha-Rungikocha OGR | NA | NA | NA | NA | NA | NA | NA | NA | NA | NA | 2.45 | NA | 44.57 | 14.68 | 1905 | 3031 | 10.48 | 2.94 | NA | NA | 21.35 | NA | NA | NA | NA | NA | NA | NA | NA | NA | NA | NA | NA | NA | NA | NA | NA | NA | NA | BDL | NA | NA | NA | NA | NA | NA
2062 | Pahardiha-Rungikocha | No | Other | Skarn | Py-28 | Pyrite | LA-ICP-MS | Py Pahardiha-Rungikocha OGR | NA | NA | NA | NA | NA | NA | NA | NA | NA | NA | 3.21 | NA | 25.92 | 11.9 | 2344 | 2217 | 12.64 | 1.24 | NA | NA | 23.5 | NA | NA | NA | NA | NA | NA | NA | NA | NA | NA | NA | NA | NA | NA | NA | NA | NA | NA | 0.01 | NA | NA | NA | NA | NA | NA
2063 | Pahardiha-Rungikocha | No | Other | Skarn | Py-29 | Pyrite | LA-ICP-MS | Py Pahardiha-Rungikocha OGR | NA | NA | NA | NA | NA | NA | NA | NA | NA | NA | 6.72 | NA | 141 | 13.31 | 1360 | 2446 | 12.07 | 2.79 | NA | NA | 23.41 | NA | NA | NA | NA | NA | NA | NA | NA | NA | NA | NA | NA | NA | NA | NA | NA | NA | NA | 0.01 | NA | NA | NA | NA | NA | NA
2064 | Pahardiha-Rungikocha | No | Other | Skarn | Py-30 | Pyrite | LA-ICP-MS | Py Pahardiha-Rungikocha OGR | NA | NA | NA | NA | NA | NA | NA | NA | NA | NA | 2.5 | NA | 29.18 | 12.83 | 3439 | 4335 | 4.61 | 1.2 | NA | NA | 25.21 | NA | NA | NA | NA | NA | NA | NA | NA | NA | NA | NA | NA | NA | NA | NA | NA | NA | NA | 0.01 | NA | NA | NA | NA | NA | NA
2065 | Pusangguo | Yes | Gangdese | Skarn | ZK501-258.2-1 | Pyrite | LA-ICP-MS | Py Pusangguo Minerals | NA | NA | NA | NA | NA | NA | NA | NA | NA | NA | 2623 | 47.2 | 7.46 | 24.7 | 0.59 | 0.85 | 1.2 | 4.51 | 26.6 | 8.54 | 253 | 22 | NA | NA | NA | NA | NA | NA | NA | NA | 0.982 | 0.44 | 2.06 | 1.32 | 0.87 | NA | NA | NA | NA | 0.148 | NA | 0.018 | 1.37 | BDL | NA | NA
2066 | Pusangguo | Yes | Gangdese | Skarn | ZK501-258.2-2 | Pyrite | LA-ICP-MS | Py Pusangguo Minerals | NA | NA | NA | NA | NA | NA | NA | NA | NA | NA | 1663 | 45.3 | 8.37 | 15.2 | 0.57 | 0.65 | 0.9 | 4.58 | 31 | 9.97 | 258 | 20.6 | NA | NA | NA | NA | NA | NA | NA | NA | 1.16 | 0.59 | 1.53 | 0.64 | 3.51 | NA | NA | NA | NA | 0.139 | NA | BDL | 1.23 | BDL | NA | NA
2067 | Pusangguo | Yes | Gangdese | Skarn | ZK501-258.2-3 | Pyrite | LA-ICP-MS | Py Pusangguo Minerals | NA | NA | NA | NA | NA | NA | NA | NA | NA | NA | 598 | 30.7 | 3.41 | 12.7 | 0.88 | 0.86 | 0.75 | 10.8 | 21.5 | 18.6 | 568 | BDL | NA | NA | NA | NA | NA | NA | NA | NA | 2.14 | 0.479 | 7.12 | 0.5 | 1.49 | NA | NA | NA | NA | 0.197 | NA | BDL | 1.31 | 0.152 | NA | NA
2068 | Pusangguo | Yes | Gangdese | Skarn | ZK501-258.2-4 | Pyrite | LA-ICP-MS | Py Pusangguo Minerals | NA | NA | NA | NA | NA | NA | NA | NA | NA | NA | 1353 | 47.3 | BDL | 12.6 | 0.59 | 0.92 | 0.87 | 3.85 | 28.7 | 13.2 | 233 | 22.2 | NA | NA | NA | NA | NA | NA | NA | NA | 1.2 | 0.77 | 1.92 | 0.36 | 0.59 | NA | NA | NA | NA | 0.039 | NA | 0.026 | 0.919 | b.dl | NA | NA
2069 | Pusangguo | Yes | Gangdese | Skarn | ZK501-258.2-5 | Pyrite | LA-ICP-MS | Py Pusangguo Minerals | NA | NA | NA | NA | NA | NA | NA | NA | NA | NA | 454 | 12.9 | BDL | 9.56 | 0.4 | 0.53 | 0.56 | 35.01 | 15.6 | 11.4 | 1968 | BDL | NA | NA | NA | NA | NA | NA | NA | NA | 0.114 | 0.959 | 4.79 | 0.51 | 0.302 | NA | NA | NA | NA | 0.431 | NA | 0.015 | 17 | 0.074 | NA | NA
2070 | Pusangguo | Yes | Gangdese | Skarn | ZK501-258.2-6 | Pyrite | LA-ICP-MS | Py Pusangguo Minerals | NA | NA | NA | NA | NA | NA | NA | NA | NA | NA | 8874 | 129 | 53.4 | 9.03 | 0.98 | 0.93 | 1.06 | 10.8 | 30.4 | 22.3 | 75.7 | 25.3 | NA | NA | NA | NA | NA | NA | NA | NA | 2.22 | 0.67 | 1.55 | BDL | 0.279 | NA | NA | NA | NA | 0.047 | NA | 0.069 | 1.48 | b.dl | NA | NA
2071 | Pusangguo | Yes | Gangdese | Skarn | ZK002-109.5-1 | Pyrite | LA-ICP-MS | Py Pusangguo Minerals | NA | NA | NA | NA | NA | NA | NA | NA | NA | NA | 1100 | 43.2 | BDL | 188 | 0.62 | 0.6 | 0.71 | 4.29 | 24.3 | 15.2 | 477 | 16.7 | NA | NA | NA | NA | NA | NA | NA | NA | 0.189 | 0.532 | 2.26 | BDL | 0.275 | NA | NA | NA | NA | 2.03 | NA | BDL | 26.1 | 0.491 | NA | NA
2072 | Pusangguo | Yes | Gangdese | Skarn | ZK002-109.5-2 | Pyrite | LA-ICP-MS | Py Pusangguo Minerals | NA | NA | NA | NA | NA | NA | NA | NA | NA | NA | 1684 | 48.5 | 6.56 | 6.58 | 1.56 | 0.74 | 0.82 | 62.9 | 31.3 | 16.6 | 2156 | 20.4 | NA | NA | NA | NA | NA | NA | NA | NA | 1.16 | 0.68 | 4.46 | 0.37 | 0.197 | NA | NA | NA | NA | 0.229 | NA | 0.029 | 3.15 | BDL | NA | NA
2073 | Pusangguo | Yes | Gangdese | Skarn | ZK002-109.5-3 | Pyrite | LA-ICP-MS | Py Pusangguo Minerals | NA | NA | NA | NA | NA | NA | NA | NA | NA | NA | 1240 | 44.8 | BDL | 11.5 | 0.51 | 0.68 | 0.83 | 4.54 | 31.5 | 9.43 | 271 | 18.6 | NA | NA | NA | NA | NA | NA | NA | NA | 2.14 | 0.461 | 1.62 | 0.35 | 0.412 | NA | NA | NA | NA | 1.22 | NA | BDL | 1.2 | 0.04 | NA | NA
2074 | Pusangguo | Yes | Gangdese | Skarn | ZK002-109.5-4 | Pyrite | LA-ICP-MS | Py Pusangguo Minerals | NA | NA | NA | NA | NA | NA | NA | NA | NA | NA | 2878 | 84.4 | 8.21 | 5.05 | 1.37 | 1.38 | 0.82 | 45.8 | 27.3 | 14.2 | 226 | 19 | NA | NA | NA | NA | NA | NA | NA | NA | 3.16 | 0.529 | 1.89 | BDL | 0.53 | NA | NA | NA | NA | 0.022 | NA | BDL | 1.56 | 0.242 | NA | NA
2075 | Pusangguo | Yes | Gangdese | Skarn | ZK002-109.5-5 | Pyrite | LA-ICP-MS | Py Pusangguo Minerals | NA | NA | NA | NA | NA | NA | NA | NA | NA | NA | 2078 | 64.3 | 8.27 | 6.75 | 0.62 | 0.82 | 0.88 | 7.23 | 29.3 | 15.7 | 1417 | BDL | NA | NA | NA | NA | NA | NA | NA | NA | 3.18 | 0.606 | 3.41 | 2.3 | 1.34 | NA | NA | NA | NA | 1.03 | NA | BDL | 2.2 | 0.034 | NA | NA
2076 | Pusangguo | Yes | Gangdese | Skarn | ZK002-109.5-6 | Pyrite | LA-ICP-MS | Py Pusangguo Minerals | NA | NA | NA | NA | NA | NA | NA | NA | NA | NA | 97.4 | 0.019 | 0.72 | 3.47 | 278 | 1.38 | 12.8 | 85.2 | 0.099 | BDL | 4565 | 12.6 | NA | NA | NA | NA | NA | NA | NA | NA | 2.36 | 0.365 | 0.007 | 0.3 | 0.88 | NA | NA | NA | NA | 1.02 | NA | 0.017 | 268 | 19.6 | NA | NA
2077 | Pusangguo | Yes | Gangdese | Skarn | ZK504-132.7-1 | Pyrite | LA-ICP-MS | Py Pusangguo Minerals | NA | NA | NA | NA | NA | NA | NA | NA | NA | NA | 6597 | 180 | 6513 | 4.61 | 1.03 | 0.69 | 11.8 | 86.8 | 26.1 | 19.2 | 186 | 20.1 | NA | NA | NA | NA | NA | NA | NA | NA | 0.296 | 0.74 | 1.7 | BDL | 0.165 | NA | NA | NA | NA | 3.03 | NA | BDL | 16 | 1.18 | NA | NA
2078 | Pusangguo | Yes | Gangdese | Skarn | ZK504-132.7-2 | Pyrite | LA-ICP-MS | Py Pusangguo Minerals | NA | NA | NA | NA | NA | NA | NA | NA | NA | NA | 1072 | 35.1 | 16.8 | 4.9 | 0.73 | 0.91 | 0.72 | 33.3 | 29.2 | 16.3 | 2377 | 18.2 | NA | NA | NA | NA | NA | NA | NA | NA | 2.15 | 0.725 | 5.16 | BDL | 0.94 | NA | NA | NA | NA | 4.03 | NA | 0.016 | 2.01 | 0.028 | NA | NA
2079 | Pusangguo | Yes | Gangdese | Skarn | ZK504-132.7-3 | Pyrite | LA-ICP-MS | Py Pusangguo Minerals | NA | NA | NA | NA | NA | NA | NA | NA | NA | NA | 3018 | 71 | 39.3 | BDL | 0.69 | 0.97 | 0.93 | 17.5 | 31 | 9.44 | 288 | BDL | NA | NA | NA | NA | NA | NA | NA | NA | 3.18 | 0.43 | 1.33 | BDL | 1.04 | NA | NA | NA | NA | 2.03 | NA | 0.058 | 0.988 | 0.026 | NA | NA
2080 | Pusangguo | Yes | Gangdese | Skarn | ZK504-132.7-4 | Pyrite | LA-ICP-MS | Py Pusangguo Minerals | NA | NA | NA | NA | NA | NA | NA | NA | NA | NA | 1404 | 46.5 | 20.5 | 3 | 1.38 | 0.72 | 0.81 | 45.7 | 26.5 | 18.6 | 1403 | BDL | NA | NA | NA | NA | NA | NA | NA | NA | 3.15 | 0.587 | 5.22 | BDL | 0.79 | NA | NA | NA | NA | 3.22 | NA | 0.022 | 26.3 | 0.033 | NA | NA
2081 | Pusangguo | Yes | Gangdese | Skarn | ZK504-132.7-5 | Pyrite | LA-ICP-MS | Py Pusangguo Minerals | NA | NA | NA | NA | NA | NA | NA | NA | NA | NA | 116 | BDL | BDL | 16.8 | 3.18 | 0.94 | 0.91 | 14.1 | 30.2 | 32.8 | 176 | 42.3 | NA | NA | NA | NA | NA | NA | NA | NA | 3.68 | 332 | 20.6 | 0.27 | 0.7 | NA | NA | NA | NA | 1.84 | NA | 14.9 | 26.6 | 7.84 | NA | NA
2082 | Pusangguo | Yes | Gangdese | Skarn | ZK504-132.7-6 | Pyrite | LA-ICP-MS | Py Pusangguo Minerals | NA | NA | NA | NA | NA | NA | NA | NA | NA | NA | 5569 | 69.2 | 27.9 | 9.45 | 0.71 | 0.9 | 1.01 | 16.5 | 28.2 | 14.7 | 146 | 24.4 | NA | NA | NA | NA | NA | NA | NA | NA | 1.67 | 0.81 | 1.63 | BDL | 1.38 | NA | NA | NA | NA | 1.03 | NA | BDL | 41.3 | 19.6 | NA | NA
2083 | Pusangguo | Yes | Gangdese | Skarn | ZK004-90.5-1 | Pyrite | LA-ICP-MS | Py Pusangguo Minerals | NA | NA | NA | NA | NA | NA | NA | NA | NA | NA | 457 | 33.4 | 7.43 | 2.61 | 0.5 | 0.68 | 0.7 | 20.5 | 24 | 21.9 | 360 | BDL | NA | NA | NA | NA | NA | NA | NA | NA | 0.877 | 0.495 | 6.38 | BDL | 0.466 | NA | NA | NA | NA | 2.03 | NA | BDL | 9.71 | 5.91 | NA | NA
2084 | Pusangguo | Yes | Gangdese | Skarn | ZK004-90.5-2 | Pyrite | LA-ICP-MS | Py Pusangguo Minerals | NA | NA | NA | NA | NA | NA | NA | NA | NA | NA | 2001 | 45.6 | 7.81 | 11 | 0.59 | 0.87 | 0.85 | 8.22 | 28.3 | 10.5 | 308 | 20.7 | NA | NA | NA | NA | NA | NA | NA | NA | 1.17 | 0.583 | 1.77 | 0.74 | 1.24 | NA | NA | NA | NA | 1.13 | NA | BDL | 1.07 | 0.234 | NA | NA
2085 | Pusangguo | Yes | Gangdese | Skarn | ZK004-90.5-3 | Pyrite | LA-ICP-MS | Py Pusangguo Minerals | NA | NA | NA | NA | NA | NA | NA | NA | NA | NA | 5126 | 61.4 | 15.7 | 4.09 | 0.65 | 0.78 | 0.88 | 5.19 | 31.4 | 15.1 | 784 | 22.8 | NA | NA | NA | NA | NA | NA | NA | NA | 0.974 | 0.55 | 2.46 | BDL | 0.91 | NA | NA | NA | NA | 3.44 | NA | 0.016 | 1.44 | BDL | NA | NA
2086 | Pusangguo | Yes | Gangdese | Skarn | ZK004-90.5-4 | Pyrite | LA-ICP-MS | Py Pusangguo Minerals | NA | NA | NA | NA | NA | NA | NA | NA | NA | NA | 3463 | 63.9 | 7.89 | 3.54 | 0.65 | 0.8 | 0.85 | 9.43 | 27.2 | 15.3 | 215 | BDL | NA | NA | NA | NA | NA | NA | NA | NA | 1.19 | 0.6 | 1.87 | BDL | 11.2 | NA | NA | NA | NA | 2.27 | NA | BDL | 14.2 | BDL | NA | NA
2087 | Pusangguo | Yes | Gangdese | Skarn | ZK004-90.5-5 | Pyrite | LA-ICP-MS | Py Pusangguo Minerals | NA | NA | NA | NA | NA | NA | NA | NA | NA | NA | 3059 | 114 | 10.8 | 30.2 | 0.65 | 0.8 | 0.91 | 13 | 26.7 | 14.9 | 186 | 22.4 | NA | NA | NA | NA | NA | NA | NA | NA | 0.378 | 0.59 | 1.62 | BDL | 0.83 | NA | NA | NA | NA | 3.04 | NA | 0.018 | 1.65 | 0.212 | NA | NA
2088 | Pusangguo | Yes | Gangdese | Skarn | ZK004-90.5-6 | Pyrite | LA-ICP-MS | Py Pusangguo Minerals | NA | NA | NA | NA | NA | NA | NA | NA | NA | NA | 4676 | 344 | 7.7 | 1.72 | 0.65 | 0.84 | 0.91 | 4.35 | 32.9 | 17.6 | 100 | 22.9 | NA | NA | NA | NA | NA | NA | NA | NA | 0.883 | 0.57 | 1.49 | BDL | 0.211 | NA | NA | NA | NA | 2.04 | NA | BDL | 3.11 | BDL | NA | NA
2089 | Pusangguo | Yes | Gangdese | Skarn | ZK002-66.2-1 | Pyrite | LA-ICP-MS | Py Pusangguo Minerals | NA | NA | NA | NA | NA | NA | NA | NA | NA | NA | 21.3 | 1.33 | 3.7 | 21272 | 824 | 8.61 | 352 | 3492 | 1.24 | 1.43 | 860 | 22.6 | NA | NA | NA | NA | NA | NA | NA | NA | 0.63 | 17.6 | 0.97 | 13.8 | 1.31 | NA | NA | NA | NA | 0.027 | NA | 0.053 | 2.89 | 1.32 | NA | NA
2090 | Pusangguo | Yes | Gangdese | Skarn | ZK002-66.2-2 | Pyrite | LA-ICP-MS | Py Pusangguo Minerals | NA | NA | NA | NA | NA | NA | NA | NA | NA | NA | 17 | 0.77 | BDL | 17401 | 889 | 9.32 | 45.3 | 2136 | 0.78 | 2.24 | 898 | 21.3 | NA | NA | NA | NA | NA | NA | NA | NA | 2.46 | 11.1 | 0.465 | 14 | 1.66 | NA | NA | NA | NA | 0.402 | NA | 0.263 | 104 | 29.6 | NA | NA
2091 | Pusangguo | Yes | Gangdese | Skarn | ZK002-66.2-3 | Pyrite | LA-ICP-MS | Py Pusangguo Minerals | NA | NA | NA | NA | NA | NA | NA | NA | NA | NA | 18.4 | 0.81 | 2.64 | 17575 | 818 | 14.3 | 29 | 2755 | 0.88 | BDL | 787 | 20.6 | NA | NA | NA | NA | NA | NA | NA | NA | 2.65 | 8.82 | 0.54 | 10.5 | 1.69 | NA | NA | NA | NA | 0.068 | NA | 0.057 | 392 | 47.2 | NA | NA
2092 | Pusangguo | Yes | Gangdese | Skarn | ZK002-66.2-4 | Pyrite | LA-ICP-MS | Py Pusangguo Minerals | NA | NA | NA | NA | NA | NA | NA | NA | NA | NA | 16.2 | 0.31 | 4.2 | 20735 | 911 | 7.08 | 22 | 1223 | 0.54 | 1.55 | 513 | 22.1 | NA | NA | NA | NA | NA | NA | NA | NA | 0.223 | 6.94 | 0.263 | 14.1 | 1.71 | NA | NA | NA | NA | 0.298 | NA | 0.047 | 35.1 | 9.4 | NA | NA
2093 | Pusangguo | Yes | Gangdese | Skarn | ZK002-66.2-5 | Pyrite | LA-ICP-MS | Py Pusangguo Minerals | NA | NA | NA | NA | NA | NA | NA | NA | NA | NA | 17.5 | 0.491 | 3.19 | 8590 | 1281 | 11.5 | 13.8 | 1682 | 0.48 | 1.64 | 869 | 24.9 | NA | NA | NA | NA | NA | NA | NA | NA | 7.46 | 10.1 | 0.323 | 9.13 | 1.96 | NA | NA | NA | NA | 0.213 | NA | 0.043 | 770 | 33.7 | NA | NA
2094 | Pusangguo | Yes | Gangdese | Skarn | ZK002-66.2-6 | Pyrite | LA-ICP-MS | Py Pusangguo Minerals | NA | NA | NA | NA | NA | NA | NA | NA | NA | NA | 15.8 | 0.229 | BDL | 32797 | 608 | 14.7 | 3.78 | 1005 | 0.407 | 1.55 | 248 | BDL | NA | NA | NA | NA | NA | NA | NA | NA | 0.214 | 11.9 | 0.258 | 16.9 | 0.689 | NA | NA | NA | NA | 0.287 | NA | 0.011 | 1.01 | 0.304 | NA | NA
2095 | Pusangguo | Yes | Gangdese | Skarn | ZK005-202.3-1 | Pyrite | LA-ICP-MS | Py Pusangguo Minerals | NA | NA | NA | NA | NA | NA | NA | NA | NA | NA | 23.6 | 0.468 | 3.83 | 13756 | 820 | 21.3 | 16.1 | 1269 | 0.36 | 1.56 | 206 | BDL | NA | NA | NA | NA | NA | NA | NA | NA | 0.136 | 5.98 | 0.341 | 11.2 | 1.43 | NA | NA | NA | NA | 0.359 | NA | 0.013 | 4.69 | 1.89 | NA | NA
2096 | Pusangguo | Yes | Gangdese | Skarn | ZK005-202.3-2 | Pyrite | LA-ICP-MS | Py Pusangguo Minerals | NA | NA | NA | NA | NA | NA | NA | NA | NA | NA | 16.1 | 0.215 | 3.12 | 15774 | 784 | 42.9 | 6.17 | 510 | 0.297 | 1.56 | 1008 | 25.6 | NA | NA | NA | NA | NA | NA | NA | NA | 0.205 | 5.56 | 0.092 | 11.4 | 2.1 | NA | NA | NA | NA | 0.312 | NA | BDL | 17.7 | 4.32 | NA | NA
2097 | Pusangguo | Yes | Gangdese | Skarn | ZK005-202.3-3 | Pyrite | LA-ICP-MS | Py Pusangguo Minerals | NA | NA | NA | NA | NA | NA | NA | NA | NA | NA | 15 | 0.31 | 4.44 | 16924 | 1865 | 142 | 29 | 690 | 0.3 | 1.41 | 5871 | 129 | NA | NA | NA | NA | NA | NA | NA | NA | 182 | 3.52 | 0.348 | 12.1 | 1.77 | NA | NA | NA | NA | 1.27 | NA | 1.15 | 49.9 | 673 | NA | NA
2098 | Pusangguo | Yes | Gangdese | Skarn | ZK005-202.3-4 | Pyrite | LA-ICP-MS | Py Pusangguo Minerals | NA | NA | NA | NA | NA | NA | NA | NA | NA | NA | 15.5 | 0.144 | BDL | 21991 | 485 | 12.8 | 14.4 | 806 | 0.295 | 1.4 | 12763 | BDL | NA | NA | NA | NA | NA | NA | NA | NA | 5.26 | 3.36 | 0.211 | 11.7 | 1.73 | NA | NA | NA | NA | 5.22 | NA | 0.04 | 642 | 57 | NA | NA
2099 | Pusangguo | Yes | Gangdese | Skarn | ZK005-202.3-5 | Pyrite | LA-ICP-MS | Py Pusangguo Minerals | NA | NA | NA | NA | NA | NA | NA | NA | NA | NA | 70.1 | 41.6 | 42.7 | 21273 | 452 | 108 | 28.5 | 245 | 0.191 | 1.32 | 14086 | 199 | NA | NA | NA | NA | NA | NA | NA | NA | 1177 | 8.71 | 0.073 | 10.8 | 1.6 | NA | NA | NA | NA | 1.43 | NA | 5.68 | 83.4 | 44 | NA | NA
2100 | Pusangguo | Yes | Gangdese | Skarn | ZK005-202.3-6 | Pyrite | LA-ICP-MS | Py Pusangguo Minerals | NA | NA | NA | NA | NA | NA | NA | NA | NA | NA | 15.7 | 0.227 | 4.4 | 1.46 | 560 | 22.8 | 29.3 | 885 | 0.211 | 1.49 | 10549 | 45.9 | NA | NA | NA | NA | NA | NA | NA | NA | 1.36 | 6.39 | 0.153 | BDL | 0.149 | NA | NA | NA | NA | 5.31 | NA | 0.102 | 92.3 | 7.84 | NA | NA
2101 | Pusangguo | Yes | Gangdese | Skarn | ZK505-374.5-1 | Pyrite | LA-ICP-MS | Py Pusangguo Minerals | NA | NA | NA | NA | NA | NA | NA | NA | NA | NA | 14.2 | 0.132 | BDL | 30743 | 709 | 32.4 | 11.6 | 267 | 0.087 | 1.48 | 8080 | 65 | NA | NA | NA | NA | NA | NA | NA | NA | 0.376 | 2.64 | 0.085 | 12.7 | 1.16 | NA | NA | NA | NA | 2.6 | NA | BDL | 27.6 | 3.8 | NA | NA
2102 | Pusangguo | Yes | Gangdese | Skarn | ZK505-374.5-2 | Pyrite | LA-ICP-MS | Py Pusangguo Minerals | NA | NA | NA | NA | NA | NA | NA | NA | NA | NA | 71.3 | 0.342 | 2.52 | 12572 | 736 | 34 | 10.4 | 303 | 0.153 | 1.43 | 4752 | 47.6 | NA | NA | NA | NA | NA | NA | NA | NA | 0.56 | 3.02 | 0.092 | 9.69 | 2.67 | NA | NA | NA | NA | 0.462 | NA | 0.013 | 67.9 | 12.6 | NA | NA
2103 | Pusangguo | Yes | Gangdese | Skarn | ZK505-374.5-3 | Pyrite | LA-ICP-MS | Py Pusangguo Minerals | NA | NA | NA | NA | NA | NA | NA | NA | NA | NA | 17.1 | 0.147 | BDL | 19167 | 1348 | 1874 | 361 | BDL | 0.24 | 2.01 | 11414 | 155 | NA | NA | NA | NA | NA | NA | NA | NA | 1157 | BDL | BDL | 12.3 | 1.54 | NA | NA | NA | NA | 4.2 | NA | 5.26 | 58.1 | 43.8 | NA | NA
2104 | Pusangguo | Yes | Gangdese | Skarn | ZK505-374.5-4 | Pyrite | LA-ICP-MS | Py Pusangguo Minerals | NA | NA | NA | NA | NA | NA | NA | NA | NA | NA | 14.5 | 0.12 | 3.54 | 19204 | 2189 | 283 | 12.7 | 238 | 0.185 | 1.41 | 5749 | BDL | NA | NA | NA | NA | NA | NA | NA | NA | 1.47 | 3.71 | 0.099 | 10.8 | 1.85 | NA | NA | NA | NA | 1.76 | NA | 0.017 | 273 | 39.9 | NA | NA
2105 | Pusangguo | Yes | Gangdese | Skarn | ZK505-374.5-5 | Pyrite | LA-ICP-MS | Py Pusangguo Minerals | NA | NA | NA | NA | NA | NA | NA | NA | NA | NA | 18.7 | 0.333 | BDL | 6608 | 3397 | 365 | 828 | 3509 | 0.244 | BDL | 2076 | 43.8 | NA | NA | NA | NA | NA | NA | NA | NA | 300 | 20.8 | 1.03 | BDL | 115 | NA | NA | NA | NA | 0.296 | NA | 1.55 | 104 | 94.1 | NA | NA
2106 | Pusangguo | Yes | Gangdese | Skarn | ZK505-374.5-6 | Pyrite | LA-ICP-MS | Py Pusangguo Minerals | NA | NA | NA | NA | NA | NA | NA | NA | NA | NA | 403 | 4.42 | 7.34 | 25707 | 526 | 56.4 | 11.1 | 813 | 0.321 | 1.42 | 6947 | BDL | NA | NA | NA | NA | NA | NA | NA | NA | 1.36 | 3.2 | 0.128 | 11.6 | 0.706 | NA | NA | NA | NA | 3.84 | NA | 0.054 | 146 | 27.5 | NA | NA
2107 | Pusangguo | Yes | Gangdese | Skarn | ZK001-131.7-1 | Pyrite | LA-ICP-MS | Py Pusangguo Minerals | NA | NA | NA | NA | NA | NA | NA | NA | NA | NA | 15.5 | 0.13 | BDL | 20341 | 805 | 50 | 19.2 | 515 | 0.187 | 1.29 | 15350 | 61.9 | NA | NA | NA | NA | NA | NA | NA | NA | 9.83 | 3.04 | 0.21 | 9.89 | 1.24 | NA | NA | NA | NA | 11.7 | NA | 0.062 | 623 | 95.4 | NA | NA
2108 | Pusangguo | Yes | Gangdese | Skarn | ZK001-131.7-2 | Pyrite | LA-ICP-MS | Py Pusangguo Minerals | NA | NA | NA | NA | NA | NA | NA | NA | NA | NA | 15.3 | 6.38 | 16 | 16506 | 850 | 39.2 | 14.5 | 474 | 0.113 | 1.36 | 9489 | 39 | NA | NA | NA | NA | NA | NA | NA | NA | 8.4 | 2.35 | 0.199 | 10.4 | 1.64 | NA | NA | NA | NA | 4.51 | NA | 0.065 | 623 | 117 | NA | NA
2109 | Pusangguo | Yes | Gangdese | Skarn | ZK001-131.7-3 | Pyrite | LA-ICP-MS | Py Pusangguo Minerals | NA | NA | NA | NA | NA | NA | NA | NA | NA | NA | 14.8 | 0.131 | 6.08 | 17626 | 587 | 23.3 | 39.8 | 176 | 0.289 | 1.46 | 7275 | 64.6 | NA | NA | NA | NA | NA | NA | NA | NA | 6.73 | 2.71 | 0.061 | 11.2 | 2.26 | NA | NA | NA | NA | 2.18 | NA | 0.065 | 544 | 104 | NA | NA
2110 | Pusangguo | Yes | Gangdese | Skarn | ZK001-131.7-4 | Pyrite | LA-ICP-MS | Py Pusangguo Minerals | NA | NA | NA | NA | NA | NA | NA | NA | NA | NA | 15.7 | 0.215 | 2.41 | 23970 | 817 | 13.9 | 41.6 | 2107 | 0.121 | 1.52 | 6941 | 54.4 | NA | NA | NA | NA | NA | NA | NA | NA | 4.68 | 2.87 | 0.054 | 10.7 | 1.49 | NA | NA | NA | NA | 1.61 | NA | 0.73 | 42.8 | 7.13 | NA | NA
2111 | Pusangguo | Yes | Gangdese | Skarn | ZK001-131.7-5 | Pyrite | LA-ICP-MS | Py Pusangguo Minerals | NA | NA | NA | NA | NA | NA | NA | NA | NA | NA | 14.8 | 0.101 | BDL | 25143 | 599 | 24 | 32 | 338 | BDL | 1.36 | 9518 | 47.2 | NA | NA | NA | NA | NA | NA | NA | NA | 28 | 1.48 | 0.059 | 10.3 | 1.95 | NA | NA | NA | NA | 2.85 | NA | 0.372 | 3945 | 199 | NA | NA
2112 | Pusangguo | Yes | Gangdese | Skarn | ZK001-131.7-6 | Pyrite | LA-ICP-MS | Py Pusangguo Minerals | NA | NA | NA | NA | NA | NA | NA | NA | NA | NA | 14.8 | 0.075 | BDL | 28091 | 403 | 9.25 | 29.8 | 202 | BDL | 1.41 | 21386 | 38.1 | NA | NA | NA | NA | NA | NA | NA | NA | 1.29 | 2.5 | 0.263 | 11.3 | 0.789 | NA | NA | NA | NA | 13.6 | NA | 0.012 | 101 | 22 | NA | NA
2113 | Tonglushan | Yes | MLYRMB | Skarn | ZK006-44-Py01* | Pyrite | LA-ICP-MS | Py Tonglushan OGR | NA | NA | 2.34119492900949 | BDL | 0.0851193268549733 | 22.2790950693783 | 8.30129399785901 | BDL | BDL | 0.0836363901420986 | 207.193930124664 | 0.448521731720997 | 0.626495962432171 | 1.20660003804957 | 0.785551640036366 | 3.77052208269067 | 0.300608446456914 | 0.41466021959113 | 0.0289862286007768 | 2.78102478155589 | 0.251251588456514 | 6.21163341061709 | BDL | 0.0194500221676217 | NA | NA | NA | 0.0150458848190441 | NA | NA | BDL | BDL | 0.00015716562323859 | BDL | 0.0117196362788596 | 0.0512996243220556 | NA | NA | NA | 0.00375224164446461 | NA | 0.00710365744292422 | 0.00228371990423792 | 0.00491628485987905 | NA | NA
2114 | Tonglushan | Yes | MLYRMB | Skarn | ZK006-44-Py02* | Pyrite | LA-ICP-MS | Py Tonglushan OGR | NA | NA | 3.43275619160099 | BDL | 0.294534717177117 | 9.93060536530531 | 13.4559884591148 | 1.50971424754541 | 19.5624056618413 | 0.071353388064076 | 213.100898163391 | 0.530477818529799 | 0.995786371629632 | 1.27657482719234 | 2.08040804790241 | 25.5769254995204 | 0.377085142069673 | 0.292315815916439 | 0.0202205119827851 | 2.69086707753642 | 0.212988182817129 | 4.89832577206487 | 0.00252189524724339 | 0.023684662846905 | NA | NA | NA | 0.019302083613908 | NA | NA | BDL | 0.0640634035789924 | BDL | BDL | 0.00677284177093619 | 0.176746193418425 | NA | NA | NA | BDL | NA | 0.00187880711283817 | 0.0145306493285376 | 0.0019342281599677 | NA | NA
2115 | Tonglushan | Yes | MLYRMB | Skarn | ZK006-44-Py03* | Pyrite | LA-ICP-MS | Py Tonglushan OGR | NA | NA | 3.96843474720743 | 0.433212900877476 | 0.144084271287609 | 35.7318342541388 | 3.24295318562391 | BDL | BDL | 0.0684470595021644 | 229.71379859462 | 0.520645732178608 | 0.886555713367792 | 1.10464274172386 | 3.86198014409169 | 4.49131243317304 | 0.188007225712492 | 0.232031154976385 | 0.0261524955665756 | 2.63115428972378 | 0.406842300955642 | 7.32164370989915 | BDL | 0.0204019651757651 | NA | NA | NA | 0.00203302064468876 | NA | NA | BDL | 0.0614073421886396 | BDL | BDL | 0.0277433392667382 | BDL | NA | NA | NA | 0.00771299887841548 | NA | BDL | 0.0189741645135109 | 0.0038378166167368 | NA | NA
2116 | Tonglushan | Yes | MLYRMB | Skarn | ZK006-44-Py04* | Pyrite | LA-ICP-MS | Py Tonglushan OGR | NA | NA | 159.683448395896 | 0.763974598411891 | 0.970799029407956 | 40.5144496424004 | 2.47251550010341 | 1.56588865714485 | 45.6452508081559 | 0.0414389347263137 | 198.784974672137 | 0.439328670846248 | 0.562242157119605 | 1.95070756134503 | 8.49910473413154 | 15.7881465011618 | 0.522689065870671 | 0.492644548026019 | 0.0318189787588179 | 2.46165052710927 | 0.347201305593252 | 7.76491381375051 | BDL | 0.052309319899681 | NA | NA | NA | BDL | NA | NA | 0.263034403335841 | BDL | BDL | BDL | 0.023626763772224 | 0.996502706098777 | NA | NA | NA | BDL | NA | BDL | 0.254566663929281 | 3.38680040172487 | NA | NA
2117 | Tonglushan | Yes | MLYRMB | Skarn | ZK006-44-Py05* | Pyrite | LA-ICP-MS | Py Tonglushan OGR | NA | NA | 7.89397408105012 | BDL | 0.235677299827542 | 15.8447353478364 | 6.37059713580762 | 0.453549927502741 | 100.00986239809 | 0.0212125361345561 | 205.599220724293 | 0.44239573570202 | 0.249091403069882 | 1.2344752442187 | 13.9403577115181 | 17.5271836381974 | 0.39336092743572 | 0.362421332780873 | 0.0541966900571344 | 2.25052874819374 | 0.61805371505363 | 9.12275840094367 | 0.0244587341542881 | 0.0207117011031898 | NA | NA | NA | 0.0180965482357627 | NA | NA | BDL | 0.0279618751654937 | BDL | BDL | 0.00361521618904722 | 1.27363275597455 | NA | NA | NA | BDL | NA | BDL | 0.0292780783388827 | 0.00256799220008661 | NA | NA
2118 | Tonglushan | Yes | MLYRMB | Skarn | ZK006-44-Py06* | Pyrite | LA-ICP-MS | Py Tonglushan OGR | NA | NA | 34.7371440421126 | BDL | 0.514787347299329 | 41.4840943977798 | 6.40249491176563 | BDL | 18.1079728890922 | BDL | 193.630726142372 | 0.443757137988359 | 0.988982862667758 | 1.06956791538066 | 34.4058959396635 | 38.8391692403804 | 0.22560010538438 | 1.23359922923687 | 0.00480317985165099 | 2.26652103773661 | 0.0738033168634392 | 5.04017711574219 | 0.0142981577538128 | 0.00660563114152701 | NA | NA | NA | 0.0173230692744454 | NA | NA | 0.0155825688305261 | 0.0800784000067042 | 0.00487222091316255 | BDL | BDL | 0.0431354208977013 | NA | NA | NA | BDL | NA | 0.0117843352361839 | 0.0223242314644085 | 0.00406472565199698 | NA | NA
2119 | Tonglushan | Yes | MLYRMB | Skarn | ZK006-44-Py07** | Pyrite | LA-ICP-MS | Py Tonglushan OGR | NA | NA | 1.37044793153119 | 0.068410367670742 | 0.525574706950608 | 794.530014784036 | 21.8162984942212 | 1.8304787030076 | 28.0165733107395 | 0.368256079066302 | 2.54713546716551 | 0.062287952454979 | 0.704894298849387 | 0.335383090830633 | 7.74467382097791 | 8.95432118579386 | 0.59951005982059 | 1.70051824364292 | -0.001827363565647 | 1.67551809282937 | 0.458706767493621 | 3.40473940289797 | 0.008305770572479 | 0.008981090370924 | NA | NA | NA | 0.03334116575094 | NA | NA | 0.097015691224327 | 0.05182039107089 | 0.018654447049013 | 0.038729164498735 | 0.248927050806452 | 0.720142219612003 | NA | NA | NA | 0.015297401677185 | NA | 0.029359920482098 | 0.012543982773477 | 0.012687592341483 | NA | NA
2120 | Tonglushan | Yes | MLYRMB | Skarn | ZK006-44-Py08** | Pyrite | LA-ICP-MS | Py Tonglushan OGR | NA | NA | 2.42319231695884 | 0.489053228137334 | 0.115312190236291 | 858.200694858026 | 11.9012075344462 | 7.5535232044364 | 663.042756630697 | 0.015153494747729 | 2.08017449587459 | 0.037644876244643 | 1.69570608146327 | 0.100887063961357 | 21.207968225306 | 45.5400950303398 | 0.151236206592381 | 0.388814240084145 | -0.004945039486318 | 1.23690429095568 | 0.036843025760204 | 1.06643585273763 | -0.001602215781459 | 0.007450989946297 | NA | NA | NA | 0.005654071801969 | NA | NA | 0.299418981647237 | 0.119212211885541 | 0.211730533222444 | 0.104936075973698 | 0.015125713411734 | 0.896412195716783 | NA | NA | NA | 0.001642114233009 | NA | 0.007688919242801 | 0.049687791520376 | 0.240368987822708 | NA | NA
2121 | Tonglushan | Yes | MLYRMB | Skarn | ZK006-44-Py09** | Pyrite | LA-ICP-MS | Py Tonglushan OGR | NA | NA | 1.25213254860289 | 0.859477608602113 | 0.720087626138323 | 707.765120037561 | 29.5824267227889 | 24.744553883072 | 49.5950499983014 | 0.005133324755591 | 4.21570891372249 | 0.065182780259437 | 0.89187727393816 | 0.36401370958873 | 11.2047817856706 | 7.11401519002096 | 0.099480599929751 | 1.14149349027724 | 0.060715545323461 | 1.02052798231202 | 2.96523587201196 | 4.22065868303699 | -0.003965832135346 | 0.054003695405328 | NA | NA | NA | 0.013254164407369 | NA | NA | 0.080082095292814 | 0.064293665457567 | 0.017670657560365 | 0.020868520802704 | 0.156005627238302 | 0.513554098055056 | NA | NA | NA | 0.028167104947537 | NA | 0.081479255868903 | 0.049787388074391 | 0.060435373259811 | NA | NA
2122 | Tonglushan | Yes | MLYRMB | Skarn | ZK006-44-Py10** | Pyrite | LA-ICP-MS | Py Tonglushan OGR | NA | NA | 0.101801515375686 | 2.17359638345164 | 1.14599435078412 | 603.922796344669 | 27.0109936105074 | 13.2403182922139 | 129.852739978829 | 0.12510233500844 | 1.58062666417879 | 0.01965151656727 | 1.2795375668421 | 0.336712849729853 | 2.55727392019877 | 2.79153481392553 | 5.10477998372584 | 1.60260713151504 | 0.043784437881127 | 0.951907492146421 | 3.16067605239431 | 4.67297896739063 | 0.007796329079639 | 0.041843499641138 | NA | NA | NA | 0.132679516201347 | NA | NA | 2.10787306587389 | 0.137942518816714 | 0.00995788571487 | 0.100103659472091 | 0.419324520753404 | 0.343626066151911 | NA | NA | NA | 0.019079808761754 | NA | 0.04126457401649 | 0.823163097043935 | 0.616990598455953 | NA | NA
2123 | Tonglushan | Yes | MLYRMB | Skarn | ZK406-32-Py01* | Pyrite | LA-ICP-MS | Py Tonglushan OGR | NA | NA | 5.13086181421744 | BDL | 0.0154199605697573 | 40.8795679201131 | BDL | 0.332223599155139 | BDL | BDL | 153.01681227236 | 0.298109943629087 | 0.348910559713553 | 1.23516334662532 | 29.8144277044425 | 17.2915032181675 | 0.610908770619889 | 0.214784950790248 | 0.0116485474833501 | 1.76576735922862 | 0.773174578682785 | 16.0869104376767 | 0.0342538055030879 | 0.0748970687842166 | NA | NA | NA | 0.0200220770340439 | NA | NA | 0.0082251763466012 | 0.0377247571628172 | 0.000332950099902571 | 0.00351895986576524 | BDL | 0.0193304183782569 | NA | NA | NA | 0.00110129364043737 | NA | 0.000166966194202986 | 0.0631579126272415 | 0.024784494725021 | NA | NA
2124 | Tonglushan | Yes | MLYRMB | Skarn | ZK406-32-Py02* | Pyrite | LA-ICP-MS | Py Tonglushan OGR | NA | NA | 7.89757321966472 | 0.310822930756975 | 0.0153147310916619 | BDL | BDL | 2.55887516576248 | BDL | 0.0119022282142495 | 151.227829430275 | 0.483925088869827 | 0.823196233716642 | 2.39519320684664 | 39.5425800497467 | 12.1751096903883 | 0.649819752816307 | 0.70136043640038 | 0.0154269480610774 | 1.99517099551199 | 0.822814569487804 | 12.4827055106144 | 0.113192415742081 | 0.132322122661838 | NA | NA | NA | BDL | NA | NA | 0.0111584212450765 | 0.0267956867726389 | BDL | BDL | 0.0506855155344103 | 0.209775975477477 | NA | NA | NA | 0.00520414247549903 | NA | 0.010750523067316 | 0.19944927453187 | 2.56801649069156 | NA | NA
2125 | Tonglushan | Yes | MLYRMB | Skarn | ZK406-32-Py03* | Pyrite | LA-ICP-MS | Py Tonglushan OGR | NA | NA | 25.5866575736394 | 6.684489523483 | 0.929560210824597 | 65.682184659194 | 27.9046026697679 | 12.0696603010118 | 40.4027082584275 | 0.0669655849186859 | 145.879633400355 | 0.413139644651343 | 0.140463651556681 | 3.992022937864 | 542.176182941439 | 29.0278285860262 | 1.12176499470959 | 1.03247310770837 | 0.0132786125211915 | 2.05072155242145 | 3.8657671843268 | 12.7938392366459 | 0.147733639282758 | 0.318694788449975 | NA | NA | NA | 0.00273613793278157 | NA | NA | 0.0161513374863057 | 0.0288651438260906 | BDL | 0.0294801928260405 | 0.0457696405254481 | 24.1882737000473 | NA | NA | NA | 0.00914877244032566 | NA | 0.0127832519584083 | 3.10754859535944 | 3.12898092525738 | NA | NA
2126 | Tonglushan | Yes | MLYRMB | Skarn | ZK406-32-Py04** | Pyrite | LA-ICP-MS | Py Tonglushan OGR | NA | NA | 2.11600291921388 | 0.03405977166599 | 1.53950492698119 | 788.795169729533 | 13.7107438279711 | 16.9978187795463 | 193.359712978778 | 0.379584265062622 | 2.33542720918336 | 0.067482487729281 | 1.26138702333109 | 0.298231543584657 | 914.252372037925 | 71.964442592957 | 0.646126955227912 | 0.405734347633575 | 0.00928927817285 | 1.14908342374048 | 4.02175880041365 | 10.0231721581601 | 0.023582804532051 | 0.029864531938063 | NA | NA | NA | 0.132847779565622 | NA | NA | 0.222159868971648 | 0.061036621013498 | 0.198457034494898 | 0.095422991136049 | 0.019027054128311 | 0.383713931128249 | NA | NA | NA | 0.01113935145411 | NA | 0.014957096031738 | 0.002049858637675 | 0.073392061161726 | NA | NA
2127 | Tonglushan | Yes | MLYRMB | Skarn | ZK406-32-Py05** | Pyrite | LA-ICP-MS | Py Tonglushan OGR | NA | NA | 2.14807469239183 | 0.802932710043962 | 0.863260719498548 | 340.532915720664 | 24.6626379102575 | 9.19181252321151 | 68.7825639777048 | 0.158629980539314 | 2.34367299429612 | 0.007285151644724 | 0.725024337882322 | 1.21198681963997 | 267.676736703472 | 103.672018526777 | 0.371515672408991 | 0.761694962103582 | 0.007098773711424 | 0.868853041401547 | 3.44871872804805 | 15.2872697910224 | -0.000360341029798 | 0.036771731219557 | NA | NA | NA | 0.089158922298513 | NA | NA | 0.382629812602495 | 0.011652815717156 | 0.082856870730944 | 0.108543632393519 | 0.232333328876637 | 8.19478159888522 | NA | NA | NA | 0.009421229462888 | NA | 0.004255577754979 | 0.050579584575217 | 0.074182996071774 | NA | NA
2128 | Tonglushan | Yes | MLYRMB | Skarn | ZK406-32-Py06* | Pyrite | LA-ICP-MS | Py Tonglushan OGR | NA | NA | 15.8508694572724 | 1.04392886757491 | 4.97803354705925 | 110.084634059593 | BDL | 9.80254782871499 | 54.6601019772896 | 0.01159738426206 | 143.039276460715 | 0.302940600306295 | 1.14905895782656 | 2.39964533172516 | 328.383797808946 | 27.5576855987478 | 9.96071400017253 | 0.732308646840329 | 0.0193713129400725 | 1.80531107927944 | 2.34302310111655 | 13.5738054230873 | 0.127950250521155 | 0.262629113419969 | NA | NA | NA | 0.0158075480298428 | NA | NA | 1.10390642862886 | 0.0474018707591276 | BDL | BDL | 0.0305560606847736 | 2.66014163839793 | NA | NA | NA | 0.0255427885749059 | NA | BDL | 3.90555378376541 | 13.2954240257213 | NA | NA
2129 | Tonglushan | Yes | MLYRMB | Skarn | ZK406-32-Py07* | Pyrite | LA-ICP-MS | Py Tonglushan OGR | NA | NA | 3.45991766377769 | 0.471326342465075 | 0.64777273017897 | 23.692115896705 | 31.2097206181543 | BDL | BDL | BDL | 140.555406693171 | 0.304136531446119 | 0.36062537678278 | 1.29938132924198 | 34.6561678693403 | 12.1956843183927 | 0.165902747622877 | 0.511791210551259 | 0.0203421161263497 | 1.88037361918585 | 1.13475079560747 | 14.5390094155546 | 0.0132785868524003 | 0.0815634942917109 | NA | NA | NA | 0.00869627815961482 | NA | NA | 0.0288910677417048 | 0.00831443411937089 | 0.00458397047848579 | BDL | 0.0265854201517135 | BDL | NA | NA | NA | 0.00146907497244256 | NA | BDL | 0.0273305501298027 | 0.0240406101450119 | NA | NA
2130 | Tonglushan | Yes | MLYRMB | Skarn | ZK406-32-Py08* | Pyrite | LA-ICP-MS | Py Tonglushan OGR | NA | NA | 0.575422317740493 | 0.541042226688603 | 0.00646863910856006 | 41.9620752487307 | 15.8487521625387 | 0.75101513831302 | 17.5607025080248 | 0.100887592634432 | 148.800809020497 | 0.374190442662355 | 1.11770727692011 | 1.0336471815833 | 230.266708815521 | 33.9785133520047 | 0.233172915902391 | 0.0793791900866739 | 0.0110994217399379 | 1.85999793250452 | 0.81508786241731 | 10.5336948039976 | BDL | 0.017285074435037 | NA | NA | NA | BDL | NA | NA | BDL | BDL | 0.00226808485229588 | BDL | 0.0456415512041515 | BDL | NA | NA | NA | 0.000540942866808084 | NA | BDL | 0.00592495657057337 | 0.00785003144621571 | NA | NA
2131 | Tonglushan | Yes | MLYRMB | Skarn | ZK406-32-Py09** | Pyrite | LA-ICP-MS | Py Tonglushan OGR | NA | NA | 0.60460618919249 | 0.186281768430559 | 0.679680523547874 | 410.764279206392 | 24.5839888900908 | 2.69638811430482 | 442.890329313687 | 0.441158813353118 | 2.6016092624686 | -0.004781027457091 | 0.955756214731367 | 0.184542330894835 | 260.905671599402 | 60.9845710415162 | 0.570302076951273 | 1.49672148082196 | 0.007561559027686 | 0.556248469292791 | 3.42447129395277 | 10.1487049043728 | 0.024338864795218 | -0.001138985130272 | NA | NA | NA | -0.000821333543292 | NA | NA | 0.263832774357228 | 0.053314591415126 | 0.1512973624889 | 0.098676068631561 | 0.303529438081195 | 59.2716606890191 | NA | NA | NA | 0.014159308252704 | NA | 0.021135777032856 | 0.011082528333905 | 0.145255053191275 | NA | NA
2132 | Tonglushan | Yes | MLYRMB | Skarn | ZK406-32-Py10** | Pyrite | LA-ICP-MS | Py Tonglushan OGR | NA | NA | 2.74237825267848 | 1.87471474274162 | 0.185586922150413 | 528.20177352657 | 5.81282236977759 | 11.314224091527 | 343.440789074951 | 0.051719266777773 | 3.89095128575224 | 0.032878986963548 | 0.233798468964592 | 0.408866196369722 | 290.894891294825 | 11.9163582136306 | 0.595214292974349 | 0.705768944723199 | 0.029932488379294 | 1.72246148692155 | 7.68601043468584 | 18.3858355001447 | 0.025484882206988 | 0.041013185210232 | NA | NA | NA | 0.081771935437959 | NA | NA | 0.194766287019354 | 0.086537200959657 | 0.17829372190666 | 0.062267930629014 | 0.208842367731038 | 145.054611242484 | NA | NA | NA | 0.027331909634749 | NA | 0.025084499582353 | 0.12054484074267 | 0.02887422890438 | NA | NA
2133 | Tonglushan | Yes | MLYRMB | Skarn | ZK406-32-Py11* | Pyrite | LA-ICP-MS | Py Tonglushan OGR | NA | NA | 54.9098164907842 | BDL | 1.0285893829065 | 67.2546742702161 | 14.6230283846363 | 25.9816414593732 | 18.1672897559206 | 0.0339102110169697 | 131.082286030752 | 0.338056535608116 | 0.0643542811308817 | 5.11140298739878 | 31.037384154275 | 45.7136533280962 | 1.94987505107802 | 1.22028794849363 | 0.00690223430968329 | 1.8072824241886 | 0.863616901325344 | 22.5691617802484 | 0.423440597970699 | 0.565137792006834 | NA | NA | NA | 0.0183854593713539 | NA | NA | 0.236170044236814 | 0.055652439960513 | BDL | BDL | BDL | 0.816871127175616 | NA | NA | NA | 0.0052971135815502 | NA | 0.00463968881081165 | 0.664650019452164 | 9.82213340643606 | NA | NA
2134 | Tonglushan | Yes | MLYRMB | Skarn | ZK406-32-Py12* | Pyrite | LA-ICP-MS | Py Tonglushan OGR | NA | NA | 1.72174110376056 | 0.128564939725823 | 0.380268557863507 | 51.06439951581 | BDL | 1.93333080120144 | 7.33239174649071 | 0.0026523351640635 | 138.497956011812 | 0.300963448121149 | 0.380557034796758 | 1.24450965493051 | 89.1973245635277 | 27.5455258009337 | 0.403436932930118 | 0.342229907823163 | 0.0186177320931537 | 1.84331125630083 | 0.923366778867353 | 12.5189080067656 | 0.00656720803459016 | 0.0246135261991338 | NA | NA | NA | 0.0107753230741599 | NA | NA | BDL | BDL | BDL | 0.00106857938683775 | BDL | 0.0387963714922098 | NA | NA | NA | BDL | NA | BDL | 0.0272351721045926 | 0.0701808049675094 | NA | NA
2135 | Tonglushan | Yes | MLYRMB | Skarn | ZK406-32-Py13** | Pyrite | LA-ICP-MS | Py Tonglushan OGR | NA | NA | 0.09234005041028 | 0.123467458170237 | 1.1640648979922 | 572.151611498709 | 12.298424078176 | 11.1713008941103 | 7.13337445823893 | 0.228677084337337 | 2.283625213071 | 0.047979835936372 | 0.8098116375692 | 0.073136795404956 | 85.5419054062338 | 32.8083752665258 | 1.24069006057561 | 1.36430829596582 | 0.016180904157795 | 1.05857906075936 | 0.525378700015049 | 6.93621230159909 | 0.00612478462031 | -0.00223420571895 | NA | NA | NA | 0.189838262239129 | NA | NA | 0.084437960936662 | 0.015020489280537 | 0.099516431873176 | 0.054110650342595 | 0.055138233831587 | 0.839028851076097 | NA | NA | NA | 0.025230985493134 | NA | 0.019136542891754 | 0.018132686726853 | 0.067077756034504 | NA | NA
2136 | Tonglushan | Yes | MLYRMB | Skarn | ZK406-32-Py14** | Pyrite | LA-ICP-MS | Py Tonglushan OGR | NA | NA | 11.2438615611409 | 0.51678330104555 | 0.494395155002695 | 449.351441250323 | 4.28626077002183 | 1.44911413710401 | 134.433504651228 | 0.220414413982793 | 3.39114388126025 | 0.005774504501215 | 1.05578615194942 | 0.083712103292253 | 372.15264369584 | 19.6295211656875 | 2.63541981940948 | 0.5642273459957 | 0.017345783931222 | 0.101255485761718 | 0.805873337249312 | 5.9577949792895 | 0.003272510117858 | 0.037440389555312 | NA | NA | NA | 0.127659765169061 | NA | NA | 0.810529120911086 | 0.046559088935657 | 0.068278796522941 | 0.034517009276575 | 0.040452922982873 | 0.44665495679116 | NA | NA | NA | 0.032366232532067 | NA | 0.025765051632899 | 0.933416527922686 | 12.6475409484545 | NA | NA
2137 | Tonglushan | Yes | MLYRMB | Skarn | ZK406-32-Py15** | Pyrite | LA-ICP-MS | Py Tonglushan OGR | NA | NA | 9.19326248459943 | 3.62849141929402 | 0.326947586950883 | 534.760247515067 | 20.1582620072401 | 2.14604660450826 | 164.546836368279 | 0.048758451004158 | 2.26806941798632 | 0.065026143549644 | 0.324507300096931 | -0.000716114341632 | 22.4615961363403 | 7.91315250658988 | 1.71485191311781 | 1.29274668493286 | 0.035871042083175 | 0.247369103108884 | 1.31400196987911 | 4.10740129473865 | 0.014659001519936 | 0.018499090462804 | NA | NA | NA | 0.061536299329581 | NA | NA | 0.066455902747802 | BDL | 0.039841194076608 | 0.049213989944316 | 0.051016703803801 | 0.070556671873695 | NA | NA | NA | 0.004086826813183 | NA | 0.044503801576751 | 0.121055518030141 | 0.023910584034136 | NA | NA
2138 | Tonglushan | Yes | MLYRMB | Skarn | ZK406-32-Py16* | Pyrite | LA-ICP-MS | Py Tonglushan OGR | NA | NA | 16.7730885313341 | 0.482312321369837 | 0.361848786030235 | BDL | 8.00684754714157 | 0.965632319016469 | 21.2274346133364 | BDL | 124.689438580535 | 0.293333856471762 | 0.857929799634096 | 1.02294155017723 | 370.296685461446 | 200.572457297143 | 3.37264211933224 | 0.31961366374152 | 0.0160041975724526 | 1.87589373139484 | 1.63948591303184 | 36.140603128621 | 0.0257937029653468 | 0.0396403071071342 | NA | NA | NA | 0.0155588315573056 | NA | NA | 0.0188156637492309 | BDL | 0.00140668764178 | BDL | 0.047513460884437 | 0.182033001122887 | NA | NA | NA | 0.00842021141042573 | NA | 0.000638065331973472 | 1.68477710189695 | 0.18078813428634 | NA | NA
2139 | Tonglushan | Yes | MLYRMB | Skarn | ZK406-101-Py01* | Pyrite | LA-ICP-MS | Py Tonglushan OGR | NA | NA | 2.06624483102597 | 0.0510136446808426 | 0.191641101827524 | 66.1811659635455 | BDL | 2.33030961175725 | 23.5489013870139 | 0.0342871315091243 | 109.296742421994 | 0.197721858842891 | 0.817026589429554 | 0.974941068862553 | 1.11888462527883 | 4.0389901741375 | 0.886522324775828 | 0.274425563949237 | 0.0175006572351185 | 1.64817389867584 | 2.79974656350227 | 32.9616152379058 | BDL | 0.0173715544547992 | NA | NA | NA | BDL | NA | NA | BDL | 0.00285802595612709 | 0.00673773593090417 | 0.00236132760405189 | 0.00888032805973843 | 8.96596482929213 | NA | NA | NA | 0.00189443216120007 | NA | BDL | 0.00313920073322348 | 0.00397459344995905 | NA | NA
2140 | Tonglushan | Yes | MLYRMB | Skarn | ZK406-101-Py02* | Pyrite | LA-ICP-MS | Py Tonglushan OGR | NA | NA | 4.93508189003215 | BDL | 0.177639662555867 | 86.4124269633847 | BDL | 1.40212043820761 | 35.0277460674174 | 0.125734115660228 | 108.328190518978 | 0.198816802177172 | 0.343237277741744 | 0.863851342175988 | 1.9452401747618 | 47.7080613113172 | 57.1043416503316 | 0.732872031271993 | 0.028199766966423 | 1.63297183493271 | 2.50008708158334 | 32.1632871268906 | BDL | 0.0167026635151485 | NA | NA | NA | BDL | NA | NA | 0.0776785262551871 | 0.0658905260335608 | 0.00392006748270919 | BDL | 0.0196683470364561 | 11.2636355492447 | NA | NA | NA | 0.0292157434065258 | NA | 0.00422658270994569 | 0.168978957877501 | 2.21423714847751 | NA | NA
2141 | Tonglushan | Yes | MLYRMB | Skarn | ZK406-101-Py03* | Pyrite | LA-ICP-MS | Py Tonglushan OGR | NA | NA | 5.21800621135821 | 0.415425996343916 | 0.0180510161452942 | 83.7949619775842 | 24.5628782320384 | 3.32181511438512 | BDL | 0.0448384734480524 | 101.623686628737 | 0.210511687696529 | 0.418554501235556 | 0.769363224133225 | 40.4975225086203 | 11.2156522038088 | 1.4952761688018 | 0.318623128290653 | 0.00729935055466036 | 1.54676907080992 | 1.61013545714617 | 25.5761045196068 | BDL | 0.0552216650827699 | NA | NA | NA | BDL | NA | NA | 0.00871813810946792 | 0.0210069939870967 | 0.000217574348793146 | BDL | BDL | 7.39969707372919 | NA | NA | NA | BDL | NA | BDL | BDL | 0.0429126372944632 | NA | NA
2142 | Tonglushan | Yes | MLYRMB | Skarn | ZK406-101-Py04* | Pyrite | LA-ICP-MS | Py Tonglushan OGR | NA | NA | 1.32134000485057 | 0.311343371724675 | 0.110078073832309 | 36.2724555176009 | 4.53337126608843 | 1.11997689585311 | 4.33341225303102 | 0.0324965171328675 | 98.2393588397224 | 0.236391740306507 | 0.67898637556855 | 1.22467870103615 | 11.4273693072436 | 35.0054122996195 | 0.716440123908453 | 0.554043466054666 | 0.0265971713944924 | 1.55101051981896 | 1.95081020328011 | 33.5503142000893 | BDL | 0.0392649751519976 | NA | NA | NA | 0.016931414195402 | NA | NA | BDL | BDL | BDL | 0.0106887868187576 | BDL | 7.04131345489628 | NA | NA | NA | 0.00448032229130649 | NA | BDL | BDL | 0.0118793843276689 | NA | NA
2143 | Tonglushan | Yes | MLYRMB | Skarn | ZK406-101-Py05* | Pyrite | LA-ICP-MS | Py Tonglushan OGR | NA | NA | 0.903542455919055 | 0.0394443211281006 | 0.0519226889896998 | 85.3136959752316 | 28.9855815106751 | 0.746152091705412 | BDL | 0.000624791533033098 | 94.1760798414941 | 0.194935887928003 | BDL | 0.753783091174049 | 3.62736255301161 | 77.2952753592111 | 421.452727606829 | 1.73140703281302 | 0.57527723633311 | 1.58963536496182 | 1.24391050811215 | 26.0227199467828 | BDL | 0.0124388080541406 | NA | NA | NA | 0.0114856310115546 | NA | NA | 0.639350218974101 | 0.0676646426495636 | 0.0176022767815353 | 0.242003217884462 | 0.00797570900589097 | 6.87500968141911 | NA | NA | NA | 0.00822468767180161 | NA | 0.00304009665193269 | 0.166448589341265 | 3.31739755746184 | NA | NA
2144 | Tonglushan | Yes | MLYRMB | Skarn | ZK406-101-Py06** | Pyrite | LA-ICP-MS | Py Tonglushan OGR | NA | NA | 7.19596881770069 | 1.10971519962027 | 0.312994628588723 | 766.225619047314 | 13.5888247243117 | 5.83365402568334 | 551.350573266211 | 0.034265053768504 | 2.76786550140732 | 0.008521768348237 | 1.66717703356897 | 0.303778387256341 | 40.0491692547284 | 54.1877364030304 | 189.30235694417 | 2.21224697216956 | 0.024089038071759 | 1.07652697262415 | 0.485067809919932 | 13.7491419049652 | 0.012444606030611 | 0.02365195709434 | NA | NA | NA | 0.009507672836047 | NA | NA | 0.364642046597815 | BDL | BDL | 0.151159852237509 | 0.123732112559211 | 0.403731179610177 | NA | NA | NA | 0.003732340350607 | NA | 0.065851464740948 | 0.00740383831125 | 1.49525452758864 | NA | NA
2145 | Tonglushan | Yes | MLYRMB | Skarn | ZK406-101-Py07** | Pyrite | LA-ICP-MS | Py Tonglushan OGR | NA | NA | 0.462048293648377 | 0.731744179128092 | 0.062216276145143 | 632.564842826506 | 18.2714678474395 | 11.30151834986 | 239.746104062987 | 0.034007903629439 | 2.15008172971801 | 0.036975068169384 | 0.963186998373507 | 0.678260582434117 | 335.147294394893 | 110.682706972789 | 1.13314329899479 | 2.18277202865827 | 0.012771095885511 | 1.10493365973466 | 3.05607180800685 | 5.39648112600748 | 0.016804217871388 | 0.027965396229484 | NA | NA | NA | 0.22177436419371 | NA | NA | 0.319345435062619 | 0.218068227421234 | 0.013657917821171 | 0.084169896674718 | 0.045141478182882 | 6.08622893086029 | NA | NA | NA | 0.023213134409958 | NA | 0.040412944070134 | 0.084538216711612 | 0.146203394984449 | NA | NA
2146 | Tonglushan | Yes | MLYRMB | Skarn | ZK406-101-Py08** | Pyrite | LA-ICP-MS | Py Tonglushan OGR | NA | NA | 2.72134600119737 | 0.164907278923177 | 0.953999125886104 | 709.994730101407 | 19.1783617148447 | 6.93298844478102 | 3.38741278199359 | 0.445928522139723 | 4.92505031093147 | 0.041055695453004 | 1.24284274294156 | 0.022259923834938 | 0.429384464026211 | 13.1660795444079 | 1.45998938337032 | 0.385022948697834 | 0.050298146757447 | 0.806627121129155 | 3.26153683166607 | 20.2408574999145 | 0.005118616360804 | 0.002926814865828 | NA | NA | NA | 0.004038219385066 | NA | NA | 0.158326583276862 | 0.033821147294246 | 0.107523922091715 | 0.131755049831906 | 0.134206974791197 | 41.5755008189153 | NA | NA | NA | 0.011280798878814 | NA | 0.015598089139011 | 0.036986824210868 | 0.007158819226211 | NA | NA
2147 | Tonglushan | Yes | MLYRMB | Skarn | ZK406-101-Py09** | Pyrite | LA-ICP-MS | Py Tonglushan OGR | NA | NA | 7.77140207600716 | 0.511779845401889 | 0.892332002596628 | 627.292066131692 | 2.07106782948734 | 12.6393457561182 | 6.77548027450325 | 0.579645197851427 | 2.79580622528633 | 0.012971833634105 | 0.936527304515989 | 0.051133583451149 | 43.4684144768344 | 35.3767970137618 | 2.42379476244131 | 1.17845488911892 | 0.046028970178556 | 0.44111817477647 | 2.14391685008092 | 3.08041034741881 | 0.022309262943953 | 0.099006122352295 | NA | NA | NA | 0.019050728833037 | NA | NA | 0.361944517277859 | BDL | 0.305260813652354 | 0.394990786568459 | 0.058266870971884 | 2.08554767279804 | NA | NA | NA | 0.085908785305061 | NA | 0.0036678775392 | 0.559161867777193 | 7.39059983523975 | NA | NA
2148 | Tonglushan | Yes | MLYRMB | Skarn | ZK406-101-Py10** | Pyrite | LA-ICP-MS | Py Tonglushan OGR | NA | NA | 11.5013328086181 | 2.60796238020695 | 0.573349378310579 | 708.300077882603 | 25.9797910025798 | 10.8556984132503 | 270.320479117944 | 0.181330408552642 | 4.96489615450532 | 0.005523228145538 | 0.265374882043983 | 0.335656933617228 | 0.522966761845536 | 5.66845741191733 | 144.232284964478 | 1.78798313091103 | 1.26708695544089 | 1.15568723626342 | 0.15533809067899 | 5.76493163571717 | 0.003148256977877 | 0.101967234531188 | NA | NA | NA | 0.036715704911035 | NA | NA | 0.982505749538318 | 0.077135398432918 | 0.117768188343254 | 0.55087981198047 | 0.043686807859169 | 2.39019658904591 | NA | NA | NA | 0.04321355775836 | NA | 0.058205388610439 | 0.286155900439518 | 8.99129263728903 | NA | NA
2149 | Tonglushan | Yes | MLYRMB | Skarn | ZK406-101-Py11** | Pyrite | LA-ICP-MS | Py Tonglushan OGR | NA | NA | 0.354015420023013 | 0.881631152049725 | 0.727831803080844 | 323.737195862296 | 24.5606569741944 | 7.91450271507768 | 153.37256373894 | 0.326701144886028 | 4.43718934248999 | 0.023503193245217 | 1.11272498668806 | 0.200934459961642 | 4.22441420095421 | 5.08515928663533 | 0.998887234517224 | 0.95919126479959 | 0.023906281867775 | 0.985262767320349 | 0.936578980373231 | 2.78875800504174 | 0.009324872221594 | 0.039711757012004 | NA | NA | NA | 0.140618758055443 | NA | NA | 0.694088651254057 | 0.215678423070806 | 0.100920385700585 | 0.172208850320322 | 0.161358030455287 | 0.755907127914365 | NA | NA | NA | 0.0158477388587 | NA | 0.015315629893872 | 0.180764227200117 | 0.141664701843203 | NA | NA
2150 | Tonglushan | Yes | MLYRMB | Skarn | ZK406-101-Py12** | Pyrite | LA-ICP-MS | Py Tonglushan OGR | NA | NA | 1.63226276931621 | 0.485419598897627 | 0.578904814440241 | 862.475862291775 | 18.8737411373388 | 4.79357691130371 | 117.587371253321 | 0.183656480148133 | 4.40630883021331 | 0.050680165951708 | 0.566329284329493 | 0.25756732800574 | 12.2490987138564 | 48.9193149963102 | 120.366288472373 | 0.922413767521777 | 0.006067126641176 | 0.797315093443177 | 0.827362662131349 | 3.12684420694857 | 0.00836681651669 | 0.015853134444515 | NA | NA | NA | 0.106168227126133 | NA | NA | 8.27556550646783 | 0.07650127298116 | 0.005576059256791 | 0.031494435493089 | 0.027032418761877 | 4.64161969307754 | NA | NA | NA | 0.023061178965767 | NA | 0.059785236758525 | 19.6201699615857 | 18.4520943700501 | NA | NA
2151 | Tonglushan | Yes | MLYRMB | Skarn | ZK406-101-Py13** | Pyrite | LA-ICP-MS | Py Tonglushan OGR | NA | NA | 0.386733654745556 | 0.776226791696001 | 1.69001398744524 | 587.837776181079 | 16.0998155759002 | 5.0609277955412 | 95.2007287623553 | 0.605428982568149 | 3.62463398710372 | 0.062682835073614 | 1.56373914329612 | 0.127717553410602 | 0.638551212808591 | 2.71988710122014 | 0.735200212397594 | 0.733537642389711 | 0.039602606504148 | 0.960328445253069 | 0.578354664653089 | 1.34747779547915 | 0.054419485075469 | 0.003480626041889 | NA | NA | NA | 0.002730387267773 | NA | NA | 0.07668845125779 | 0.061479001901817 | 0.05296782248457 | 0.049114765074951 | 0.200095662551127 | 0.854195046578462 | NA | NA | NA | 0.025437848687943 | NA | 0.007243076767754 | 0.138393797508485 | 0.044360275262727 | NA | NA
2152 | Tonglushan | Yes | MLYRMB | Skarn | ZK406-101-Py14** | Pyrite | LA-ICP-MS | Py Tonglushan OGR | NA | NA | 8.00767189405354 | 2.1069538010323 | 0.038624458294039 | 507.507023518401 | 23.0792199923885 | 5.09216780771063 | 77.8776903054202 | 0.016852916110371 | 3.91777505688038 | 0.017398985777154 | 0.186585972749308 | 0.641902939262754 | 1.53961296854858 | 466.424517240108 | 1.54192158344599 | 1.35975239999855 | 0.058881766758695 | 0.711690066376681 | 1.59850032782597 | 9.13837138075167 | 0.008494994630803 | 0.009030278467589 | NA | NA | NA | 0.104768863328594 | NA | NA | 0.522333175313153 | 0.05258667153206 | 0.230359197159701 | 0.154572164724695 | 0.267272621581137 | 6.33752796051694 | NA | NA | NA | 0.006643131444634 | NA | 0.040379285708002 | 0.089344465436146 | 0.17491072449458 | NA | NA
2153 | Tonglushan | Yes | MLYRMB | Skarn | ZK006-154-Py01* | Pyrite | LA-ICP-MS | Py Tonglushan OGR | NA | NA | 50.5111813330695 | 90.1372629002685 | 220.50091824185 | 250.977868909719 | BDL | 4.70610146779077 | 129.95303818718 | 0.0670924986628494 | 26.3240218372701 | 0.12717515422184 | 2.26261872946347 | 8.62994177376151 | 22764.6414700033 | 14.6743389359246 | 1585.6095118716 | 16.1827615318103 | 0.316206797065185 | 1.8181208323783 | 8.88257557724986 | 8.89947649203484 | BDL | 1.11837759599626 | NA | NA | NA | 0.005715244689449 | NA | NA | 41.455361788248 | 0.0595691222537066 | 0.037864367377746 | 0.174999127674992 | BDL | 40.6583373980617 | NA | NA | NA | 0.0920309835464135 | NA | 0.0281991514221738 | 4.4526267639659 | 17.0705094052701 | NA | NA
2154 | Tonglushan | Yes | MLYRMB | Skarn | ZK006-154-Py02* | Pyrite | LA-ICP-MS | Py Tonglushan OGR | NA | NA | 4.44744423935326 | 2.37354663588079 | 0.998595989998792 | BDL | BDL | 1.38206578048381 | 61.7803486536395 | BDL | 24.0982899208156 | 0.0547282548148901 | 0.600425671475988 | 4.08884967648206 | 23821.0699111836 | 11.9962208833348 | 36.3046744414294 | 3.43519964610697 | 0.0107019048094312 | 1.4898742652338 | 1.98162682555152 | 12.7535785584635 | 0.0393910736001521 | 0.264089172239116 | NA | NA | NA | BDL | NA | NA | 0.168083145140379 | 0.0119306579214858 | 0.00914114701061213 | 0.0459314693798536 | BDL | 0.698289228375452 | NA | NA | NA | 0.0200215289217089 | NA | BDL | 0.396144362849539 | 2.67612080726202 | NA | NA
2155 | Tonglushan | Yes | MLYRMB | Skarn | ZK006-154-Py03* | Pyrite | LA-ICP-MS | Py Tonglushan OGR | NA | NA | 17.5981570025283 | 42.4755789386163 | 57.5498614774593 | 82.2897436097567 | BDL | 2.84372459593429 | 979.527927670152 | 0.0262006172204194 | 23.0598739615495 | 0.0781643725901868 | 0.106551744459867 | 31.0051988281833 | 22844.1209468601 | 10.1658773947621 | 1021.7391780764 | 294.37295536975 | 0.0780159066988641 | 1.24404369502428 | 10.6283206816979 | 13.178885650442 | BDL | 3.54354898795286 | NA | NA | NA | 0.0107484047208663 | NA | NA | 2.93771026001418 | 0.549827755671169 | 0.201891678519959 | 0.00874192592262635 | BDL | 0.684620801424881 | NA | NA | NA | 0.059063477703379 | NA | 0.0136190478819873 | 2.67574080480424 | 5.65271037780833 | NA | NA
2156 | Tonglushan | Yes | MLYRMB | Skarn | ZK006-154-Py04* | Pyrite | LA-ICP-MS | Py Tonglushan OGR | NA | NA | 10.2405414293529 | 0.0909417055963208 | 0.0669671437772325 | BDL | 0.381120266554503 | 6.27897832870539 | 73.334211238116 | 0.0357974311151396 | 24.6870909855064 | 0.0272397796601466 | 0.677032194233391 | 1.3879292911342 | 72.1293204315266 | 76.3372281870011 | 1.7660492401704 | 0.705703441729855 | 3.41751444692583e-5 | 1.39260743604373 | 45.1903112079268 | 26.7109875344451 | 0.0382571881295884 | 0.0516762303276782 | NA | NA | NA | BDL | NA | NA | 0.235901801596539 | 0.0363319350810139 | 0.00300501862045583 | 0.0536599366132372 | BDL | 10.2120120693587 | NA | NA | NA | 0.0448410482081715 | NA | 0.00632148163458078 | 43.7083315676334 | 10.0965003771026 | NA | NA
2157 | Tonglushan | Yes | MLYRMB | Skarn | ZK006-154-Py05* | Pyrite | LA-ICP-MS | Py Tonglushan OGR | NA | NA | 2.11999239059501 | BDL | 0.188669358271803 | BDL | 2.353988195687 | 1.95061323044095 | 34.2174278718032 | 0.0169762088126894 | 27.5471957539051 | 0.0560913097556027 | 0.418647469041327 | 0.903266508303403 | 53.1464570345305 | 1.62713439216247 | 0.83706030360205 | 0.184124108018639 | BDL | 1.29035416478477 | 31.290129528189 | 26.6525785729461 | BDL | 0.00816884009885651 | NA | NA | NA | BDL | NA | NA | 0.0497211263907789 | 0.0238624106893694 | 0.00276791312662308 | 0.058776920650715 | 0.0125876833395204 | 12.3580951672392 | NA | NA | NA | 0.0368028679446882 | NA | BDL | 6.10992446493735 | 3.81813629857166 | NA | NA
2158 | Tonglushan | Yes | MLYRMB | Skarn | ZK006-154-Py06* | Pyrite | LA-ICP-MS | Py Tonglushan OGR | NA | NA | 0.23182432067088 | 0.174292179094788 | 0.488419234032265 | BDL | BDL | 0.8769728613452 | 27.5242846869103 | BDL | 27.3699137081513 | 0.0423772872092758 | 0.469442297129313 | 0.696287925821973 | 58.449451823468 | 14.0156713195836 | 0.165992942217175 | 0.385782232618252 | 0.00184088488350265 | 1.19722154803237 | 44.3069839199543 | 27.0349652903314 | 0.0193796114214641 | 0.0118766436241128 | NA | NA | NA | 0.00870536941290988 | NA | NA | BDL | BDL | 0.000124775168841826 | 0.0500761974651485 | BDL | 13.6552099118192 | NA | NA | NA | BDL | NA | 0.000644834691409655 | 0.0246367232405877 | 0.00712141871512907 | NA | NA
2159 | Tonglushan | Yes | MLYRMB | Skarn | ZK006-154-Py07* | Pyrite | LA-ICP-MS | Py Tonglushan OGR | NA | NA | 6.44131392041337 | 1.01116722448934 | 2.26298672507663 | 50.7088578791801 | 6.06278230822337 | 2.1939134549389 | 23.7169923399127 | 0.0505147033917883 | 25.43712119514 | 0.0450746406045791 | 0.606864157047437 | 0.952092947064171 | 167.049590537657 | 1143.44720710468 | 21.5755508161439 | 0.471658112534919 | 0.00319326420329304 | 1.66092657611991 | 65.3807758200546 | 27.4374785951023 | 0.0130766414212246 | 0.0252828437533337 | NA | NA | NA | BDL | NA | NA | 1.22933648566102 | BDL | BDL | 0.0341011847673368 | BDL | 10.7100814254503 | NA | NA | NA | 0.0163055376545414 | NA | 0.00482738744254154 | 0.927771007685871 | 2.29518158323528 | NA | NA
2160 | Tonglushan | Yes | MLYRMB | Skarn | ZK006-154-Py08** | Pyrite | LA-ICP-MS | Py Tonglushan OGR | NA | NA | 1.31664056193977 | 0.093914962012732 | 0.807081071782435 | 654.193400906208 | 18.4363012562306 | 0.372446910814214 | 293.721710866549 | 0.093709726290505 | 1.26661407765293 | 0.011332752138315 | 0.702446029281873 | 0.728907782892365 | 26156.209667533 | 12.4818104764899 | 0.58620770855049 | 0.65120597765718 | 0.038715869416686 | 0.837741399264889 | 1.13190417037243 | 6.35376976342872 | 0.000728302150886 | 0.072125315499978 | NA | NA | NA | 0.038074301613483 | NA | NA | 0.181491331130151 | 0.011989022639694 | 0.030286486904905 | 0.059372978763582 | 0.077511969942489 | 1.31876419126328 | NA | NA | NA | 0.046122486661571 | NA | 0.034104907957687 | 0.192156772129052 | 0.294647958138825 | NA | NA
2161 | Tonglushan | Yes | MLYRMB | Skarn | ZK006-154-Py09** | Pyrite | LA-ICP-MS | Py Tonglushan OGR | NA | NA | 3.06829321453368 | 0.484827796327501 | 0.152689263027707 | 574.300968877318 | 8.59517535975646 | 0.358580772527542 | 89.4537751062021 | 0.206355042258059 | 2.16273850279958 | 0.07223588975206 | 0.362586298258552 | 0.170552489933289 | 36888.3875648618 | 19.1785566109088 | 1.71683331436489 | 5.23030145447511 | 0.029773422004229 | 0.286005821446362 | 6.00262314693 | 12.7577740659358 | 0.030005770173813 | 0.007382816350557 | NA | NA | NA | 0.05033848128572 | NA | NA | 0.094315782759301 | 0.065789125143113 | 0.049980450674068 | 0.034394983850896 | 0.279960000307744 | 0.463608992464907 | NA | NA | NA | 0.01973110889602 | NA | 0.019477053894655 | 9.69494689220751 | 5.16320186404423 | NA | NA
2162 | Tonglushan | Yes | MLYRMB | Skarn | ZK006-154-Py10** | Pyrite | LA-ICP-MS | Py Tonglushan OGR | NA | NA | 13.4690461716122 | 1.00295551173403 | 0.909408714934104 | 524.338599099636 | 7.81898584161462 | 12.2053112037684 | 30.7831490010888 | 0.02268973898967 | 3.08374543766888 | 0.037677268524841 | 1.01889237800794 | 0.753889505785519 | 62.6738116519643 | 517.217043567465 | 4.00361050977783 | 0.893885987313542 | 0.02484263758571 | 0.456553476042559 | 24.5965555130666 | 14.3391463771856 | 0.059518298739745 | 0.033140973104276 | NA | NA | NA | 0.003615225530184 | NA | NA | 0.231631421418697 | 0.108358297139468 | 0.05353078994222 | 0.000539887033773 | 0.136437244916752 | 11.6660962907421 | NA | NA | NA | 0.038945549361167 | NA | 0.017587558287939 | 54.5223515704035 | 39.0006937483911 | NA | NA
2163 | Tonglushan | Yes | MLYRMB | Skarn | ZK006-154-Py11** | Pyrite | LA-ICP-MS | Py Tonglushan OGR | NA | NA | 6.4630279256384 | 10.0066092515643 | 13.6378960417874 | 583.070538447543 | 17.4532063110601 | 2.96801366100765 | 26.6713873581617 | 0.272324748874384 | 2.26615210517361 | 0.055752231219753 | 0.507826449330906 | 1.15434691927583 | 26527.8772009095 | 26.2668672830935 | 186.361414257889 | 10.1995468473183 | 0.027612040488291 | 0.81899714945475 | 14.5614095698159 | 4.95330774096247 | 0.018538439973327 | 0.067736783603078 | NA | NA | NA | 0.060061480800941 | NA | NA | 1.57223686061966 | -0.004783420921444 | 0.003007856589148 | 0.092276427954169 | 0.015288679690552 | 1.34263862008643 | NA | NA | NA | 0.014834076249452 | NA | 0.051024459924269 | 1.06849936291357 | 2.99377527560418 | NA | NA
2164 | Tonglushan | Yes | MLYRMB | Skarn | ZK006-154-Py12** | Pyrite | LA-ICP-MS | Py Tonglushan OGR | NA | NA | 61.7036765950926 | 1832.88087268678 | 3682.42820202842 | 6420.61441731306 | 0.410275680381308 | 24.7030926061805 | 88.8629728510095 | 0.227752017392529 | 6.64814086670271 | 0.785865501999373 | 1.15067185552092 | 17.872219614045 | 24216.309393795 | 190.979567053911 | 88.5739316225523 | 295.595060865873 | 4.87850616672492 | 0.855999949891386 | 9.47882698563958 | 12.1767003475711 | 0.111837821505429 | 1.32753067127624 | NA | NA | NA | 0.110357971334065 | NA | NA | 0.409298697223642 | 0.137451249490959 | 0.300895905948567 | 1.83247622328125 | 0.289269273477907 | 0.747001948955508 | NA | NA | NA | 0.022482520621728 | NA | 0.016279673675152 | 16.9905573040141 | 19.4297836112649 | NA | NA
2165 | Tonglushan | Yes | MLYRMB | Skarn | ZK006-154-Py13* | Pyrite | LA-ICP-MS | Py Tonglushan OGR | NA | NA | 4.0871722649471 | 7.54911692496157 | 27.7984654078337 | 100.506574803116 | BDL | 3.60634234641812 | BDL | BDL | 29.9311622300525 | 0.0953991426574981 | 0.212799410266875 | 1.64927854653944 | 113.963605301165 | 13.0266331997578 | 280.671538466679 | 4.12763238172404 | 0.0252896890155917 | 1.4401046116842 | 63.6243795303258 | 31.3508588536845 | BDL | 0.0608561590312833 | NA | NA | NA | BDL | NA | NA | 1.88014142373748 | 0.098308571472178 | 0.00681469226519638 | 0.0288915374641135 | 0.0212916236385739 | 11.9620940663992 | NA | NA | NA | 0.0882172302137046 | NA | 0.0227433576127786 | 31.2903788134465 | 16.0364184100452 | NA | NA
2166 | Tonglushan | Yes | MLYRMB | Skarn | ZK006-154-Py14* | Pyrite | LA-ICP-MS | Py Tonglushan OGR | NA | NA | 5.7441779822931 | BDL | 0.255654829202212 | BDL | 2.28721077395302 | 3.96242076845271 | BDL | 0.0145815767828857 | 26.9825866727388 | 0.0743643818087275 | 0.682882167345488 | 0.904921278101208 | 78.8287362516098 | 25.7173818199974 | 2.81368561847618 | 0.28713367745228 | 0.00892561355977162 | 1.51043402541741 | 28.7955836002595 | 34.3381364261418 | 0.0297414915662638 | 0.00885352115441594 | NA | NA | NA | BDL | NA | NA | 0.0981626029441033 | BDL | 0.00256364639324459 | BDL | BDL | 16.5243464768765 | NA | NA | NA | 0.0156192905991204 | NA | BDL | 1.32035679108496 | 0.897912212977332 | NA | NA
2167 | Tonglushan | Yes | MLYRMB | Skarn | ZK006-154-Py15* | Pyrite | LA-ICP-MS | Py Tonglushan OGR | NA | NA | 4.55148295274386 | 1.81039421352204 | 3.82112517783316 | 99.1336365373149 | 21.2219440358719 | 5.7439986159025 | 92.2445716294001 | BDL | 28.5419143198017 | 0.0647050472989664 | 0.462331912007841 | 0.837679516957741 | 74.9987964506961 | 27.1568222738924 | 2.3914698373675 | 0.724245543538562 | 0.0163273738837461 | 1.67581955214528 | 36.0595777634033 | 36.6535542085792 | 0.0384152037552272 | 0.0251856340897312 | NA | NA | NA | 0.0342262902300941 | NA | NA | 0.0169698738401999 | 0.0518854684089772 | BDL | BDL | BDL | 14.2743416685948 | NA | NA | NA | 0.0140592002743679 | NA | BDL | 2.962019553863 | 1.61883612296925 | NA | NA
2168 | Tonglushan | Yes | MLYRMB | Skarn | ZK006-154-Py16* | Pyrite | LA-ICP-MS | Py Tonglushan OGR | NA | NA | 3.5310115176649 | 0.365028386434641 | 0.18631760603666 | 110.126387189822 | 5.69266227722062 | 2.48045414071138 | BDL | BDL | 25.9023872207392 | 0.0660939598531846 | 0.640844994198874 | 0.972849995047669 | 45.7317761341601 | 32.5080240251613 | 0.242042000297763 | 0.322184644842363 | 0.00756485770860709 | 1.40524293595964 | 50.8268744830249 | 33.7837167047705 | 0.0180875199528705 | 0.0145815183650999 | NA | NA | NA | 0.0195693886691199 | NA | NA | BDL | 0.0264557622680628 | 0.0682854979081159 | BDL | 0.00452053208100071 | 8.46823402399467 | NA | NA | NA | 0.00204502612590276 | NA | 0.0180587291324177 | 0.686723355872702 | 0.411169174899962 | NA | NA
2169 | Tonglushan | Yes | MLYRMB | Skarn | ZK006-154-Py17* | Pyrite | LA-ICP-MS | Py Tonglushan OGR | NA | NA | 8.01659743143585 | BDL | 0.186407712680065 | 85.7032705627422 | 9.17934736837386 | 4.92839035670232 | 11.0820315038008 | 0.0138958998329581 | 26.7838119989303 | 0.0605869207376049 | 0.65849836882756 | 0.916667206626374 | 34.1685527901091 | 65.8312214215252 | 2.88688186129597 | 2.9196529083721 | BDL | 1.3830237497785 | 70.2426723071816 | 30.4138040880468 | 0.00238187849069144 | 0.0695121616213336 | NA | NA | NA | 0.0785714599706301 | NA | NA | 0.138421543204636 | 0.0743943968382281 | BDL | 0.017648054229674 | BDL | 6.41224265813068 | NA | NA | NA | 0.0224692933740423 | NA | 0.00634076454438294 | 14.1662393131993 | 6.63834826158669 | NA | NA
2170 | Tonglushan | Yes | MLYRMB | Skarn | ZK006-154-Py18* | Pyrite | LA-ICP-MS | Py Tonglushan OGR | NA | NA | 3.7801012647139 | 58.1512957860832 | 5.53198410615925 | 91.7159140998631 | 11.0846642503749 | 1.06276169521278 | 203.993520839541 | BDL | 25.4372517099989 | 0.0583104787651414 | 1.1517521129962 | 102.915305320319 | 105.424917553803 | 202.935226042846 | 11.1074531612602 | 5.94761356641573 | 0.0226840509208637 | 1.50647687274109 | 51.5789233981079 | 34.026825101774 | BDL | 0.494242482812048 | NA | NA | NA | 0.0100524182081107 | NA | NA | 0.193114800089064 | 0.0421982472136795 | 0.0055258404541721 | BDL | 0.0437851752881738 | 10.8320485970655 | NA | NA | NA | 0.00294569219369649 | NA | 0.00115324255730981 | 2.13541090721743 | 2.11266214689515 | NA | NA
2171 | Tonglushan | Yes | MLYRMB | Skarn | ZK006-154-Py19** | Pyrite | LA-ICP-MS | Py Tonglushan OGR | NA | NA | 8.14950538284359 | 41.7717087349815 | 26.1560555903873 | 629.787849697714 | 0.530813127543743 | 1.85707301487204 | 115.687655336707 | 0.028778487355358 | 2.34517764967051 | -0.002933943848179 | 2.17424137394677 | 8.56257629777013 | 17.687534948014 | 1373.92127390823 | 389.921741228287 | 686.83464005308 | 0.064207806767027 | 0.692103471889652 | 26.0240705063829 | 9.51299552425433 | 0.034314671774669 | 0.05707034641076 | NA | NA | NA | 0.052764935864955 | NA | NA | 4.77630483472377 | 0.587443007530459 | 2.44337464447347 | 0.886257485425141 | 0.153688573228037 | 5.2767966306339 | NA | NA | NA | 0.346574076999714 | NA | 0.026485722634497 | 732.700761997195 | 56.4959288422266 | NA | NA
2172 | Tonglushan | Yes | MLYRMB | Skarn | ZK006-154-Py20** | Pyrite | LA-ICP-MS | Py Tonglushan OGR | NA | NA | 1.78568627933008 | 0.764570192139838 | 0.030864717092268 | 71.5053261971326 | 12.1466244079627 | 8.09908625398083 | 194.708361389736 | 0.069653299317227 | 1.83522328968407 | 0.027509601563854 | 1.2080307261727 | 1.24346780166581 | 43.388389528595 | 1786.19017736668 | 128.092694576703 | 97.582740496192 | 0.083500648763849 | 0.863938875412484 | 28.3331715932846 | 10.9123518391574 | 0.00207198302083 | 0.01425262809308 | NA | NA | NA | 0.011347786664951 | NA | NA | 4.23074278095005 | 0.13437248096325 | 0.44282631559686 | 0.232194887864632 | 0.06951682651104 | 7.14358323890745 | NA | NA | NA | 0.291381321998287 | NA | 0.075709682073658 | 644.256165635985 | 73.9660196173632 | NA | NA
2173 | Tonglushan | Yes | MLYRMB | Skarn | ZK006-154-Py21** | Pyrite | LA-ICP-MS | Py Tonglushan OGR | NA | NA | 4.06424298469673 | 0.51341599143774 | 0.078718096546182 | 182.644524885101 | 35.8643714102394 | 20.0497615480861 | 187.470142093199 | 0.135220948903402 | 2.98563102540314 | 0.071517539494314 | 1.56973566514405 | 6.3887720226099 | 3.44198433991137 | 16.8261570023732 | 404.324190943723 | 1312.56678690419 | 0.221817409564082 | 1.75291981885969 | 18.8244702756651 | 12.6420125671816 | 0.046732617602642 | 0.006944691962816 | NA | NA | NA | 0.029382640764905 | NA | NA | 2.23675915842948 | 1.71794876709734 | 4.37245620955247 | 0.767272744609421 | 0.001311019258943 | 2.99645539397094 | NA | NA | NA | 0.535442322065126 | NA | 0.052795598754848 | 233.75554536592 | 38.5116148479171 | NA | NA
2174 | Tonglushan | Yes | MLYRMB | Skarn | ZK006-154-Py22** | Pyrite | LA-ICP-MS | Py Tonglushan OGR | NA | NA | 9.97011895351361 | 0.624589497168918 | 1.16983549929176 | 649.387112589978 | 6.73786515138382 | 8.71816821034334 | 78.532355912402 | 0.29133347650357 | 4.66501344870142 | 0.106864884456659 | 0.771193536668292 | 10.4406129635051 | 6.54236729865773 | 118.944902784718 | 437.127149492447 | 2488.28569575462 | 0.256152847324491 | 1.22194644534904 | 25.4215356331386 | 6.70868051947463 | 0.015574831689433 | 0.070758783277577 | NA | NA | NA | 0.046418324156986 | NA | NA | 4.71820675940249 | 3.01533651365011 | 8.61206661495285 | 5.79819603959339 | 0.188676165788935 | 8.85736915352078 | NA | NA | NA | 0.821234216513928 | NA | 0.058754253740048 | 631.300617447402 | 99.6163665049149 | NA | NA
2175 | Tonglushan | Yes | MLYRMB | Skarn | ZK006-154-Py23** | Pyrite | LA-ICP-MS | Py Tonglushan OGR | NA | NA | 0.1803704416189 | 0.086824181575555 | 0.817540766011448 | 799.436615582895 | 1.26152997008025 | 4.85645435639033 | 136.786648371252 | 0.050932355305231 | 3.57290731931227 | 0.019467957634121 | 1.66472909636498 | 0.260014861065867 | 25.537819862209 | 37.5458250415859 | 10880.2737907178 | 0.396489889348188 | -0.001781571225811 | 0.484637462264233 | 17.8028558111346 | 9.62262112449127 | 0.001572908044045 | 0.001852733775579 | NA | NA | NA | 0.170988930620859 | NA | NA | 8.08209969944735 | 0.123697050389219 | 0.022629009426133 | 0.081407149483556 | 0.069565045424738 | 16.2659143310063 | NA | NA | NA | 0.064205646096012 | NA | 0.073939971645331 | 58.7731890674293 | 18.462147521371 | NA | NA
2176 | Tonglushan | Yes | MLYRMB | Skarn | ZK006-154-Py24** | Pyrite | LA-ICP-MS | Py Tonglushan OGR | NA | NA | 1.97700054690056 | 2.25547512897632 | 0.40153071280499 | 395.430161778357 | 1.97396622107969 | 8.60149439655837 | 109.033610571718 | 0.140119198652775 | 2.33331229983749 | 0.007042110255048 | 0.136821272306417 | 0.262196429360842 | 12.7752149479495 | 1.17840999651836 | 0.21635442322583 | 1.05553843797891 | 0.051671807204826 | 0.519865403062651 | 13.8974264724722 | 12.5477898370933 | 0.014812194466562 | 0.009616752739148 | NA | NA | NA | 0.137031675051634 | NA | NA | 0.169342213074676 | 0.086439802641871 | 0.102587796337894 | 0.11454653479248 | 0.026371506323294 | 22.159989573114 | NA | NA | NA | 0.019733237877126 | NA | 0.029826461814264 | 0.053153983290245 | 0.003963760085129 | NA | NA
2177 | Tonglushan | Yes | MLYRMB | Skarn | ZK006-154-Py25** | Pyrite | LA-ICP-MS | Py Tonglushan OGR | NA | NA | 51.9500361064024 | 0.985937699477358 | 0.645332849337932 | 769.290456103252 | 8.51839828599073 | 19.5261711848826 | 221.879371346586 | 0.072767342629431 | 2.47513060441569 | 0.049689898421525 | 1.11275630686016 | 10.0137043768101 | 10.6261097261558 | 139.940569825453 | 8872.17197727437 | 121.282404670446 | 0.073579517632671 | 1.07187159674276 | 41.0806959770497 | 16.5927690133992 | 0.227956224963892 | 0.157970850085748 | NA | NA | NA | 0.032043167151392 | NA | NA | 3.90905054603764 | 0.232954436903415 | 1.3593905157811 | 1.41385339738921 | 0.27839327156952 | 6.25767202373213 | NA | NA | NA | 0.140072421541438 | NA | 0.05002801962209 | 162.178674273289 | 55.6651348165068 | NA | NA
2178 | Tonglushan | Yes | MLYRMB | Skarn | ZK006-154-Py26** | Pyrite | LA-ICP-MS | Py Tonglushan OGR | NA | NA | 3.24315286145083 | 0.51463000562825 | 0.3232493836756 | 591.911244721012 | 10.2254761275241 | 2.9083096458431 | 51.6537382050378 | 0.373900410125672 | 2.40737164037893 | 0.042236655398692 | 1.65432129934909 | 0.652372975154471 | 25.3267382595791 | 29.4341012352767 | 4.44441501740849 | 1.30885202831457 | 0.122019556250971 | 1.21286229136693 | 13.1700168392264 | 18.6996599757159 | 0.000824837887103 | 0.033847939391271 | NA | NA | NA | 0.040395294547301 | NA | NA | 0.705227756417502 | 0.264359099480527 | 0.138637413774585 | 0.020264903670074 | 0.117767400746868 | 19.2393353760689 | NA | NA | NA | 0.026389164863487 | NA | 0.008665653703512 | 0.992815108584191 | 0.506280767027099 | NA | NA
2179 | Tonglushan | Yes | MLYRMB | Skarn | ZK006-154-Py27** | Pyrite | LA-ICP-MS | Py Tonglushan OGR | NA | NA | 4.4195291864962 | 1.42221189267123 | 0.516721572846355 | 465.782665408267 | 2.04027312001249 | 7.5992114259436 | 159.99729451006 | 0.110223428380856 | 1.56612051486848 | 0.077601090576562 | 0.701482009123009 | 0.679123642779609 | 209.890774960379 | 2.19507490659881 | 4.30430215444369 | 0.592535362343906 | 0.00732480627597 | 0.430331249537004 | 12.7632526108093 | 10.2557463817205 | 0.018110374512076 | 0.021432294071294 | NA | NA | NA | 0.057364525936955 | NA | NA | 0.500759579453912 | 0.081509319547527 | 0.03550910969433 | 0.092849083100162 | 0.339575117649895 | 3.81121710265524 | NA | NA | NA | 0.018978046034891 | NA | 0.034660931108798 | 0.088815002144133 | 0.043601979969057 | NA | NA
2180 | Tonglushan | Yes | MLYRMB | Skarn | ZK006-154-Py28** | Pyrite | LA-ICP-MS | Py Tonglushan OGR | NA | NA | 2.11860280269793 | 0.10125163345262 | 0.327402863459488 | 421.619354131277 | 5.16507610938489 | 5.01699383383052 | 115.21714483211 | 0.110147689709709 | 2.03198047414141 | 0.067830848065265 | 0.245561748202637 | 0.130761992278515 | 31.7157052607711 | 3.21257287971837 | 0.167321038176131 | 1.21301035091515 | 0.036950803877816 | 0.783744472743878 | 19.3477048853542 | 11.1879023336163 | 0.006351118117535 | -0.003324051768886 | NA | NA | NA | 0.032715874414376 | NA | NA | 0.582029345534615 | 0.021369150087768 | 0.050635724985641 | 0.046310590434064 | 0.072753833584442 | 16.9373343683337 | NA | NA | NA | 0.02723885780396 | NA | 0.028687420515366 | 0.0518172647508 | 0.020376761089625 | NA | NA
2181 | Tonglushan | Yes | MLYRMB | Skarn | ZK006-154-Py29** | Pyrite | LA-ICP-MS | Py Tonglushan OGR | NA | NA | 1.14107225292409 | 0.223573717029732 | 0.124705204417636 | 540.008727752076 | 25.6314749553633 | 9.3402599522633 | 44.4518770546407 | 0.264888857414828 | 3.39907512858048 | 0.043900167259595 | 0.187798449969154 | 0.056284610566667 | 60.4496660181951 | 3.13599231190564 | 0.669951247070102 | 0.655398452490151 | 0.014770852747128 | 1.4655348759419 | 16.4628726232287 | 15.7267198537702 | 0.016815734050036 | 0.014467564268027 | NA | NA | NA | 0.002054229225314 | NA | NA | 0.403214233182486 | 0.082545718155778 | 0.057340340989594 | 0.032662233510702 | 0.229033370535077 | 11.8760189783361 | NA | NA | NA | 0.031563775814445 | NA | 0.007560888959315 | 0.184862625972114 | 0.146870362991967 | NA | NA
2182 | Tonglushan | Yes | MLYRMB | Skarn | ZK006-154-Py30** | Pyrite | LA-ICP-MS | Py Tonglushan OGR | NA | NA | 1.05337643623929 | 1.91110036924918 | 0.144777038371063 | 542.766664588895 | 2.54281869398012 | 11.3483092667886 | 25.8913891955199 | 0.331400358402022 | 4.2871401724892 | 0.031679817195944 | 1.48444986925674 | 0.396869277205378 | 179.148269707011 | 3.31930627866286 | 0.251530489774121 | 0.635776633892482 | 0.032711694200854 | 1.87087064083215 | 12.7265437000587 | 15.4009041365047 | 0.015353317023614 | -0.001144216239118 | NA | NA | NA | 0.023307293320916 | NA | NA | 0.016723529518477 | 0.057684511022549 | 0.043425092878738 | 0.025791980639664 | 0.266139447803523 | 32.6769219038498 | NA | NA | NA | 0.0249591606441 | NA | 0.005199695936097 | 0.17607405555015 | 0.331962430643516 | NA | NA
2183 | Tonglushan | Yes | MLYRMB | Skarn | ZK006-154-Py31** | Pyrite | LA-ICP-MS | Py Tonglushan OGR | NA | NA | 1.39430922099153 | 0.500145199554635 | 1.23530192982621 | 490.417799721923 | 11.5808021053745 | 0.656459916127984 | 62.0636718799462 | 0.33250867289201 | 3.56218786959218 | 0.034139973887338 | 0.372719425893912 | 0.268478566076104 | 227.671225661793 | 1.80928245303885 | 0.380078442365748 | 1.53844928886276 | 0.017144836414112 | 0.073775837567307 | 11.6655014331672 | 15.6297685507462 | 0.012316509271753 | 0.005879087769171 | NA | NA | NA | 0.086749657801521 | NA | NA | 0.467471309631272 | 0.146408663816692 | 0.067150466241266 | 0.054190072443055 | 0.079731295036989 | 28.4202222025318 | NA | NA | NA | 0.013587780334719 | NA | 0.019190343134975 | 0.769642704599464 | 0.929383555287607 | NA | NA
2184 | Tonglushan | Yes | MLYRMB | Skarn | ZK006-154-Py32** | Pyrite | LA-ICP-MS | Py Tonglushan OGR | NA | NA | 3.10046669242946 | 1.77156582041387 | 0.498773523529487 | 349.025530104356 | 37.1000061290681 | 8.13282033144126 | 78.4354695458857 | 0.288421540448667 | 3.44192723874019 | 0.054965372912266 | 0.974430414346202 | 0.113796200786928 | 170.642071732028 | 5.4612548184322 | 0.689072724344451 | 0.259636248049805 | 0.008959278592163 | 0.971875314586124 | 15.5616767791598 | 18.2041761949761 | 0.011415975473102 | 0.009149793658399 | NA | NA | NA | 0.032529819589507 | NA | NA | 0.240494328205268 | 0.133220668937754 | 0.051002906351381 | 0.030683173372091 | 0.13852513073379 | 44.8298801454044 | NA | NA | NA | 0.006232362182045 | NA | 0.000306933527217 | 0.842088593736348 | 0.964789279068328 | NA | NA
2185 | Tonglushan | Yes | MLYRMB | Skarn | ZK006-154-Py33** | Pyrite | LA-ICP-MS | Py Tonglushan OGR | NA | NA | 1.67505274945093 | 0.392742156670406 | 1.15719088913324 | 735.160185985768 | 28.2281621529123 | 15.606612075124 | 111.723935015419 | 0.170373415791586 | 3.40144940279333 | 0.028427650773415 | 1.70258522505017 | 0.420028375554448 | 53.0501784797746 | 181.822114001918 | 0.501262044316003 | 0.605103048806709 | 0.024565533615126 | 0.796169126725765 | 34.3883705092792 | 16.8926536605163 | 0.023117164158277 | -0.001405655979995 | NA | NA | NA | 0.0455060315068 | NA | NA | 0.186528986525482 | 0.028323469634639 | 0.147381199559691 | 0.045151300018509 | 0.317917841907507 | 20.089994860514 | NA | NA | NA | 0.025965928904205 | NA | 0.019603856209788 | 6.79870925324265 | 3.11031651060546 | NA | NA
2186 | Tonglushan | Yes | MLYRMB | Skarn | ZK006-154-Py34** | Pyrite | LA-ICP-MS | Py Tonglushan OGR | NA | NA | 3.42220334110328 | 0.378430524790076 | 0.178499086387565 | 495.237509118029 | 8.25934474664023 | 5.32918484108241 | 67.7889640604803 | 0.11532533295902 | 2.62436583160271 | 0.100480074721045 | 1.01182746361419 | 0.389285332436267 | 44.9172926173392 | 911.151252926073 | 0.829532737508987 | 0.588347294977074 | 0.004503658271128 | 1.91516692940478 | 18.2445010814302 | 17.2995597126404 | -0.003022565933309 | -0.001518117810374 | NA | NA | NA | 0.049099509651414 | NA | NA | 0.397727533179227 | 0.095389498005186 | 0.604277732043032 | 0.066835008781803 | 0.176254788712514 | 21.1914648391419 | NA | NA | NA | 0.021419894584177 | NA | 0.040723666931787 | 4.36215876293754 | 1.73390787076586 | NA | NA
2187 | Tonglushan | Yes | MLYRMB | Skarn | ZK006-154-Py35** | Pyrite | LA-ICP-MS | Py Tonglushan OGR | NA | NA | 0.545328938246306 | 93.6107069873879 | 7.48148096611669 | 762.986229668299 | 11.4723902862113 | 1.22110642125769 | 214.572384523444 | 0.113106880772176 | 4.07008481563035 | 0.03332734934013 | 1.54899866124601 | 27.1791723128476 | 7.2922742329712 | 246.181142451719 | 72.7629140036804 | 3957.30234583542 | 0.281459088169377 | 1.38106067349382 | 0.181692407327472 | 11.0081669614212 | 0.012159739798002 | 0.014388094808916 | NA | NA | NA | 0.089802327630846 | NA | NA | 0.423198097448081 | 4.13619585135898 | 7.52883117865251 | 9.46678800748657 | 0.424827277514556 | 1.53269119921064 | NA | NA | NA | 0.873597135936828 | NA | 0.072273469337947 | 23.2522999521632 | 40.0510676229685 | NA | NA
2188 | Tonglushan | Yes | MLYRMB | Skarn | ZK006-154-Py36** | Pyrite | LA-ICP-MS | Py Tonglushan OGR | NA | NA | 4.36429057176505 | 35.6537604295611 | 1.87360442380558 | 650.473000073966 | 11.0693671472509 | 1.43010599001972 | 268.948586855554 | 0.452767436375086 | 3.83112778424605 | 0.045520095095011 | 2.13859195537001 | 7.50820272960171 | 60.1397813065992 | 403.988153130347 | 0.762388209836836 | 2.30422113286454 | 0.016474851621644 | 0.507131879523564 | 26.4233865188453 | 16.0596139578989 | 0.01346757188865 | 0.010366237903825 | NA | NA | NA | 0.061099650170301 | NA | NA | 0.932877370767287 | 0.193824043818267 | 0.066962562548903 | 0.01666717642558 | 0.049369826174127 | 14.5582823640386 | NA | NA | NA | 0.019436126937022 | NA | 0.101931689378025 | 0.351267952344283 | 0.4210955740706 | NA | NA
2189 | Tonglushan | Yes | MLYRMB | Skarn | ZK406-152-Py01* | Pyrite | LA-ICP-MS | Py Tonglushan OGR | NA | NA | 20.3879512931766 | 17.0063061901451 | 0.242679302517529 | 33.694160475356 | 12.537413611898 | 2.19965776013175 | 3.45223852531874 | BDL | 86.7170297869245 | 0.181769410360029 | 0.732634191074135 | 1.32579456185346 | 0.62115881955058 | 0.314636292037422 | 36.4635361455451 | 1.67164381627122 | 0.0196980010093872 | 1.57305458637306 | 0.528358293775706 | 78.2413761404743 | 0.0192635487835915 | 0.210700705105664 | NA | NA | NA | 0.155744084976597 | NA | NA | 0.71330568605162 | 0.00172533056662276 | 0.0495161113747291 | 0.0633971878648166 | 0.13024326673842 | 0.32034660171332 | NA | NA | NA | 0.0127614616156421 | NA | 0.247795409454281 | 1.31095277451504 | 0.145692389467663 | NA | NA
2190 | Tonglushan | Yes | MLYRMB | Skarn | ZK406-152-Py02* | Pyrite | LA-ICP-MS | Py Tonglushan OGR | NA | NA | 39.3704175409583 | 0.938949838477237 | 0.174362782239989 | 46.259075778994 | BDL | 1.10401510512281 | 13.1060768412433 | 0.0319803607042616 | 82.7227815469839 | 0.165766919469753 | 0.791784081312092 | 0.71049648353143 | 103.342928057022 | 11.0373146076391 | 97.4791204244569 | 107.131167659981 | 0.0044451916618374 | 1.51520872158215 | 0.417677224492685 | 103.096339204965 | 0.0176605608841511 | 0.321604748442882 | NA | NA | NA | 0.120643923601214 | NA | NA | 4.17088235435252 | 0.127884507361154 | 1.33207897895211 | 0.554537881146196 | 0.657915359633841 | 0.587454962200276 | NA | NA | NA | 0.00992991119146266 | NA | 0.306968510734078 | 14.7932743437038 | 0.942276483411849 | NA | NA
2191 | Tonglushan | Yes | MLYRMB | Skarn | ZK406-152-Py03* | Pyrite | LA-ICP-MS | Py Tonglushan OGR | NA | NA | 225.25340090953 | 3.6925690356091 | 1.15101933443295 | 51.495378807999 | BDL | 2.91957344463424 | 63.4471643132666 | 0.017903926591961 | 81.6339917724606 | 0.175546749044316 | 1.08397274754878 | 1.20916233246593 | 165.406660144916 | 31.2537213988682 | 77.7061698175073 | 2.98360001493266 | 0.00952271715340739 | 1.31437651651237 | 0.872997030005151 | 28.5529001691555 | BDL | 0.25717861843621 | NA | NA | NA | 0.0947473238298958 | NA | NA | 1.94368133171582 | 0.0229441293854374 | 0.170402948552823 | 0.236405046845958 | 1.02287208514798 | 0.150339968367362 | NA | NA | NA | 0.00757678459000958 | NA | 0.153152513950504 | 7.82336234740629 | 1.59953330089371 | NA | NA
2192 | Tonglushan | Yes | MLYRMB | Skarn | ZK406-152-Py04* | Pyrite | LA-ICP-MS | Py Tonglushan OGR | NA | NA | 18.2379854603171 | 2.89296812185594 | 1.09846308646409 | 37.2668180710871 | BDL | 2.32942371446548 | 38.6337020846213 | 0.0811350891827816 | 75.364640077032 | 0.147405803090011 | BDL | 4.40677151147646 | 51.3731970805351 | 43.0266071135559 | 1569.37359426865 | 681.022522030603 | 0.013439924341836 | 1.55542682264934 | 0.576297849889958 | 24.5939541746706 | 0.0329840136477732 | 0.371990078247 | NA | NA | NA | 0.09075548559058 | NA | NA | 7.26670248475547 | 1.54399857509748 | 3.61063445072802 | 0.551004431598071 | 0.343695206066411 | 0.721543658267898 | NA | NA | NA | 0.102023712525477 | NA | 2.31544040131518 | 35.1197110103535 | 2.06402978856964 | NA | NA
2193 | Tonglushan | Yes | MLYRMB | Skarn | ZK406-152-Py05* | Pyrite | LA-ICP-MS | Py Tonglushan OGR | NA | NA | 32.2080033611304 | 1.98253337147575 | 3.82935707125436 | 110.051468352545 | 4.13866789958343 | 8.89829882440471 | BDL | BDL | 80.3753549215815 | 0.163176993561732 | 1.04632408301003 | 1.24370095156528 | 758.212287998182 | 91.9589494778759 | 68.0407651417615 | 0.848306885091899 | 0.00733009285054565 | 1.69929658934083 | 0.407439034165719 | 52.5275628045651 | 0.0680744838531056 | 0.163880575183416 | NA | NA | NA | 0.213807615728301 | NA | NA | 3.3565168096361 | 0.0442788229483548 | 0.0210085734442701 | 0.0485655257091393 | 0.598551926018616 | 2.30789694322025 | NA | NA | NA | 0.0217000227775375 | NA | 0.113120674630032 | 18.7327623784096 | 1.93340273768446 | NA | NA
2194 | Tonglushan | Yes | MLYRMB | Skarn | ZK204-23-Py01* | Pyrite | LA-ICP-MS | Py Tonglushan OGR | NA | NA | 1.24514108764539 | BDL | 0.034715715936235 | BDL | 6.73833134938355 | 0.428682863673613 | BDL | BDL | 19.9770669704745 | 0.0173714510683058 | BDL | 0.845315047611858 | 1871.82752698536 | 17.6857100777583 | 1.59572662849303 | 0.701309530964383 | 0.0059415379270286 | 1.21788187931138 | 36.1784426076276 | 76.1534423041076 | 0.0183711211894551 | 0.00720585475917482 | NA | NA | NA | BDL | NA | NA | 0.00181673747990525 | 0.00454491381043808 | BDL | BDL | BDL | 21.0012273630302 | NA | NA | NA | 0.004357201996132 | NA | 0.00269299310870551 | BDL | 0.000370613235074909 | NA | NA
2195 | Tonglushan | Yes | MLYRMB | Skarn | ZK204-23-Py02* | Pyrite | LA-ICP-MS | Py Tonglushan OGR | NA | NA | 2.89186717613362 | 0.399946550180039 | 0.167529370981709 | 57.6337399116532 | 13.4583401623906 | 4.40642654496492 | 78.5618521308243 | 0.0147082234797412 | 23.6805557215993 | 0.0391279255021654 | 0.740715707746344 | 0.901782893332845 | 1754.24630493354 | 938.922960359058 | 0.624769393914962 | 0.330082281482352 | 0.128513783295484 | 1.20880694358423 | 0.313227097017728 | 96.8089791810627 | BDL | 0.00576425532389264 | NA | NA | NA | 0.0077986624096227 | NA | NA | 0.00424226748852174 | 0.0663447716537948 | BDL | BDL | BDL | 4.43867948267572 | NA | NA | NA | BDL | NA | BDL | 0.00177442400812185 | 0.0130404546550383 | NA | NA
2196 | Tonglushan | Yes | MLYRMB | Skarn | ZK204-23-Py03* | Pyrite | LA-ICP-MS | Py Tonglushan OGR | NA | NA | 2.13214970342118 | BDL | 0.059286321677452 | 44.2671851992157 | 6.45530496831708 | 2.3045397272106 | 3.25804861300659 | 0.00515676267973216 | 23.6272187737568 | 0.0490013966026829 | 0.384426307592529 | 0.933358616524589 | 1047.87718354455 | 87.7534710898703 | 0.874639720784607 | 0.487532605248851 | BDL | 1.1543645922889 | 4.88004494689485 | 73.9102036006814 | BDL | 0.000500625632822545 | NA | NA | NA | 0.019115064506746 | NA | NA | 0.0010338761863128 | 0.0226839670647917 | 0.00112458461349932 | BDL | BDL | 6.53746249161834 | NA | NA | NA | 0.00090747876354517 | NA | BDL | 0.0434084944804739 | 0.0338100372346288 | NA | NA
2197 | Tonglushan | Yes | MLYRMB | Skarn | ZK204-23-Py04* | Pyrite | LA-ICP-MS | Py Tonglushan OGR | NA | NA | 9.37077346561414 | 0.527967485078304 | 0.714250827610143 | 64.7100820167582 | 3.07507848997192 | 3.02422936396516 | 41.393509017302 | 0.0544718144812696 | 20.8293985804652 | 0.0374443053883376 | 0.545566707851546 | 0.891207279221242 | 3497.76074897598 | 668.232065238282 | 54.7775884360917 | 0.627303709639755 | 0.0036117168173753 | 1.30411022487421 | 47.0506967352764 | 78.5102810404638 | 0.0189883241878586 | 0.0566046420375787 | NA | NA | NA | 0.0298405053561964 | NA | NA | 0.0443069829903762 | 0.0235847973914837 | 0.0149433808081304 | BDL | BDL | 45.7105567925934 | NA | NA | NA | 0.0257557652810845 | NA | BDL | 0.944516694956329 | 7.89566237278386 | NA | NA
2198 | Tonglushan | Yes | MLYRMB | Skarn | ZK204-23-Py05* | Pyrite | LA-ICP-MS | Py Tonglushan OGR | NA | NA | 2.69991886438759 | 1.52952016841966 | BDL | 93.943724488688 | BDL | 1.37462971897744 | 19.2406805718501 | BDL | 22.1657793382296 | 0.0382903039135202 | 0.9789567153114 | 2.24272822559046 | 528.296420895788 | 58.3962456907827 | 133.105535923391 | 757.99070471459 | 0.955606674298217 | 1.11379663222414 | 0.10614603321904 | 73.1260935596646 | BDL | 0.00188572581905295 | NA | NA | NA | BDL | NA | NA | 0.174714611676631 | 0.761715167799688 | 72.121735921387 | 42.6507933096178 | 0.154197652828893 | 2.13131988998421 | NA | NA | NA | 0.558733342178073 | NA | BDL | 3.21183179185456 | 22.5731335230441 | NA | NA
2199 | Tonglushan | Yes | MLYRMB | Skarn | ZK204-23-Py06* | Pyrite | LA-ICP-MS | Py Tonglushan OGR | NA | NA | 3.13279527063955 | 0.423694121502494 | 0.142589481167393 | 53.7325372081365 | 10.1770513468152 | 2.29334586368655 | BDL | 0.0307311221120906 | 23.5298759112673 | 0.0579504307576131 | 0.642573540563614 | 1.66558504401849 | 482.769782706898 | 29.1698036937579 | 37.2184684935557 | 594.79829129519 | 0.537230820358199 | 1.32687041788296 | 0.105616727429743 | 89.8675013888062 | 0.0207208317154024 | 0.0046936776157649 | NA | NA | NA | 0.0522718923516174 | NA | NA | 0.0940610869851562 | 0.835398347256905 | 17.7856554242364 | 10.6074554178236 | 0.0686691603469207 | 1.31185144117923 | NA | NA | NA | 0.448159200801026 | NA | 0.00137329108115018 | 2.0955624499882 | 12.9408796007433 | NA | NA
2200 | Tonglushan | Yes | MLYRMB | Skarn | ZK204-23-Py07* | Pyrite | LA-ICP-MS | Py Tonglushan OGR | NA | NA | 3.10626166170382 | 0.290771178527703 | 0.494400022611575 | 5.42654915340717 | BDL | 1.43068673235634 | 26.3552960710305 | 0.00619833887205601 | 22.6418339727871 | 0.0537346140135751 | 0.548488459952288 | 2.64799648251599 | 45.470142963655 | 5.85435241359713 | 74.4984410496386 | 3.23148532788744 | 0.27754916340727 | 1.28161612289139 | 0.282044167253722 | 82.1981830817758 | BDL | 0.0129275362098909 | NA | NA | NA | 0.0327402530652696 | NA | NA | 0.0616222360127843 | 0.0166732287082294 | 4.85727995987856 | 2.34563433963909 | 0.0073229676918873 | 0.673658331841909 | NA | NA | NA | 0.00691546070412849 | NA | 0.00825742357678415 | 2.5027774065473 | 2.12044096455525 | NA | NA
2201 | Tonglushan | Yes | MLYRMB | Skarn | ZK204-23-Py08* | Pyrite | LA-ICP-MS | Py Tonglushan OGR | NA | NA | 5.75680990694936 | BDL | 0.144771414587423 | 66.9411060864841 | 3.87695490113006 | 2.92632648400365 | 52.1800765026629 | 0.00182975061391441 | 22.8930921662779 | 0.0158784514774431 | 0.565238725481012 | 0.856294409014894 | 2713.74153699913 | 1115.14354971955 | 2.25576350753531 | 0.366155897136309 | 0.0116015522431916 | 1.35548208349673 | 27.9113547672564 | 54.3438677327353 | BDL | 0.0125588569064785 | NA | NA | NA | 0.00679988738698062 | NA | NA | 0.0105857468592382 | 0.0295151495736381 | 0.00638339262029998 | BDL | 0.00543495012148904 | 0.672723793625488 | NA | NA | NA | BDL | NA | 0.01395439048972 | 0.00901007830288843 | 0.15457591816638 | NA | NA
2202 | Tonglushan | Yes | MLYRMB | Skarn | ZK204-23-Py09* | Pyrite | LA-ICP-MS | Py Tonglushan OGR | NA | NA | 37.558527089723 | 2.86929910665884 | BDL | 56.1187216460695 | 6.41780139134187 | 1.48293642431687 | BDL | BDL | 24.1627795915173 | 0.0547206086536824 | 0.776393603238412 | 0.888568232150384 | 459.244284364859 | 85.7601212615752 | 24.3120839539666 | 0.590763341301662 | BDL | 1.33680359727407 | 21.4634687461662 | 85.6137596173472 | 0.0156307093088262 | 0.15970317537067 | NA | NA | NA | 0.0516444820265157 | NA | NA | 0.0115930283488769 | BDL | 0.00208941451036685 | 0.0218772585560154 | 0.0434314325434397 | 30.0422872255642 | NA | NA | NA | 0.00273268801576776 | NA | BDL | 0.0348155295075194 | 0.188893235853332 | NA | NA
2203 | Tonglushan | Yes | MLYRMB | Skarn | ZK204-23-Py10** | Pyrite | LA-ICP-MS | Py Tonglushan OGR | NA | NA | 17.8801286539633 | 3.92330800082047 | 1.16713499090424 | 415.656739922919 | 35.3901689120108 | 4.21182606821492 | 75.6167553231051 | 0.020877238033456 | 2.11425572764523 | 0.099932111671865 | 1.09449372489656 | 0.695244238450562 | 711.935265277486 | 250.792380222522 | 227.464210162375 | 372.70240525634 | 0.674124023092456 | 0.521357076227248 | 1.18761386972744 | 21.6138111487506 | 0.02358736385484 | 0.053717138830482 | NA | NA | NA | 0.02386516789813 | NA | NA | 1.00378133206663 | 0.116511308719334 | 18.8243792810234 | 11.8567923676115 | 0.338988539428909 | 1.61233487891001 | NA | NA | NA | 0.329336050662816 | NA | 0.004554907425009 | 1.28796151179922 | 10.1611160586378 | NA | NA
2204 | Tonglushan | Yes | MLYRMB | Skarn | ZK204-23-Py11** | Pyrite | LA-ICP-MS | Py Tonglushan OGR | NA | NA | 16.2034133897031 | 3.26441978596097 | 0.698850576305624 | 196.089928727113 | 17.8837623052555 | 0.553105938161794 | 264.704654606485 | 0.33309347953662 | 2.86490552673888 | 0.013716606232081 | 1.24436331644636 | 0.934434027483725 | 3965.96750201955 | 54.8078891563188 | 6.25160716568069 | 2.05666596265365 | 0.003991211922204 | 0.521534133524957 | 112.981059373877 | 25.9511635654006 | 0.001485173251491 | 0.038830412110869 | NA | NA | NA | 0.126677653748257 | NA | NA | 0.598724750040428 | 0.166170241240069 | 0.254283439326072 | 0.001450737762232 | 0.175138612324104 | 62.5229369474185 | NA | NA | NA | 0.059305449638763 | NA | 0.010007785988653 | 0.244006806690134 | 15.9768634376672 | NA | NA
2205 | Tonglushan | Yes | MLYRMB | Skarn | ZK204-23-Py12** | Pyrite | LA-ICP-MS | Py Tonglushan OGR | NA | NA | 1.16679793334321 | 1.15743748625077 | 1.27878507892731 | 468.946172606882 | 4.58740370960418 | 1.13766974425597 | 320.490012345437 | 0.112108976391681 | 3.03546330644077 | BDL | 0.166251195571398 | 0.352278249994788 | 1184.43592995338 | 34.8553087252011 | 0.880124802781108 | 1.33806234873907 | 0.031679800157163 | 0.966897133314982 | 76.0146637498222 | 32.7085884184396 | 0.003203956971302 | 0.010383998842522 | NA | NA | NA | 0.097255442128952 | NA | NA | 0.11558606573307 | 0.173526375959149 | 0.085167946234798 | 0.006326861192469 | 0.323116335854963 | 23.0149785957182 | NA | NA | NA | 0.018328402427365 | NA | 0.025751099627556 | -0.002542110317508 | 0.109529950653157 | NA | NA
2206 | Tonglushan | Yes | MLYRMB | Skarn | ZK204-23-Py13** | Pyrite | LA-ICP-MS | Py Tonglushan OGR | NA | NA | 7.5894263093911 | 0.720828056178873 | 0.348429647837135 | 425.741529809298 | 15.0516576560929 | 1.26706677252647 | 7.93568608767667 | 0.296059975145165 | 2.37518566547672 | 0.03901822840609 | 0.61891851669144 | 0.351138144056303 | 1344.75053680609 | 8.51682609649125 | 0.713901156923048 | 0.373474323844287 | 0.012908170717564 | 0.17323189645813 | 42.3443421824382 | 17.7547690266731 | 0.01280462356947 | 0.01838399411492 | NA | NA | NA | 0.019939787506592 | NA | NA | 0.412006691725704 | 0.029100812133605 | 0.042747019544459 | 0.042213078709829 | 0.368711359076181 | 24.3752467432615 | NA | NA | NA | 0.007384642879134 | NA | 0.017753265922151 | 0.076552686115467 | 0.164514544519647 | NA | NA
2207 | Tonglushan | Yes | MLYRMB | Skarn | ZK204-23-Py14** | Pyrite | LA-ICP-MS | Py Tonglushan OGR | NA | NA | 8.63367762834229 | 0.153712502257166 | 0.925891095941256 | 561.483555117934 | 7.62945441287133 | 8.93793678457915 | 166.401475339927 | 0.057721126667499 | 2.9222574108448 | 0.017444475004319 | 0.141868933918972 | 0.015682457042143 | 3464.45222283541 | 82.0580464853795 | 1.08295431038295 | 0.924126038213465 | 0.065104678907294 | 0.971293822594992 | 16.0672552787836 | 36.758482792449 | 0.011220149267906 | 0.062427260206385 | NA | NA | NA | 0.028027282189264 | NA | NA | 0.562560140233343 | 0.13404392727915 | 0.207790336405571 | 1.15842648551542 | 0.126212165638715 | 11.7755864160183 | NA | NA | NA | 0.042952834709142 | NA | 0.010809937870838 | 0.01297883333798 | 0.504646047708375 | NA | NA
2208 | Tonglushan | Yes | MLYRMB | Skarn | ZK204-23-Py15** | Pyrite | LA-ICP-MS | Py Tonglushan OGR | NA | NA | 13.4692050895589 | 3.2868425416009 | 0.11623319779141 | 532.963658723483 | 12.4399073905495 | 12.9553198284636 | 409.954779429063 | 0.30938000672779 | 3.45991488121226 | 0.064652467185684 | 1.14135761619783 | 0.417675979905905 | 6526.54516593135 | 58.2216856930961 | 42.3311745730146 | 1.97127395699586 | 0.101420681390938 | 0.717148333691951 | 84.6016197855747 | 19.7220202574585 | 0.015253623501288 | 0.156381306882519 | NA | NA | NA | 0.050841887626913 | NA | NA | 0.577122864781183 | 0.111222199208883 | 0.216059635678677 | 3.12429370825028 | 0.496432097862893 | 6.97913943992487 | NA | NA | NA | 0.058625453932754 | NA | 0.072895837903803 | 8.61966830182361 | 5.12077413723067 | NA | NA
2209 | Tonglushan | Yes | MLYRMB | Skarn | ZK204-23-Py16** | Pyrite | LA-ICP-MS | Py Tonglushan OGR | NA | NA | 5.30543831808142 | 2.10130244793686 | 0.609556983011119 | 570.261935096308 | 5.5511605243735 | 2.05401036631289 | 85.0575279546953 | 0.048511968255134 | 2.10583047784546 | 0.018920878397604 | 1.94346333695335 | 0.472880672020424 | 2201.32872223827 | 81.2388439814915 | 3.59748940853553 | 0.43929024819914 | 0.010942705502653 | 1.25683033000326 | 56.3151242865464 | 30.9117604240351 | 0.005097282145466 | 0.001971268244272 | NA | NA | NA | 0.073211772637134 | NA | NA | 0.552011418311583 | 0.142340203782035 | 0.041648537930659 | 0.112240148844247 | 0.023447582608274 | 65.1847308439746 | NA | NA | NA | 0.022807949616407 | NA | 0.045999527917924 | 1.76252071156684 | 1.02488721167975 | NA | NA
2210 | Tonglushan | Yes | MLYRMB | Skarn | ZK408-23-Py01* | Pyrite | LA-ICP-MS | Py Tonglushan OGR | NA | NA | 808.14997191048 | 2424.05077083775 | 4654.25992214514 | 9815.94224051839 | 13.5809962014659 | 46.7480272408124 | 488.818829349892 | 1.42964221873414 | 68.0149465065403 | 4.78060142488617 | 8.19877360557141 | 229.046964126203 | 2107.34179643076 | 211.834998744117 | 2971.42446506994 | 200.253850340158 | 2.15373462328966 | 2.01915911687136 | 113.461201648606 | 31.8124155512522 | 0.302257218256399 | 10.3241955868171 | NA | NA | NA | 1.24621244482655 | NA | NA | 376.756169204518 | 7.57410697029966 | 0.0351543420786769 | 0.50441242913952 | 63.6589574104316 | 0.918531945529349 | NA | NA | NA | 0.0108341274278608 | NA | 181.493761548246 | 20.303619695348 | 0.103417698769721 | NA | NA
2211 | Tonglushan | Yes | MLYRMB | Skarn | ZK408-23-Py02** | Pyrite | LA-ICP-MS | Py Tonglushan OGR | NA | NA | 469.055458504531 | 1006.92883368915 | 1430.95782226889 | 3524.52170772614 | 0.74181909987472 | 88.6876743322519 | 507.089062085532 | 0.619191089205644 | 5.26555993877854 | 1.79056152878308 | 3.28354501432472 | 160.063715382928 | 2150.7021928685 | 186.394758413657 | 1964.51175167664 | 161.652149014568 | 0.699018202187889 | 1.07368453180241 | 79.5244122645678 | 13.9655319634149 | 0.386472973343831 | 7.67942573845558 | NA | NA | NA | 1.18162651148587 | NA | NA | 348.899068933983 | 4.73599737979546 | 3.47783266526883 | 0.335712507587941 | 53.0181357720748 | 0.746046465270995 | NA | NA | NA | 0.004772443733846 | NA | 203.613975920923 | 9.47385998803599 | 0.255999641939901 | NA | NA
2212 | Tonglushan | Yes | MLYRMB | Skarn | ZK408-23-Py03* | Pyrite | LA-ICP-MS | Py Tonglushan OGR | NA | NA | 290.955731127648 | 930.187573860961 | 1416.54846255775 | 3155.92204131052 | 11.0549986888654 | 34.9767302615343 | 285.863577430287 | 0.391450804946781 | 41.6444122028393 | 1.32511843366856 | 1.24696820206307 | 275.858482643053 | 2175.52382979951 | 205.324747230445 | 2961.98118521786 | 32.7032881142255 | 0.51319531028254 | 1.53347773005472 | 82.9132881130759 | 32.3999980378511 | 0.145188409802348 | 8.27449555117266 | NA | NA | NA | 1.09339283294398 | NA | NA | 403.539627676266 | 7.07969949542513 | 0.0230920303780591 | 0.214411842345157 | 63.2292467972877 | 0.646453429612005 | NA | NA | NA | 0.0184951782414682 | NA | 196.279414209974 | 11.2627428065095 | 0.126895333112779 | NA | NA
2213 | Tonglushan | Yes | MLYRMB | Skarn | ZK408-23-Py04** | Pyrite | LA-ICP-MS | Py Tonglushan OGR | NA | NA | 108.721892554841 | 345.609362143213 | 430.850550749928 | 2084.95622522161 | 12.4634523900761 | 18.3129933955358 | 115.772402448472 | 0.024354454627426 | 6.80187670685659 | 0.436885637244617 | 1.14416210769761 | 253.690182632478 | 1978.47294411611 | 197.239315131378 | 2375.71884222337 | 15.682578463 | 0.267202319803556 | 0.692786516601935 | 6.09905574386557 | 19.7612343311398 | 0.138389861362365 | 7.3401769379987 | NA | NA | NA | 0.916807522697195 | NA | NA | 415.047306527824 | 3.99964503415073 | 3.32194599598379 | 0.166412988663982 | 0.669805167382525 | 1.92842501113385 | NA | NA | NA | 0.054150500417051 | NA | 316.541455799422 | 10.6248412432234 | 0.0955742028671 | NA | NA
2214 | Tonglushan | Yes | MLYRMB | Skarn | ZK408-23-Py05* | Pyrite | LA-ICP-MS | Py Tonglushan OGR | NA | NA | 418.86927903702 | 1477.71653915835 | 2589.48649431899 | 6205.13825216794 | 23.4862237986466 | 19.6069921626873 | 435.722054822037 | 0.676755922191309 | 51.5338390786516 | 2.34645961538825 | 5.41186202064244 | 194.9066968353 | 2070.06013131873 | 199.675655478673 | 2796.95678972811 | 103.529623274917 | 1.04082190362107 | 1.70206038813384 | 101.849701360329 | 33.4168178366155 | 0.300603961703593 | 6.85310583180296 | NA | NA | NA | 1.39157655773428 | NA | NA | 351.116241605419 | 5.91458307962872 | 0.0179763390058925 | 0.248708154090285 | 57.0504341627626 | 0.894220583040365 | NA | NA | NA | 0.0227936135440145 | NA | 166.674253266374 | 11.7439629316608 | 0.110731053036391 | NA | NA
2215 | Tonglushan | Yes | MLYRMB | Skarn | ZK408-23-Py06** | Pyrite | LA-ICP-MS | Py Tonglushan OGR | NA | NA | 89.3108946574202 | 597.066883594258 | 812.086060153664 | 2814.43675208503 | 17.9288150729623 | 22.4315725798283 | 107.327665446043 | 0.451641894091998 | 7.07276011880601 | 1.08714339589051 | 2.1477545793929 | 266.260391307177 | 1978.98267663094 | 192.102218980866 | 2117.03322725822 | 48.9890658957718 | 0.380695875636039 | 1.29134370563177 | 14.6146879244158 | 12.7892818927536 | 0.153834430020808 | 8.27068473590442 | NA | NA | NA | 0.54466813176561 | NA | NA | 371.076459168286 | 4.22959618261268 | 3.011066553817 | 0.134417533899916 | 28.4861390697946 | 1.09212005994557 | NA | NA | NA | 0.169676412266632 | NA | 253.155163419788 | 2.07890759705109 | 0.214236159447508 | NA | NA
2216 | Tonglushan | Yes | MLYRMB | Skarn | ZK408-23-Py07* | Pyrite | LA-ICP-MS | Py Tonglushan OGR | NA | NA | 915.287712527864 | 1649.01288522058 | 2945.61460154257 | 5837.09921904552 | 13.5914121405802 | 75.8415346101606 | 804.83284236541 | 0.793582661689992 | 46.8294978995823 | 2.89727065925956 | 6.07795304267795 | 214.772454381901 | 2114.74759707418 | 214.108016574135 | 3596.94498819927 | 94.7382267988976 | 1.19703142679962 | 1.89956218093127 | 143.651770710052 | 34.5619560277297 | 0.345938711610361 | 15.0999693634337 | NA | NA | NA | 1.25814219106598 | NA | NA | 474.548321924279 | 8.05809645213695 | 0.0371331631090755 | 0.410630363716984 | 81.4913050697874 | 0.646618449435746 | NA | NA | NA | 1.28660188217336 | NA | 234.111270898615 | 8.63277032838704 | 0.202281064379208 | NA | NA
2217 | Tonglushan | Yes | MLYRMB | Skarn | ZK408-23-Py08* | Pyrite | LA-ICP-MS | Py Tonglushan OGR | NA | NA | 347.423395595601 | 821.549651418113 | 1177.57678546696 | 3563.01155866666 | 0.648352240725385 | 65.5163915852723 | 213.438563546729 | 0.416771780628862 | 38.2590390688033 | 1.21076681147088 | 2.09308456834852 | 345.002036801921 | 2104.54188964906 | 202.968180246692 | 3553.54257335515 | 36.1043673729411 | 0.487393872798538 | 1.71903241791264 | 83.6206895595638 | 37.0139663797301 | 0.13667976554085 | 7.95602685212892 | NA | NA | NA | 1.126130331227 | NA | NA | 459.453371944572 | 7.3845304835092 | 0.0218970616334262 | 0.447730764074856 | 60.7363489070559 | 0.803553260390118 | NA | NA | NA | 0.456485443082764 | NA | 232.393536559803 | 26.3206715847817 | 0.418781566424357 | NA | NA
2218 | Tonglushan | Yes | MLYRMB | Skarn | ZK408-23-Py09** | Pyrite | LA-ICP-MS | Py Tonglushan OGR | NA | NA | 89.7336735386252 | 576.583079124801 | 676.501478549294 | 2392.60844290368 | 17.0516103397372 | 13.9991570699936 | 411.063400196615 | 0.463143628936665 | 3.3324689406424 | 1.11847204737277 | 1.75415697720123 | 281.523303569224 | 1926.86259050598 | 186.926217019295 | 2251.09489458651 | 38.7404751288267 | 0.217853872769452 | 0.187721026943751 | 10.620918804805 | 15.4468863325829 | 0.124546001553168 | 6.86819826151944 | NA | NA | NA | 0.644223700172603 | NA | NA | 385.178343829667 | 5.15410939522214 | 3.32047207641447 | 0.388062863813505 | 5.39895300045338 | 1.63760123696131 | NA | NA | NA | 0.118415913214519 | NA | 259.157019320809 | 23.8479284575556 | 0.044354634737282 | NA | NA
2219 | Tonglushan | Yes | MLYRMB | Skarn | ZK408-23-Py10** | Pyrite | LA-ICP-MS | Py Tonglushan OGR | NA | NA | 303.613079987121 | 608.654776680187 | 764.506016952054 | 8567.50011801248 | 18.5139063713241 | 91.0885955420821 | 440.118956571396 | 0.344061811845902 | 4.82080846927847 | 1.12526806141661 | 1.90106769175083 | 177.967256494974 | 2017.97673319511 | 196.431930136479 | 2361.0049514463 | 44.6094465608577 | 0.278004341735219 | 1.00214205959739 | 82.2031336497109 | 15.3080246642051 | 0.20860822745385 | 5.58156506489009 | NA | NA | NA | 1.03597291585915 | NA | NA | 385.631373171392 | 4.76211540770167 | 4.45067242399667 | 0.316489766639309 | 57.8535262495488 | 0.096250270277516 | NA | NA | NA | 0.205097592531738 | NA | 226.076596978837 | 27.9872612212999 | 0.696401231295568 | NA | NA
2220 | Tonglushan | Yes | MLYRMB | Skarn | ZK408-23-Py11* | Pyrite | LA-ICP-MS | Py Tonglushan OGR | NA | NA | 566.722186637838 | 1266.788167534 | 2214.39487539947 | 15061.6051154174 | 1.51294705726231 | 166.671571616046 | 1803.41133848215 | 1.16254984749202 | 42.8866422395489 | 2.48020413762695 | 10.0778647264602 | 322.537936371339 | 2111.16907906471 | 202.818453588108 | 3602.20007964365 | 174.519960908702 | 0.907691348080133 | 1.69432999021856 | 137.167554424504 | 38.5424279576268 | 0.541534132888579 | 12.4389374614069 | NA | NA | NA | 1.83744988136138 | NA | NA | 451.666285312471 | 7.94757108838305 | 0.0254625123446448 | 0.693303915797294 | 75.8808614402158 | 0.498723652857099 | NA | NA | NA | 0.0789696902699392 | NA | 209.054117673676 | 38.5047499283 | 0.0510723431720696 | NA | NA
2221 | Tonglushan | Yes | MLYRMB | Skarn | ZK204-18-Py01* | Pyrite | LA-ICP-MS | Py Tonglushan OGR | NA | NA | 28.5456478170932 | 4.53520911157769 | 3.74881515495074 | 36.8826007184242 | 24.2938830609839 | 20.7038983326111 | 19.6333851352392 | BDL | 25.2869678241533 | 0.0389360873823377 | 0.763020313694443 | 1.04852895721377 | 205.484054507242 | 1.20635672315908 | 9.85756623299181 | 1.68956957004385 | 0.0103117969225439 | 1.20242961289872 | 33.8041616822665 | 3.35502100880263 | 0.0373029394847977 | 0.362493574355009 | NA | NA | NA | 0.0215802849516296 | NA | NA | 0.0660196824929084 | BDL | 0.000689843307706192 | 0.0288918343481922 | 0.0154236247254824 | 6.2394607268474 | NA | NA | NA | 0.00675738655656389 | NA | 0.00110975905828704 | 0.868661280200595 | 1.93268066734123 | NA | NA
2222 | Tonglushan | Yes | MLYRMB | Skarn | ZK204-18-Py02* | Pyrite | LA-ICP-MS | Py Tonglushan OGR | NA | NA | 0.178101194295632 | 0.702702218854382 | 0.161592369054843 | 60.9287440132528 | 38.8253811235705 | 1.72429166338054 | BDL | 0.00625031089911217 | 22.2889983860545 | 0.0546289460862507 | BDL | 0.738162487149 | 34.3890718236161 | 3.2859547835999 | 2.03231597436689 | 0.381961682456709 | 0.00119104192142614 | 1.26935226910186 | 344.026735279252 | 16.5338375133304 | 0.00109466233230749 | 0.000892001005802449 | NA | NA | NA | 0.0291634473422636 | NA | NA | 0.430185510437986 | 0.0365871825019849 | 0.00274293480248833 | BDL | BDL | 15.9642262123955 | NA | NA | NA | 0.049523292010267 | NA | BDL | 10.9253462532297 | 10.5353538442847 | NA | NA
2223 | Tonglushan | Yes | MLYRMB | Skarn | ZK204-18-Py03* | Pyrite | LA-ICP-MS | Py Tonglushan OGR | NA | NA | 22.7136731945393 | 2.2249680309487 | 0.549937142227197 | BDL | 1.93527140452345 | 3.18503171251098 | 20.4729886923022 | BDL | 22.3319505308514 | 0.0310614060068458 | 0.704719117896556 | 0.715866728856575 | 66.9385305717985 | 16.2645454427529 | 5.83672854700048 | 0.383542670082516 | 0.0124088639886822 | 0.995283319082567 | 182.786252443798 | 13.6170574478737 | 0.0415526592279626 | 0.0657200029528895 | NA | NA | NA | BDL | NA | NA | 3.15101419845182 | 0.0537143515109614 | 0.000970257217817689 | 0.014104939138844 | 0.202977547011274 | 11.5932318006663 | NA | NA | NA | 0.0109140560334697 | NA | 0.00514380879239845 | 76.8217197233532 | 53.7654391764198 | NA | NA
2224 | Tonglushan | Yes | MLYRMB | Skarn | ZK204-18-Py04* | Pyrite | LA-ICP-MS | Py Tonglushan OGR | NA | NA | 31.8025381619374 | 4.58071160967067 | 0.682887242724356 | 82.9279671900327 | 48.1727393520571 | 9.12584872055515 | 51.9625489481031 | 0.0152052877956922 | 24.7118917696248 | 0.0416292341867119 | 0.379160376941573 | 1.04450465451465 | 3.1232822144623 | 0.195121756081242 | 28.9491821595762 | 0.657193880012611 | 0.00778907212959134 | 1.06349693576235 | 896.775614532576 | 4.74208287235601 | 0.014452431340584 | 0.0910608197872345 | NA | NA | NA | 0.0769314686894027 | NA | NA | 0.514832021916089 | 0.0466528483683436 | 0.000526509464028369 | BDL | 0.032530612899124 | 4.0063100317732 | NA | NA | NA | 0.0901362906422135 | NA | 0.000743629427877385 | 3.42937239711662 | 3.32933299129175 | NA | NA
2225 | Tonglushan | Yes | MLYRMB | Skarn | ZK204-18-Py05* | Pyrite | LA-ICP-MS | Py Tonglushan OGR | NA | NA | 24.5380086231497 | 2.55913502437905 | 4.25447718678344 | 68.2351629058052 | 17.0555217481214 | 6.68958934494301 | 34.4523148016412 | 0.110424739573519 | 24.4625073818457 | 0.0443063186331908 | 0.640232486881405 | 1.0269855342546 | 6.2827491337255 | 0.117845721373352 | 13.5827271033795 | 0.557402683164504 | 0.00593824090935514 | 1.34742240232171 | 59.5149427349854 | 1.84642848400971 | 0.019869621964115 | 0.219823121024219 | NA | NA | NA | 0.00164254793630646 | NA | NA | 0.0260020334468407 | 0.00212430772981291 | BDL | BDL | BDL | 4.37208908334271 | NA | NA | NA | 0.0285286877649195 | NA | BDL | 0.210051494892191 | 0.138228232066902 | NA | NA
2226 | Tonglushan | Yes | MLYRMB | Skarn | ZK204-18-Py06* | Pyrite | LA-ICP-MS | Py Tonglushan OGR | NA | NA | 22.0168835054587 | 4.61400995809593 | 0.584735105752643 | 49.1496846615221 | 31.7782565052404 | 8.21190247763379 | 37.0031991386876 | 0.0204372017393323 | 22.2757719805404 | 0.0431896563025388 | 0.11203024306165 | 0.996162028382887 | 1.87133899212681 | 0.647115541684435 | 37.4376629663367 | 0.566177474031475 | 0.000756250198262672 | 1.21621988288115 | 1346.38849730906 | 3.42357036478718 | 0.0144665700980605 | 0.160364651252052 | NA | NA | NA | 0.0429806194453175 | NA | NA | 0.241100907917672 | BDL | BDL | BDL | 0.0915632243608424 | 2.35571959277317 | NA | NA | NA | 0.325686165973464 | NA | 0.00974173299314447 | 3.83079389958297 | 2.16432432050408 | NA | NA
2227 | Tonglushan | Yes | MLYRMB | Skarn | ZK204-18-Py07* | Pyrite | LA-ICP-MS | Py Tonglushan OGR | NA | NA | 62.4847525762625 | 1.03888167196547 | 0.220413972549566 | 62.2220477278527 | 2.94869250862445 | 11.4496479762642 | BDL | BDL | 18.364744229143 | 0.0529317703675925 | 0.850414703761074 | 0.658343404450703 | 29.076915246548 | 10.7590343567294 | 5.56722709056194 | 0.426413385628683 | BDL | 1.11578043146802 | 310.054296583078 | 14.5344848322838 | BDL | 0.0647219971712329 | NA | NA | NA | 0.0404473846411959 | NA | NA | 0.0610568231678361 | BDL | 0.00166197570776657 | 0.0277745735394817 | 0.01991519630125 | 9.61890156603225 | NA | NA | NA | 0.0309963451429843 | NA | 0.00621694776155435 | 1.11468221748866 | 0.962913715046968 | NA | NA
2228 | Tonglushan | Yes | MLYRMB | Skarn | ZK204-18-Py08* | Pyrite | LA-ICP-MS | Py Tonglushan OGR | NA | NA | 3.72555371140121 | 0.0341691404619294 | 0.0114390861144228 | 3.45516531441215 | BDL | 1.83672191024113 | BDL | BDL | 21.6756036116429 | 0.0512370165497383 | 0.905933931878318 | 1.11905038666533 | 0.848432092473231 | 0.607545853263064 | 1.64918062368724 | 0.55044524689885 | 0.0072965047130977 | 1.3827936028956 | 1880.52617499755 | 1.19384762796867 | BDL | 0.0516761295782875 | NA | NA | NA | BDL | NA | NA | 0.00432921297389415 | BDL | 0.00511263198092015 | BDL | 0.0508517034363652 | 1.17846330388356 | NA | NA | NA | 0.260728054564719 | NA | BDL | 2.0630819538795 | 0.418830331239672 | NA | NA
2229 | Tonglushan | Yes | MLYRMB | Skarn | ZK204-18-Py09* | Pyrite | LA-ICP-MS | Py Tonglushan OGR | NA | NA | 8.97405050007356 | 0.427018365854897 | BDL | 65.933660792396 | 15.437334223079 | 2.1732199902208 | BDL | BDL | 20.5066752493705 | 0.0571283616448446 | 0.123783939439791 | 0.605115045975544 | 0.751429133282016 | 0.513267015696539 | 1.71555028554815 | 0.276991861156249 | BDL | 1.08527890439996 | 2047.18870624522 | 0.58797366097398 | 0.0754373416875797 | 0.0293854562605183 | NA | NA | NA | 0.0210626428662396 | NA | NA | 0.0193963599727357 | BDL | BDL | BDL | 0.017863318334429 | 1.78607473660632 | NA | NA | NA | 0.321995172585491 | NA | BDL | 0.767463321459309 | 0.742503415605117 | NA | NA
2230 | Tonglushan | Yes | MLYRMB | Skarn | ZK204-18-Py10* | Pyrite | LA-ICP-MS | Py Tonglushan OGR | NA | NA | 11.4767614501837 | 0.437673816611122 | 0.256370860904524 | 25.5530045739108 | 1.54351365388335 | 5.12633102674189 | 36.1326304543732 | BDL | 22.7861135238881 | 0.0451060284033232 | 0.874511174672531 | 0.842412311083805 | 0.786078683867212 | 0.505422984930611 | 2.34079489617534 | 0.843026504690714 | 0.00938671692450867 | 1.1882391977563 | 1920.34168114265 | 0.986813223348435 | 0.0416280878404885 | 0.0284696450460021 | NA | NA | NA | 0.0473111743912085 | NA | NA | BDL | 0.0140341732327221 | BDL | 0.0466403513639239 | 0.0169760347900502 | 1.47577622570409 | NA | NA | NA | 0.251835422240817 | NA | 0.0150496985352226 | 0.013247887819469 | 0.0167191303825878 | NA | NA
2231 | Tonglushan | Yes | MLYRMB | Skarn | ZK204-18-Py11* | Pyrite | LA-ICP-MS | Py Tonglushan OGR | NA | NA | 6.39924621174196 | 0.558999255285425 | 0.0853440743130123 | 45.0181403348155 | BDL | 0.0632634405541481 | 59.778961610289 | 0.0177511141345127 | 21.8587676551979 | 0.0566307572477712 | 0.524993087556212 | 0.790987243895347 | 2.08383725227141 | 0.432954807204601 | 6.08957123367872 | 0.400593730660848 | 0.00323513850964956 | 0.995416515189134 | 516.790860791977 | 4.3635430925545 | 0.00188749049898654 | BDL | NA | NA | NA | 0.00940680485997343 | NA | NA | 0.323167662720904 | BDL | 0.00236563126630466 | BDL | 0.00378901311696526 | 2.52440502425772 | NA | NA | NA | 0.00216107059719345 | NA | 0.00521963058892156 | 0.84959707835863 | 0.280339059247455 | NA | NA
2232 | Tonglushan | Yes | MLYRMB | Skarn | ZK204-18-Py12* | Pyrite | LA-ICP-MS | Py Tonglushan OGR | NA | NA | 1.19675238998533 | 0.8128929034704 | 0.18962832657574 | 67.1858582888582 | 12.0874770416866 | 2.03557995034349 | 23.3288833459978 | BDL | 19.5359502798172 | 0.052953193262997 | BDL | 0.768755516131199 | 69.4402115950237 | 0.30782874565774 | 0.844317181104211 | 0.316568757136731 | 0.00816845448094445 | 1.05704083096745 | 14.9014673656201 | 5.51406489025808 | 0.0236117684481647 | 0.010728664896852 | NA | NA | NA | BDL | NA | NA | 0.204000941149257 | 0.0188403154019913 | BDL | BDL | 0.0303838533348935 | 5.18607472441915 | NA | NA | NA | 0.0146989117951858 | NA | BDL | 0.861151992888263 | 2.8521225637162 | NA | NA
2233 | Tonglushan | Yes | MLYRMB | Skarn | ZK204-18-Py13* | Pyrite | LA-ICP-MS | Py Tonglushan OGR | NA | NA | 6.13405235572789 | 0.645097941436192 | 1.50892681964024 | 54.8775824246678 | 22.5996046494279 | 8.28080270257208 | 2.8611577769559 | BDL | 21.2883173189283 | 0.0506373667299195 | 1.08143445985157 | 0.88066860334798 | 2.85141306680688 | 0.614894210962302 | 4.10714230210958 | 0.260604999975464 | 0.0186110269989584 | 0.960294211219663 | 18.9481120217498 | 1.19485634912706 | BDL | 0.0736386749077208 | NA | NA | NA | 0.00265136240486833 | NA | NA | 1.69793227924201 | 0.0736159041288926 | BDL | 0.0144080288199064 | 0.0227377126278395 | 2.7606176848424 | NA | NA | NA | 0.00714963708899179 | NA | 0.00315918128569043 | 31.5314626713408 | 8.07886192369697 | NA | NA
2234 | Tonglushan | Yes | MLYRMB | Skarn | ZK204-18-Py14* | Pyrite | LA-ICP-MS | Py Tonglushan OGR | NA | NA | 2.70642851833477 | 0.759647682172081 | 0.194234202058279 | 64.0710763754066 | 7.80254312652776 | 2.97827524613901 | BDL | BDL | 19.1965300222556 | 0.040621440997772 | 0.697075407315119 | 1.01105065224257 | 122.488253811354 | 1.65504925511035 | 75.5555646476578 | 0.444341589306686 | 0.0104717362855078 | 0.941391287342672 | 18.8085031087448 | 2.40842328842589 | 0.0756904225174581 | 0.0197556158606271 | NA | NA | NA | BDL | NA | NA | 1.21965526389408 | 0.00361620286448842 | 0.000741319658696001 | 0.0352313452241705 | 0.0807170976288703 | 4.88413583430882 | NA | NA | NA | 0.00959857112284375 | NA | 0.0107773762897584 | 4.26801231351019 | 1.63784044773308 | NA | NA
2235 | Tonglushan | Yes | MLYRMB | Skarn | ZK204-18-Py15** | Pyrite | LA-ICP-MS | Py Tonglushan OGR | NA | NA | 0.778161086073971 | 65.959223214208 | 51.9152997847615 | 849.713903476597 | 0.80157661639053 | 4.80919738429795 | 187.581287293478 | 0.130855466357686 | 3.573746696774 | 0.429034911580655 | 0.984494916318889 | 4.12780260264456 | 0.048493745261745 | 0.501613997941661 | 1.11979731207914 | 1.93813229214036 | 0.127253888353304 | 1.31846321888188 | 469.899316451303 | 0.532536470952001 | 0.002149289310059 | 0.015039846555679 | NA | NA | NA | 0.003848945702648 | NA | NA | 0.19511613294636 | 0.530965260504294 | 0.110787035144345 | 0.095784401242856 | 0.234097581388176 | 1.3758598088559 | NA | NA | NA | 0.028778253408034 | NA | 0.032390825119071 | 0.010100617370708 | 0.014926309034541 | NA | NA
2236 | Tonglushan | Yes | MLYRMB | Skarn | ZK204-18-Py16** | Pyrite | LA-ICP-MS | Py Tonglushan OGR | NA | NA | 2.47865925016013 | 0.383825978658547 | 0.839619299014962 | 403.934319156684 | 8.65324862146219 | 13.0732438918703 | 83.7764487376958 | 0.390068402830416 | 2.8138940175671 | 0.034837379717222 | 0.748871412414459 | 0.357873530330617 | 0.074067301132677 | 0.149111866909514 | 0.052617612519073 | 1.44649063467764 | 0.024055336353035 | 1.30672296185641 | 240.92930174326 | 0.158787804294045 | 0.002313267166737 | 0.009632345692755 | NA | NA | NA | 0.030253814290351 | NA | NA | 0.04358885948248 | 0.051346510263758 | 0.072279442950167 | 0.050696072984222 | 0.302685674136124 | 1.62169679464192 | NA | NA | NA | 0.014860671464482 | NA | 0.022503981133523 | 1.11991758371405 | 0.88886810967186 | NA | NA
2237 | Tonglushan | Yes | MLYRMB | Skarn | ZK204-18-Py17** | Pyrite | LA-ICP-MS | Py Tonglushan OGR | NA | NA | 12.3087905553925 | 1.92915737687133 | 0.942284410196669 | 725.420780017221 | 2.72143748914496 | 47.0216958820123 | 7.47954061405432 | 0.657673927456828 | 2.96191694223189 | 0.061232250617174 | 0.550532224572741 | 0.587455364100115 | 3.60737911790123 | 0.41708971582145 | 2.66786646263942 | 1.40073543479579 | BDL | 1.09157118723738 | 157.955755283749 | 3.88339049928491 | 0.020762426992672 | 0.052183986255487 | NA | NA | NA | 0.048026746102375 | NA | NA | 0.24026482041999 | 0.103452842259926 | 0.032581867110723 | 0.026508312342843 | 0.351207264745353 | 3.33294728390513 | NA | NA | NA | 0.003034978053731 | NA | 0.002087344161314 | 3.97190938371378 | 2.02404007489238 | NA | NA
2238 | Tonglushan | Yes | MLYRMB | Skarn | ZK204-18-Py18** | Pyrite | LA-ICP-MS | Py Tonglushan OGR | NA | NA | 2.87718064045973 | 0.226532948097093 | 0.876563699434862 | 468.680198966496 | 35.4867554359484 | 3.30560244283862 | 105.947048305358 | 0.208553365242881 | 3.18468486020338 | 0.073402491297924 | 0.379446714314103 | 0.142313755958918 | 47.9357187823387 | 0.037747839454096 | 3.73730494362443 | 0.79894152085833 | 0.016665331521212 | 0.811631784839275 | 35.1072601941088 | 0.199727179798524 | -0.000518113286744 | 0.142475139049472 | NA | NA | NA | 0.038287717153411 | NA | NA | 2.53846047012542 | 0.097491910852458 | 0.081973232419364 | 0.105041271765654 | 0.245071902340118 | 6.54002879757747 | NA | NA | NA | 0.043861539211646 | NA | 0.002749579319225 | 9.26847614571838 | 23.1656096179855 | NA | NA
2239 | Tonglushan | Yes | MLYRMB | Skarn | ZK204-18-Py19** | Pyrite | LA-ICP-MS | Py Tonglushan OGR | NA | NA | 1.94680449740681 | 2.33833920356741 | 0.764261837106724 | 518.455648989548 | 16.0387061126876 | 2.80654522867851 | 23.8312667960883 | 0.084473804111881 | 2.50140602101422 | 0.016249950370547 | 0.407078966220471 | 0.391259131226669 | 53.146592285106 | 0.300755905753278 | 0.586058544661026 | 0.914416581160316 | 0.017093931114429 | 0.560006370351169 | 7.74317004729492 | 0.349727903527012 | 0.036915096474359 | 0.037356341043496 | NA | NA | NA | 0.036654800530091 | NA | NA | 0.094884617348644 | 0.329030137075221 | 0.179226597124492 | 0.035990978722984 | 0.074423015643891 | 4.69573837044841 | NA | NA | NA | 0.021884214234525 | NA | 0.005302751291922 | 0.195465162389141 | 0.192132013246301 | NA | NA
2240 | Tonglushan | Yes | MLYRMB | Skarn | ZK204-18-Py20** | Pyrite | LA-ICP-MS | Py Tonglushan OGR | NA | NA | 1.15257282219904 | 1.72339634433099 | 0.328639186798357 | 557.991018777247 | 6.5139236688701 | 8.188015811124 | 129.163519136311 | 0.205181422419243 | 3.1432358080473 | 0.067267964992987 | 0.006283999229888 | 0.536517753825449 | 50.8855251838784 | 0.246970721618613 | 0.351205767140003 | 1.63089324256476 | 0.024379747352048 | 1.03937110396027 | 7.93927114106179 | 0.338611749984804 | 0.008513845908449 | 0.003988527898949 | NA | NA | NA | 0.012011534797737 | NA | NA | 0.34763531067427 | 0.144226480372047 | 0.00688247354437 | 0.008641865057563 | 0.088050911636809 | 7.06260971549012 | NA | NA | NA | 0.00136449974497 | NA | 0.008302090079204 | 0.106299312631824 | 0.354792714628104 | NA | NA
2241 | Tonglushan | Yes | MLYRMB | Skarn | ZK204-18-Py21** | Pyrite | LA-ICP-MS | Py Tonglushan OGR | NA | NA | 3.521166065855 | 0.787095944519039 | 0.866641742203741 | 757.997488201489 | 6.52869281515642 | 11.1582097487251 | 173.30660635837 | 0.151153003869707 | 2.65195857246193 | 0.064819004554305 | 0.853681994995822 | 0.503289508017439 | 33.259699901033 | 0.079293858285284 | 4.81293780095796 | 1.07932769947627 | 0.03112672922142 | 0.900969908093568 | 7.14419726320226 | 1.24719159495711 | 0.009439988318878 | 0.015174252184204 | NA | NA | NA | BDL | NA | NA | 0.683401797080458 | 0.034284117959217 | 0.13782840125392 | 0.052314652138085 | 0.118697542401268 | 12.5433387351716 | NA | NA | NA | 0.013678074393497 | NA | 0.027867969698661 | 1.90421014248962 | 3.57406412757121 | NA | NA
2242 | Tonglushan | Yes | MLYRMB | Skarn | ZK204-18-Py22** | Pyrite | LA-ICP-MS | Py Tonglushan OGR | NA | NA | 5.40957859714442 | 3.64101570645928 | 0.863422000791222 | 432.372200681396 | 8.18504254773963 | 12.8825694914897 | 149.480925540421 | 0.072880768254893 | 2.18198420363476 | 0.009839421792147 | 0.925007971853369 | 0.765740585781388 | 19.6701095932814 | 0.078938050702606 | 5.44910745790343 | 0.870450617102094 | 0.009162605577487 | 0.581699825854749 | 9.67059884664913 | 1.07441787652716 | 0.011569606006826 | 0.27988275527567 | NA | NA | NA | 0.052401389669579 | NA | NA | 0.048872834800392 | BDL | 0.008049923086131 | 0.067347897913075 | 0.184246305868019 | 5.69205674623611 | NA | NA | NA | 0.007180905729786 | NA | 0.019098371892186 | 1.81773757874607 | 0.72944992853155 | NA | NA
2243 | Tonglushan | Yes | MLYRMB | Skarn | ZK204-18-Py23** | Pyrite | LA-ICP-MS | Py Tonglushan OGR | NA | NA | 0.869333202177087 | 1.1695628797696 | 0.740251332142485 | 578.367471322689 | 1.05158311299532 | 1.06569067790973 | 14.2178342812105 | 0.239312852228898 | 2.09206534968505 | 0.010548350920235 | 0.313719550521463 | 0.17867202568666 | 46.0002413128891 | 0.665590873497613 | 0.60968176070134 | 1.32799113826235 | 0.018356068386943 | 0.695853419795112 | 7.87195452751615 | 3.71857882793932 | 0.007415158434258 | 0.016543181781196 | NA | NA | NA | 0.037867330351167 | NA | NA | 0.32581589972356 | -0.003605311770432 | 0.033991213380457 | 0.040411013517429 | 0.280875704271306 | 8.91552902629103 | NA | NA | NA | 0.012725750946384 | NA | 0.02380370169313 | 0.139993666261475 | 0.13551906691807 | NA | NA
2244 | Tonglushan | Yes | MLYRMB | Skarn | ZK204-18-Py24** | Pyrite | LA-ICP-MS | Py Tonglushan OGR | NA | NA | 8.79996335601792 | 14.1513712035952 | 0.970170651876977 | 660.81282566208 | 12.9855712805902 | 8.43132370602428 | 388.844700491434 | 0.310840293568539 | 4.90198417336236 | 0.049588503078749 | 2.424079572781 | 0.156821247419892 | 82.9558106376442 | 0.543542911993144 | 1.78513946231647 | 1.22732066830609 | -0.002079813161348 | 1.43044990172025 | 11.604454699467 | 1.62983832808782 | 0.00071860449298 | 0.120061681149445 | NA | NA | NA | 0.050293075136703 | NA | NA | 0.33633087662449 | BDL | 0.035789034832991 | 0.03213334403355 | 0.201562111484787 | 10.2740815444305 | NA | NA | NA | 0.03855304699633 | NA | 0.041604483920148 | 0.059096009441239 | 0.032893304524762 | NA | NA
2245 | Tonglushan | Yes | MLYRMB | Skarn | ZK204-18-Py25** | Pyrite | LA-ICP-MS | Py Tonglushan OGR | NA | NA | 11.6786110913627 | 5.93035870476397 | 0.921906578519118 | 790.552538424978 | 0.189214058328318 | 13.2769715968615 | 111.156654021196 | 0.300006419901362 | 2.63013768929298 | 0.024168903810414 | 0.65987256714143 | 0.67991799939129 | 0.394351169480613 | 1.18417717759277 | 4.04177937779578 | 0.7803474921827 | 0.01551908054277 | 0.263758271124576 | 13.9981210454418 | 0.036455294497587 | 0.034447327348839 | 0.298130928857561 | NA | NA | NA | -0.004358265379706 | NA | NA | 0.530318649590372 | 0.051847100336355 | 0.005744826148887 | 0.005817398376109 | 0.401478704675224 | 1.46785800691142 | NA | NA | NA | 0.015409132592926 | NA | 0.019791853023354 | 0.155233393787764 | 0.129103669473084 | NA | NA
2246 | Tonglushan | Yes | MLYRMB | Skarn | ZK204-18-Py26* | Pyrite | LA-ICP-MS | Py Tonglushan OGR | NA | NA | 3.98336382098328 | BDL | 0.646346475835135 | 81.4204709124897 | BDL | 1.20057545769865 | 18.6693538012822 | 0.0677645802622923 | 21.8284157783452 | 0.0478068250327972 | 0.549958361317341 | 0.735034103632494 | 373.325953003634 | 1.00135189886577 | 2.05134520851758 | 0.496788208893749 | 0.00774738918523634 | 1.08920612891918 | 72.6470599805838 | 4.70492300578844 | 0.0431048626957796 | 0.00610158190783669 | NA | NA | NA | 0.0136179389966458 | NA | NA | 0.0883407675598135 | 0.0223570228598715 | BDL | BDL | 0.0178750906552433 | 7.1370419362936 | NA | NA | NA | 0.000714029201376312 | NA | 0.00844867775708896 | 0.897444769457894 | 1.54636728544165 | NA | NA
2247 | Tonglushan | Yes | MLYRMB | Skarn | ZK204-18-Py27* | Pyrite | LA-ICP-MS | Py Tonglushan OGR | NA | NA | 1.19065256417177 | 0.229733874273686 | 0.188392738047061 | 68.4680718888769 | 3.49595921449477 | 5.55124483018776 | 30.0819059483302 | 0.0297959411222825 | 20.1012599275481 | 0.0622045836862818 | BDL | 1.01956942272534 | 13.3751523903424 | 0.289084020023895 | 1.88530091937619 | 0.439589664750893 | 0.0136744742069297 | 0.914034850454649 | 52.8429324395588 | 2.04780083639802 | BDL | 0.0262289260711483 | NA | NA | NA | 0.00889208179395539 | NA | NA | 0.0135445844482755 | BDL | BDL | 0.0317057543554443 | 0.0212082571157132 | 26.618364087616 | NA | NA | NA | BDL | NA | BDL | 0.321867301328019 | 0.215581900745027 | NA | NA
2248 | Tonglushan | Yes | MLYRMB | Skarn | ZK204-18-Py28* | Pyrite | LA-ICP-MS | Py Tonglushan OGR | NA | NA | 4.53213376401795 | 0.680153400695591 | 0.104754275968048 | 67.2142691738565 | 8.73653397794211 | 2.20395437141833 | 5.82292479511532 | BDL | 20.9065079376115 | 0.0628776780058426 | 0.612886215222148 | 0.922314910071378 | 7.35572458760136 | 0.000853867965602222 | 1.82873410865413 | 0.202413973919744 | 0.009058082434334 | 1.20987467608358 | 59.0640430174258 | 1.64946637947457 | BDL | 0.0157032290464742 | NA | NA | NA | 0.017695984390772 | NA | NA | 0.00336404590692673 | 0.00800457569245448 | BDL | BDL | BDL | 17.0381157961769 | NA | NA | NA | 0.00248719681783172 | NA | 0.00866062839418127 | 0.00790172124462582 | 0.0374294043730121 | NA | NA
2249 | Tonglushan | Yes | MLYRMB | Skarn | ZK204-18-Py29* | Pyrite | LA-ICP-MS | Py Tonglushan OGR | NA | NA | 3.42099187057627 | 0.237155689798831 | BDL | 74.4597620013094 | 7.30414846845103 | 1.19081781852538 | 50.7297845933099 | 0.0121621512459283 | 22.1476669485389 | 0.0293494319581346 | 0.277216077341295 | 0.765939394167385 | 0.527219575342165 | 0.0856860279249652 | 4.73851895474642 | 0.357779799837929 | 0.0194408302967895 | 1.06702379519139 | 1982.5068865314 | 3.458635308634 | 0.0487110885240719 | 0.00618110663060937 | NA | NA | NA | 0.0840660961441964 | NA | NA | 0.00404452532664387 | BDL | 0.00416334135670448 | 0.0157833947440953 | 0.0197940404819496 | 2.39032963907652 | NA | NA | NA | 1.02462347901499 | NA | BDL | 1.12285703801819 | 0.331070861830133 | NA | NA
2250 | Tonglushan | Yes | MLYRMB | Skarn | ZK204-18-Py30* | Pyrite | LA-ICP-MS | Py Tonglushan OGR | NA | NA | 7.42840506063098 | 44.9956555983663 | 36.3819706029529 | 132.352221026638 | 14.6710834691167 | 1.20801166303201 | 38.3534111477382 | BDL | 21.7192916351721 | 0.510825727832037 | 0.299490568830551 | 3.1527914788803 | 0.128195737418496 | 0.083181172661227 | 0.82616156628726 | 0.692593387752999 | 0.0595149198433412 | 1.30154361707994 | 407.756367824234 | 2.54363927429874 | BDL | 0.0260209422240178 | NA | NA | NA | BDL | NA | NA | 0.463485765216071 | BDL | 0.00664533873844651 | 0.10279840975841 | 0.0412790335335701 | 1.49530303014049 | NA | NA | NA | BDL | NA | BDL | 8.65852816369357 | 6.43125688203806 | NA | NA
2251 | Tonglushan | Yes | MLYRMB | Skarn | ZK204-18-Py31* | Pyrite | LA-ICP-MS | Py Tonglushan OGR | NA | NA | 21.6721400725729 | 0.94615918559698 | 0.359665630749541 | 59.168362143003 | 10.8041421031458 | 21.155775468872 | 3.68211380803997 | 0.0863724013427169 | 21.7083634288411 | 0.0555089674595996 | 0.411221812166242 | 0.838388265843939 | 0.3704637187477 | BDL | 2.86607524073986 | 0.512855378770768 | 0.0117677045844868 | 1.06223474008947 | 1636.70331721004 | 0.204275596265963 | 0.00264880221426586 | 0.069098086108826 | NA | NA | NA | 0.0841221886710441 | NA | NA | 0.0038488573714246 | 0.0248170148525164 | 0.00329942291117196 | BDL | 0.00572509294069219 | BDL | NA | NA | NA | 0.0792877495053082 | NA | BDL | 0.147929919514325 | 0.0990037052321062 | NA | NA
2252 | Tonglushan | Yes | MLYRMB | Skarn | ZK204-18-Py32* | Pyrite | LA-ICP-MS | Py Tonglushan OGR | NA | NA | 19.5557149082899 | 1.21546995128203 | BDL | 52.058150823925 | 11.6680900340265 | 3.65069437135094 | BDL | 0.0259383885907429 | 34.0600631634776 | 0.0229506543415971 | 0.102123516765449 | 2.49099045840705 | 1.42493267172693 | 1.23454752288153 | 3.69315487186785 | 0.47117261372325 | 0.113842197610518 | 1.08858539511407 | 2005.94318612968 | 2.80438001824485 | BDL | 0.276543441355011 | NA | NA | NA | 0.0437208848751171 | NA | NA | 0.0152441656426062 | BDL | 0.00241514005268032 | 0.0612837176292109 | 0.053986343748679 | 3.10135409345456 | NA | NA | NA | 0.673772773933694 | NA | 0.00698270434459655 | 2.11360073691868 | 0.906979000997367 | NA | NA
2253 | Tonglushan | Yes | MLYRMB | Skarn | ZK204-18-Py33* | Pyrite | LA-ICP-MS | Py Tonglushan OGR | NA | NA | 2.9532843684347 | BDL | BDL | 53.5111136328243 | 1.67645464354243 | 3.00093590538656 | BDL | 0.102648131014279 | 19.6090934025334 | 0.0393103064882325 | 0.907366747288528 | 0.930256256470281 | 1.84784798015784 | 1.18118225554371 | 1.12868704895259 | 0.405071134812662 | BDL | 1.00557167477029 | 878.823250509278 | 4.70853241879105 | 0.0429781918331178 | 0.00796598204849116 | NA | NA | NA | 0.00911261194536875 | NA | NA | 0.392835910531907 | BDL | 0.00360736907531645 | BDL | 0.037736810565154 | 3.37008058958921 | NA | NA | NA | 0.0915766909553657 | NA | BDL | 14.5756852099387 | 3.26640775169234 | NA | NA
2254 | Tonglushan | Yes | MLYRMB | Skarn | ZK204-18-Py34* | Pyrite | LA-ICP-MS | Py Tonglushan OGR | NA | NA | 35.1943508409576 | 15.4644226753279 | 0.822842920633852 | 80.2472890195341 | BDL | 14.6067635881714 | 599.101145376337 | 0.0182701263453745 | 19.8634259015008 | 0.0241811954875631 | 1.78473696380195 | 1.12103268640982 | 29.6717551659821 | 4.49940363153483 | 80.1652270387285 | 0.548505105731395 | 0.00788304823138735 | 1.17276224156803 | 278.563397773014 | 20.0426563981798 | 0.0451807876880829 | 1.19334273968303 | NA | NA | NA | 0.011579218604576 | NA | NA | 5.02821674596612 | BDL | 0.000424903771451592 | 0.00778394491801067 | 0.09869834735584 | 21.7272514683124 | NA | NA | NA | 0.0474202262825156 | NA | 0.0171858277939766 | 14.5030923781852 | 15.91889757808 | NA | NA
2255 | Tonglushan | Yes | MLYRMB | Skarn | ZK204-18-Py35* | Pyrite | LA-ICP-MS | Py Tonglushan OGR | NA | NA | 9.99935359979689 | 0.305619526530402 | 0.0531571269361135 | 47.2943428729608 | 9.91490897896312 | 3.89875983525495 | BDL | 0.0142933918132411 | 20.9531603856259 | 0.0413979296202992 | 1.99997576127117 | 0.864745217330922 | 587.075836860933 | 4.27911868345954 | 33.0431339040993 | 0.369002192005923 | 0.000397976150028089 | 1.08714973736069 | 57.9313677091015 | 4.53032301516631 | 0.0142630584994453 | 0.0163778869528933 | NA | NA | NA | 0.0324085412752583 | NA | NA | 0.310587749059846 | 0.00853432042727136 | 0.00352901120149701 | 0.0658315088017578 | 0.0317399256198611 | 7.76269250995823 | NA | NA | NA | 0.0124045640862929 | NA | 0.033421839190212 | 1.00461799602404 | 0.487045728090756 | NA | NA
2256 | Tonglushan | Yes | MLYRMB | Skarn | ZK204-18-Py36* | Pyrite | LA-ICP-MS | Py Tonglushan OGR | NA | NA | 4.02125141924772 | 0.150148370185471 | 0.127310248374784 | 136.668093113144 | BDL | 1.65502825229053 | 37.201282985968 | BDL | 22.0445179585045 | 0.0388013386676352 | 0.853609192213912 | 0.6366606867955 | 4.10793542162813 | 0.347011261946838 | 4.39771983417548 | 0.376664117063865 | 0.00126300066410764 | 1.0256706878348 | 249.974981850337 | 1.24239636380492 | BDL | 0.0131994815179154 | NA | NA | NA | 0.0139215299768734 | NA | NA | 4.43221815222546 | 0.0597494050702669 | 0.00384282126278942 | BDL | 0.0199920055234143 | 0.757411987466498 | NA | NA | NA | 0.0583004583853663 | NA | BDL | 58.4188156736978 | 48.0035510933738 | NA | NA
2257 | Tonglushan | Yes | MLYRMB | Skarn | ZK204-18-Py37* | Pyrite | LA-ICP-MS | Py Tonglushan OGR | NA | NA | 2.29276447474792 | 0.288735922643546 | 0.28654803164618 | 106.998704979538 | 18.7540043911003 | BDL | BDL | BDL | 19.7114534719247 | 0.056636441086694 | 0.535351756395573 | 0.726112564343523 | 24.3022404415966 | 9.32197445919835 | 0.894387946869357 | 0.352383325603436 | 0.00984142730105932 | 1.1743513483118 | 453.121374219366 | 1.40655646983972 | BDL | BDL | NA | NA | NA | BDL | NA | NA | 0.0326199715696048 | BDL | 0.0038007914780501 | 0.112371031142574 | BDL | 1.54503824939884 | NA | NA | NA | 0.0727198226921372 | NA | 0.0160241663843902 | 0.717091191176064 | 0.913156089402403 | NA | NA
2258 | Tonglushan | Yes | MLYRMB | Skarn | ZK204-18-Py38* | Pyrite | LA-ICP-MS | Py Tonglushan OGR | NA | NA | 1.27731952047212 | BDL | 0.0555516387634488 | 102.296222337366 | 13.8019357514 | 2.71934565260693 | BDL | 0.0758033439938257 | 21.8405510419393 | 0.0439424460223265 | BDL | 0.668885480500984 | 1.6944061586804 | 0.226556821143586 | 0.255051350831176 | 0.270287886994429 | 0.015636927632554 | 1.31922864194986 | 80.5546423752403 | 1.19018088195234 | BDL | 0.0074611121737707 | NA | NA | NA | 0.00555709664979306 | NA | NA | BDL | 0.0226749631650512 | BDL | BDL | 0.0147467437614377 | 0.396909501735218 | NA | NA | NA | 0.00257170543222568 | NA | BDL | BDL | 8.10149446064396e-5 | NA | NA
2259 | Tonglushan | Yes | MLYRMB | Skarn | ZK204-18-Py39* | Pyrite | LA-ICP-MS | Py Tonglushan OGR | NA | NA | 6.80003237246818 | 0.167712246460998 | 0.159296886089778 | 76.6333947802917 | BDL | 4.76108494066707 | BDL | 0.0225749938669853 | 19.2912837447101 | 0.0427233246616666 | BDL | 0.929344282805984 | 2.13670846430559 | 0.366277318120336 | 2.48767997815308 | 0.197455878231875 | BDL | 0.980858767854855 | 55.4005923578913 | 0.21137017770221 | 0.0214453106135198 | 0.00732371461187068 | NA | NA | NA | BDL | NA | NA | 0.00516260425342237 | 0.0145382577744653 | BDL | 0.0630215464271715 | BDL | 0.646003299657879 | NA | NA | NA | 0.0091139364125023 | NA | 0.00177943487114059 | 0.0241992345590041 | 0.00702596327641009 | NA | NA
2260 | Tonglushan | Yes | MLYRMB | Skarn | ZK204-18-Py40* | Pyrite | LA-ICP-MS | Py Tonglushan OGR | NA | NA | 27.9012401939332 | 2.89381860517373 | 0.490237805872749 | 31.8453111695864 | 4.68475950087646 | 27.5235428503846 | 45.9301238931042 | 0.032136827857597 | 20.8726422031558 | 0.0328473854160189 | 1.72177032497697 | 0.805529521307484 | 17.6316425071214 | 2.15356807240672 | 82.622758337622 | 0.282124075533909 | 0.00776851088684473 | 1.22130601643942 | 80.6048380132813 | 0.888228293182808 | BDL | 0.151666049526362 | NA | NA | NA | BDL | NA | NA | 0.558922561460627 | BDL | BDL | BDL | 0.0947674377827169 | 0.921344800215186 | NA | NA | NA | 0.00657479743236099 | NA | 0.0280413598412914 | 5.69478035658279 | 1.9366277080255 | NA | NA
2261 | Tonglushan | Yes | MLYRMB | Skarn | ZK204-18-Py41* | Pyrite | LA-ICP-MS | Py Tonglushan OGR | NA | NA | 9.32018533143658 | 1.77792427399601 | 0.25834347000951 | 74.1125715350863 | BDL | 6.74720796743009 | BDL | BDL | 20.5894047813052 | 0.0421139807253868 | 1.10019709257076 | 0.671583616714286 | 1.59588284606196 | 0.131136440603729 | 10.751843704165 | 0.444426239527265 | 0.00191155154345701 | 1.09297804437356 | 222.750646787529 | 0.737171875108349 | 0.0131991250754159 | 0.0407244185587258 | NA | NA | NA | BDL | NA | NA | 0.143244239080161 | 0.0106481950734254 | 0.000715848197219225 | 0.102528322258297 | 0.0239335626271061 | 0.451081528239574 | NA | NA | NA | 0.0686548410780954 | NA | 0.0119411376543577 | 2.26446147306286 | 0.8055325538238 | NA | NA
2262 | Tonglushan | Yes | MLYRMB | Skarn | ZK204-18-Py42* | Pyrite | LA-ICP-MS | Py Tonglushan OGR | NA | NA | 60.4758252245961 | 4.15766375518732 | 0.292796419145254 | 56.4127778435543 | BDL | 37.8834859836513 | 38.918479721532 | 0.0840904921084128 | 21.3874556389468 | 0.0487448651692067 | 2.34891486372932 | 0.67828075790501 | 10.2319339219944 | 3.50306478654577 | 34.1918089636944 | 0.376326288004256 | 0.0133883164735234 | 0.96198463002964 | 103.756782567908 | 1.26790229494059 | BDL | 0.216310253673098 | NA | NA | NA | 0.0119274529133541 | NA | NA | 0.213315106846147 | 0.000219932429749145 | BDL | 0.00121434952867161 | BDL | 0.534003051437211 | NA | NA | NA | 0.00801749575648443 | NA | 0.00047173532038549 | 0.890154142321651 | 0.538189008015262 | NA | NA
2263 | Tonglushan | Yes | MLYRMB | Skarn | ZK204-18-Py43* | Pyrite | LA-ICP-MS | Py Tonglushan OGR | NA | NA | 64.5089280169743 | 9.17318442434591 | 5.10350019327061 | 53.5689221946132 | 2.90124942914118 | 56.1441032981 | 44.9279653896868 | BDL | 23.8980196584109 | 0.0304074824403196 | 1.24210353832801 | 1.96442693647811 | 2.47541519200959 | 1.34801191886141 | 18.9886061332244 | 0.622278303532102 | 0.032447606262662 | 0.870520834977902 | 280.363080877199 | 0.809242158873661 | 0.0951224932194715 | 0.265790580505544 | NA | NA | NA | 0.0248179649115296 | NA | NA | 0.0187680453143018 | BDL | 0.0011093572462665 | 0.0566939395951086 | 0.00860636205532722 | 1.30046156827557 | NA | NA | NA | 0.0215823662066907 | NA | 0.00669636086081062 | 0.266400000377535 | 0.0473421196517604 | NA | NA
2264 | Tonglushan | Yes | MLYRMB | Skarn | ZK204-18-Py44* | Pyrite | LA-ICP-MS | Py Tonglushan OGR | NA | NA | 22.0774540878077 | 1.60686771281128 | 0.163539764783347 | 27.5580656907874 | 9.80791565901862 | 33.0905437203945 | 12.3922275825749 | 0.0285506370917126 | 21.7384006234556 | 0.0348494289646698 | 0.999399969006012 | 0.841838265852341 | 46.3171941314068 | 25.4934136888503 | 7.82371244755599 | 0.421002024080218 | 0.0141168261992702 | 0.966574565762773 | 32.8539832979166 | 2.44091495513702 | 0.0236460362895992 | 0.175219616988417 | NA | NA | NA | 0.0408744484113751 | NA | NA | 0.00622616803600415 | BDL | 0.00365860974293539 | 0.0835802929823855 | BDL | 10.1431423245515 | NA | NA | NA | BDL | NA | 0.00526131685718509 | 0.0649305957627291 | 0.00541761670300577 | NA | NA
2265 | Tonglushan | Yes | MLYRMB | Skarn | ZK204-18-Py45* | Pyrite | LA-ICP-MS | Py Tonglushan OGR | NA | NA | 1.01316566213682 | 0.349184229194488 | BDL | 101.850064222764 | 5.41160034971045 | 0.645428901099019 | BDL | 0.0419956635924151 | 22.0111645094665 | 0.0759544420632321 | BDL | 0.745146301336201 | 19.3264210653903 | 8.55423038221911 | 2.52475300302032 | 0.383041331651912 | 0.00172840036152257 | 1.26177687624317 | 60.6206365318198 | 0.683496781306221 | 0.103884546794928 | 0.0101335590057572 | NA | NA | NA | BDL | NA | NA | 0.00181761624378151 | 0.0118510900093045 | 0.00309412855387139 | BDL | 0.00494900621019614 | 1.62477382341517 | NA | NA | NA | 0.00339870593839156 | NA | 0.0105403126019059 | BDL | BDL | NA | NA
2266 | Tonglushan | Yes | MLYRMB | Skarn | ZK408-20-Py01* | Pyrite | LA-ICP-MS | Py Tonglushan OGR | NA | NA | 8.38860610701814 | 556.506585083009 | 94.891387274408 | 1276.4516782667 | BDL | 4.21678080723313 | 1220.65020194428 | BDL | 56.7491788099255 | 0.394481055203146 | 0.728685505589987 | 3.12546591820635 | 140.239673192118 | 269.487937337297 | 0.351528289140906 | 0.91312593679261 | 0.0514490597348221 | 1.35664916614343 | 21.9176181838732 | 7.42202530433309 | BDL | 0.54093441840011 | NA | NA | NA | 0.0128939527647401 | NA | NA | 0.0126829782347576 | 0.0373916714961709 | 0.00614723528851979 | 0.0276458422874018 | 0.0509546054394697 | 0.0238065825550312 | NA | NA | NA | 0.0106239489967746 | NA | BDL | 0.29337421070673 | 0.370069972476014 | NA | NA
2267 | Tonglushan | Yes | MLYRMB | Skarn | ZK408-20-Py02** | Pyrite | LA-ICP-MS | Py Tonglushan OGR | NA | NA | 3.12226793949168 | 0.405792161046376 | 0.562694191498291 | 347.718531498396 | 27.1729348451496 | 8.0383148034333 | 149.455983377072 | 0.151146540225565 | 3.37637839183435 | 0.060268598365906 | 0.876087904401683 | 0.293636985311979 | 116.985929775247 | 131.461577049527 | 0.041520062429489 | 0.557672211763997 | 0.015409852546208 | 1.05644499160478 | 81.3780096215112 | 1.89688574028194 | 0.005314917549843 | 0.022174224761106 | NA | NA | NA | 0.009085198847465 | NA | NA | 0.41671991432269 | 0.259267322242864 | 0.063339462347158 | 0.039980214729129 | 0.221776655080316 | 1.04601350608311 | NA | NA | NA | 0.025858455822736 | NA | 0.025094672015989 | 0.015790018458161 | 0.026834315997705 | NA | NA
2268 | Tonglushan | Yes | MLYRMB | Skarn | ZK408-20-Py03** | Pyrite | LA-ICP-MS | Py Tonglushan OGR | NA | NA | 19.5224172912484 | 1173.12173687939 | 520.569565711026 | 2360.70621436201 | 2.01586955360603 | 30.1964853193766 | 374.978082522388 | 0.17130264205051 | 7.50129206195086 | 0.907941142923164 | 2.61213507821899 | 0.821953278400406 | 260.060160350814 | 111.524808889308 | 0.784650711666169 | 2.30623808423396 | 0.237522798106191 | 1.23599284443573 | 23.8263883559201 | 1.83421753279375 | 0.111002653376322 | 18.2742005873806 | NA | NA | NA | 1.12688690954505 | NA | NA | 1.44324049047059 | 0.149151546732842 | 0.117860041355818 | 0.094484861363089 | 0.630786224518433 | 1.6659552988965 | NA | NA | NA | 0.019990723678234 | NA | 1.88404171062292 | 2.6841964567107 | 2.50962119068377 | NA | NA
2269 | Tonglushan | Yes | MLYRMB | Skarn | ZK408-20-Py04* | Pyrite | LA-ICP-MS | Py Tonglushan OGR | NA | NA | 4.56993971548697 | 0.222074286721168 | 0.090959815218979 | 62.7040671978043 | 15.5164414403836 | 1.69909015956726 | BDL | BDL | 23.493441328426 | 0.0358160681013194 | 0.87149109145116 | 0.91321400196501 | 38.3504801324858 | 347.683209098884 | 0.728328830109056 | 0.556107748762283 | 0.00152598390220874 | 1.40065026710295 | 39.1201527210161 | 15.3842086091157 | 0.0210294694725961 | 0.0626037901670835 | NA | NA | NA | 0.00618989690496192 | NA | NA | 0.00688118151443214 | 0.0545884692636649 | 0.0109556472980569 | 0.0423138257823028 | 0.00194837401327065 | 0.250959747735917 | NA | NA | NA | 0.00544793106676914 | NA | 0.000394341246760073 | 0.210569826017655 | 0.173469490488874 | NA | NA
2270 | Tonglushan | Yes | MLYRMB | Skarn | ZK408-20-Py05** | Pyrite | LA-ICP-MS | Py Tonglushan OGR | NA | NA | 2.46307883629586 | 3.10275388216984 | 0.244155588417453 | 191.79882020635 | 15.7002006881084 | 10.8505648896464 | 204.322815549579 | 0.288909853398378 | 2.59797990680254 | 0.034178061794138 | 2.14498386966253 | 0.304057983443126 | 24.4027156251614 | 245.763341638447 | 0.060398420323744 | 0.746943065235129 | 0.053202541089612 | 1.183953746712 | 18.8327547486599 | 5.68887254193926 | 0.020340133592412 | 0.010106842582821 | NA | NA | NA | 0.016737670456002 | NA | NA | 0.251011542216605 | 0.136509815991053 | 0.037208067554057 | 0.13902950661635 | 0.006961501355832 | 0.79924335451955 | NA | NA | NA | -0.00261500613188 | NA | 0.042411333625032 | 0.032681213905077 | 0.052159910216424 | NA | NA
2271 | Tonglushan | Yes | MLYRMB | Skarn | ZK408-20-Py06** | Pyrite | LA-ICP-MS | Py Tonglushan OGR | NA | NA | 48.5021680602011 | 3.12875797405274 | 2.33701431307784 | 426.940246202089 | 2.63754264721052 | 22.9215509329875 | 27.8846763522797 | 0.160118273251472 | 3.39082492005267 | 0.051369264109847 | 0.70124401150421 | 0.086401011183197 | 10.9814176632638 | 324.38166782459 | 0.095346101510524 | 0.521647119922665 | 0.0458359367734 | 1.16037035616634 | 2.0366776230479 | 8.17813763725825 | -0.001819452148057 | 0.085025502535169 | NA | NA | NA | 0.004079537276804 | NA | NA | 0.09360245000492 | 0.267100164926909 | 0.064589043326696 | 0.101417927809304 | 0.066574666300168 | 4.85984214371115 | NA | NA | NA | 0.012411439490713 | NA | 0.018569048201665 | 0.009897351288974 | 0.037074060352864 | NA | NA
2272 | Tonglushan | Yes | MLYRMB | Skarn | ZK408-20-Py07** | Pyrite | LA-ICP-MS | Py Tonglushan OGR | NA | NA | 1.44855935620144 | 0.643250747889843 | 0.887913265291669 | 651.723223093798 | 7.97895675114405 | 2.40520227751849 | 343.740966191773 | 0.099319014705662 | 3.08313361565192 | 0.023785583356766 | 0.662051139260243 | 0.430177127037565 | 27.0284196904838 | 43.2019102879704 | 0.183217496631698 | 2.37979061557603 | 0.006689562454558 | 0.06770402420645 | 1.00982202605946 | 7.53446528674614 | 0.003935112979124 | 0.002431261452156 | NA | NA | NA | 0.007627876432963 | NA | NA | 0.19601862928256 | 0.026555055129708 | 0.066725813674759 | 0.052279543914865 | 0.062213986291465 | 3.17942764850928 | NA | NA | NA | 0.030203142403833 | NA | 0.044020990910746 | 0.005294929789948 | 0.018132603291288 | NA | NA
2273 | Tonglushan | Yes | MLYRMB | Skarn | ZK408-20-Py08* | Pyrite | LA-ICP-MS | Py Tonglushan OGR | NA | NA | 1.15936878892578 | 1.78866957331398 | 0.112046175574273 | BDL | BDL | 2.02893872381697 | BDL | BDL | 24.5898029584639 | 0.0461140870773519 | 0.69827303412482 | 1.06856857330089 | 1411.82051619545 | 53.7416585753126 | 0.306109200285189 | 0.198746125228169 | 0.0103857784106248 | 1.22821482832196 | 37.2222567915467 | 9.7918071716487 | BDL | 0.00153993208600456 | NA | NA | NA | 0.0245507271295017 | NA | NA | BDL | 0.0301393039260865 | BDL | 0.0359755339104219 | 0.0290668774012711 | 0.268883788727046 | NA | NA | NA | 0.00660841275099332 | NA | BDL | 0.0460077465751216 | 0.0450388946951541 | NA | NA
2274 | Tonglushan | Yes | MLYRMB | Skarn | ZK408-20-Py09** | Pyrite | LA-ICP-MS | Py Tonglushan OGR | NA | NA | 3.53069654666972 | 0.13857378722845 | 0.187674850037822 | 570.57985381191 | 11.1021771263126 | 6.17735795820437 | 34.5573902306036 | 0.5154396700545 | 2.23886132685448 | 0.0350049401151 | 0.749419843522712 | 0.215781578449136 | 54.1439332633236 | 26.0861207137683 | 0.470348381821427 | 1.33143036060195 | 0.005368206216075 | 1.04477813994494 | 5.79738622599032 | 7.36393153349062 | 0.017601313840709 | 0.006605086983032 | NA | NA | NA | 0.088784704815168 | NA | NA | 0.318630919154354 | 0.278262284111116 | 0.049591201419167 | 0.009845067798798 | 0.135515118147641 | 1.67295586088118 | NA | NA | NA | 0.021629208786936 | NA | 0.046404454022734 | 0.009085474563867 | 0.015890136601891 | NA | NA
2275 | Tonglushan | Yes | MLYRMB | Skarn | ZK408-20-Py10* | Pyrite | LA-ICP-MS | Py Tonglushan OGR | NA | NA | 5.94223037149014 | 96.021424059301 | 14.6308277602912 | 291.117811417611 | 12.2811991040324 | 2.33875668629087 | 164.001741789049 | 0.00685405063088819 | 26.3003703522416 | 0.0996779747000667 | 0.430048704624822 | 1.28497102371149 | 1371.74604904057 | 108.561036675037 | 0.74782295145055 | 0.437952496470383 | 0.0160220995306734 | 1.14440948893317 | 40.0382871587919 | 5.40045022559936 | BDL | 0.119640165189439 | NA | NA | NA | BDL | NA | NA | 0.0100146225323097 | BDL | BDL | 0.0506189157937819 | 0.137413451067413 | 0.00637898798031722 | NA | NA | NA | 0.0134807863471194 | NA | BDL | 0.494995712205594 | 0.372481457669476 | NA | NA
2276 | Tonglushan | Yes | MLYRMB | Skarn | ZK408-20-Py11* | Pyrite | LA-ICP-MS | Py Tonglushan OGR | NA | NA | 274.142742306188 | 31.4259122656131 | 652.564640644968 | 632.826435867573 | 4.71163923113608 | 148.508478716536 | 396.249476379131 | 0.0508035844860457 | 24.4527765694688 | 0.0723076289839411 | 1.23245767434895 | 1.04501106602769 | 491.79004476044 | 132.382680089303 | 0.344010761535658 | 0.509156359923095 | 0.0231486521229976 | 1.12883842546442 | 25.1933402410156 | 5.66220215253157 | 0.144539057842998 | 18.4390980605472 | NA | NA | NA | BDL | NA | NA | 0.0464387084300227 | BDL | 0.004463607826622 | 0.0906991384991407 | 0.19422075022322 | 0.154189279959022 | NA | NA | NA | 0.0299516021414495 | NA | 0.00948467040599152 | 1.70954178468674 | 1.33862938313813 | NA | NA
2524 | Yaojialing | Yes | MLYRMB | Skarn | 21YJL7-1 | Pyrite | LA-ICP-MS | Py Yaojialing JGE | NA | NA | NA | 0.64 | NA | 37.3 | NA | NA | NA | 0.25 | 0.74 | 0.33 | 1.58 | 0.14 | 3.2 | 7.3 | 0.64 | 35.19 | 0.38 | 0.29 | 23.29 | 2.51 | NA | NA | NA | NA | NA | NA | NA | NA | 0.72 | 0.58 | NA | 0.64 | 0.42 | 1.31 | NA | 0.87 | NA | 0.9 | NA | 0.35 | 2.39 | 0.3 | NA | NA
2525 | Yaojialing | Yes | MLYRMB | Skarn | 21YJL7-2 | Pyrite | LA-ICP-MS | Py Yaojialing JGE | NA | NA | NA | 0.65 | NA | 177.6 | NA | NA | NA | 0.27 | 0.18 | 0.25 | 0.65 | 2.47 | 68 | 3.3 | 3.67 | 4.4 | 0.4 | 0.25 | 11.71 | 5.22 | NA | NA | NA | NA | NA | NA | NA | NA | 0.14 | 0.34 | NA | 0.64 | 0.65 | 2.17 | NA | 0.97 | NA | 0.67 | NA | 0.13 | 4.43 | 1.44 | NA | NA
2526 | Yaojialing | Yes | MLYRMB | Skarn | 21YJL7-3 | Pyrite | LA-ICP-MS | Py Yaojialing JGE | NA | NA | NA | 0.76 | NA | 169.6 | NA | NA | NA | 0.33 | 0.22 | 0.23 | 0.44 | 0.15 | 4.3 | 3.8 | 0.98 | 87.89 | 0.53 | 0.29 | 2.26 | 3.21 | NA | NA | NA | NA | NA | NA | NA | NA | 0.75 | 0.15 | NA | 0.59 | 0.28 | 0.29 | NA | 0.11 | NA | 0.16 | NA | BDL. | 2.58 | 0.98 | NA | NA
2527 | Yaojialing | Yes | MLYRMB | Skarn | 21YJL7-4 | Pyrite | LA-ICP-MS | Py Yaojialing JGE | NA | NA | NA | 0.66 | NA | 26.67 | NA | NA | NA | 0.25 | 0.28 | 0.22 | 0.47 | 0.14 | 31.2 | 8 | 0.16 | 0.14 | 0.33 | 0.25 | 4.79 | 1.51 | NA | NA | NA | NA | NA | NA | NA | NA | 0.99 | 0.34 | NA | 0.53 | 0.13 | 1.3 | NA | 0.51 | NA | 0.55 | NA | 0.47 | 0.6 | 0.23 | NA | NA
2528 | Yaojialing | Yes | MLYRMB | Skarn | 21YJL7-5 | Pyrite | LA-ICP-MS | Py Yaojialing JGE | NA | NA | NA | 0.77 | NA | 32.2 | NA | NA | NA | 0.27 | 0.22 | 0.18 | 0.56 | 0.43 | 219 | 8.9 | 0.13 | 1.21 | 0.36 | 0.27 | 1.84 | 31.98 | NA | NA | NA | NA | NA | NA | NA | NA | 0.12 | 0.23 | NA | 0.59 | 0.19 | 0.38 | NA | 0.76 | NA | 0.59 | NA | 0.33 | 0.27 | 0.11 | NA | NA
2529 | Yaojialing | Yes | MLYRMB | Skarn | 21YJL7-6 | Pyrite | LA-ICP-MS | Py Yaojialing JGE | NA | NA | NA | 0.61 | NA | 28.78 | NA | NA | NA | 0.4 | 0.23 | 0.23 | 0.53 | 0.16 | 6.6 | 2.04 | 0.16 | 0.22 | 0.29 | 0.28 | 3 | 5.42 | NA | NA | NA | NA | NA | NA | NA | NA | BDL. | BDL. | NA | 0.56 | 0.16 | 0.92 | NA | BDL. | NA | 0.65 | NA | 0.69 | 0.43 | 0.14 | NA | NA
2530 | Yaojialing | Yes | MLYRMB | Skarn | 21YJL7-7 | Pyrite | LA-ICP-MS | Py Yaojialing JGE | NA | NA | NA | 0.64 | NA | 2.24 | NA | NA | NA | 0.37 | 0.23 | 0.27 | 0.47 | 0.13 | 290 | 48 | 0.68 | 0.15 | 0.33 | 0.3 | 7.78 | 4.34 | NA | NA | NA | NA | NA | NA | NA | NA | 0.52 | 0.43 | NA | 0.56 | 0.13 | 0.56 | NA | 0.84 | NA | 0.66 | NA | 0.27 | 0.17 | 0.12 | NA | NA
2531 | Yaojialing | Yes | MLYRMB | Skarn | 21YJL7-8 | Pyrite | LA-ICP-MS | Py Yaojialing JGE | NA | NA | NA | 0.63 | NA | 32.66 | NA | NA | NA | 0.35 | 0.18 | 0.28 | 0.55 | 0.48 | 43.96 | 9.53 | 0.33 | 0.57 | 0.34 | 0.37 | 5.62 | 1.87 | NA | NA | NA | NA | NA | NA | NA | NA | 0.13 | 0.63 | NA | 0.74 | 0.63 | 0.43 | NA | 0.14 | NA | 0.74 | NA | 0.37 | 2.91 | 0.69 | NA | NA
2532 | Yaojialing | Yes | MLYRMB | Skarn | 21YJL7-9 | Pyrite | LA-ICP-MS | Py Yaojialing JGE | NA | NA | NA | 51 | NA | 900 | NA | NA | NA | 0.45 | 0.55 | 0.44 | 112 | 5.7 | 0.85 | 0.76 | 1120 | 81 | 0.18 | 4 | 1050 | 3.8 | NA | NA | NA | NA | NA | NA | NA | NA | 36 | 0.1 | NA | 3.16 | 4.1 | 53 | NA | 0.17 | NA | 0.87 | NA | 0.05 | 520 | 137 | NA | NA
2533 | Yaojialing | Yes | MLYRMB | Skarn | 21YJL-8-1 | Pyrite | LA-ICP-MS | Py Yaojialing JGE | NA | NA | NA | 19.42 | NA | 331 | NA | NA | NA | NA | NA | 0.66 | 7.83 | 24.87 | 5.23 | 42.88 | 296.8 | 236.5 | 0.77 | 2.95 | 4362 | 19.01 | NA | NA | NA | NA | NA | NA | NA | NA | 65.02 | 2.65 | NA | 0.13 | 30.68 | 12.88 | NA | NA | NA | 1.74 | NA | 0.38 | 71406 | 16.36 | NA | NA
2534 | Yaojialing | Yes | MLYRMB | Skarn | 21YJL-8-2 | Pyrite | LA-ICP-MS | Py Yaojialing JGE | NA | NA | NA | 121.3 | NA | 1396 | NA | NA | NA | NA | NA | 7.74 | 6.06 | 21.37 | 49.86 | 129.7 | 57.78 | 1.29 | 0.66 | 2.41 | 7102 | 5.65 | NA | NA | NA | NA | NA | NA | NA | NA | 99.26 | 0.02 | NA | 0.25 | 20.73 | 19.71 | NA | NA | NA | 4.11 | NA | 2.22 | 27695 | 25.03 | NA | NA
2535 | Yaojialing | Yes | MLYRMB | Skarn | 21YJL-8-3 | Pyrite | LA-ICP-MS | Py Yaojialing JGE | NA | NA | NA | 11.45 | NA | 94 | NA | NA | NA | NA | NA | 0.14 | 7.49 | 0.64 | 65.66 | 1.13 | 1.53 | 0.75 | 0.09 | 2.63 | 707 | 0.26 | NA | NA | NA | NA | NA | NA | NA | NA | 0.13 | BDL | NA | 0.15 | 0.57 | 0.11 | NA | NA | NA | 0.03 | NA | 0.03 | 7.71 | BDL | NA | NA
2536 | Yaojialing | Yes | MLYRMB | Skarn | 21YJL-8-4 | Pyrite | LA-ICP-MS | Py Yaojialing JGE | NA | NA | NA | 62.48 | NA | 1663 | NA | NA | NA | NA | NA | 6.1 | 24.15 | 7.06 | 5.37 | 15.81 | 883.6 | 208.1 | 1.92 | 4.19 | 3673 | 2.23 | NA | NA | NA | NA | NA | NA | NA | NA | 13.91 | 1.66 | NA | 2.67 | 11.49 | 0.67 | NA | NA | NA | 0.44 | NA | 0.18 | 370 | 2.12 | NA | NA
2537 | Yaojialing | Yes | MLYRMB | Skarn | 21YJL-8-5 | Pyrite | LA-ICP-MS | Py Yaojialing JGE | NA | NA | NA | 2.38 | NA | 462 | NA | NA | NA | NA | NA | 0.03 | 1.07 | 22.81 | 2.46 | 27.84 | 571 | 140.9 | 0.12 | 3.96 | 16252 | BDL | NA | NA | NA | NA | NA | NA | NA | NA | 37.47 | 1.92 | NA | 0.79 | 60.59 | 1.47 | NA | NA | NA | 1.82 | NA | 0.68 | 1838 | 0.5 | NA | NA
2538 | Yaojialing | Yes | MLYRMB | Skarn | 21YJL-8-6 | Pyrite | LA-ICP-MS | Py Yaojialing JGE | NA | NA | NA | 0.1 | NA | 357 | NA | NA | NA | NA | NA | 0.03 | 3.12 | 1.75 | 1.16 | 33.98 | 14.73 | 2.43 | BDL | 3.1 | 219 | 21.11 | NA | NA | NA | NA | NA | NA | NA | NA | 3.54 | 0.1 | NA | BDL | 3.04 | 0.4 | NA | NA | NA | 0.02 | NA | 0.07 | 16.79 | 0.02 | NA | NA
2539 | Yaojialing | Yes | MLYRMB | Skarn | 21YJL-8-7 | Pyrite | LA-ICP-MS | Py Yaojialing JGE | NA | NA | NA | 13.88 | NA | 253 | NA | NA | NA | NA | NA | 0.08 | 2.93 | 4.65 | 88.33 | 5.44 | 962.2 | 159.9 | 1.34 | 4.5 | 3125 | 3.4 | NA | NA | NA | NA | NA | NA | NA | NA | 11.54 | 1.83 | NA | 0.82 | 4.54 | 2.02 | NA | NA | NA | 0.69 | NA | 0.14 | 160 | 0.01 | NA | NA
2540 | Yaojialing | Yes | MLYRMB | Skarn | 21YJL-8-8 | Pyrite | LA-ICP-MS | Py Yaojialing JGE | NA | NA | NA | 110.8 | NA | 635 | NA | NA | NA | NA | NA | 2.58 | 12.69 | 9.68 | 33.69 | 2.38 | 58.53 | 19.11 | 0.11 | 2.77 | 1054 | 0.35 | NA | NA | NA | NA | NA | NA | NA | NA | 1.32 | 0.28 | NA | 0.03 | 2.42 | 3.18 | NA | NA | NA | BDL | NA | 0.31 | 43.33 | 0.03 | NA | NA
2541 | Yaojialing | Yes | MLYRMB | Skarn | 21YJL-8-9 | Pyrite | LA-ICP-MS | Py Yaojialing JGE | NA | NA | NA | 1.4 | NA | 264 | NA | NA | NA | NA | NA | 0.04 | 8.54 | 4.4 | 59.11 | 4.48 | 2298 | 224.1 | 1.93 | 3.72 | 1019 | BDL | NA | NA | NA | NA | NA | NA | NA | NA | 16.11 | 0.82 | NA | 8.87 | 9.49 | 0.99 | NA | NA | NA | 0.2 | NA | 0.19 | 175.1 | 0.27 | NA | NA
2542 | Yaojialing | Yes | MLYRMB | Skarn | 21YJL-8-10 | Pyrite | LA-ICP-MS | Py Yaojialing JGE | NA | NA | NA | 47.87 | NA | 510 | NA | NA | NA | NA | NA | 0.79 | 4.89 | 3.66 | 75.47 | 2.82 | 1123 | 181.8 | 2.29 | 3.22 | 469 | 0.39 | NA | NA | NA | NA | NA | NA | NA | NA | 14.4 | 1.93 | NA | 0.77 | 6.25 | 0.35 | NA | NA | NA | 0.01 | NA | 0.09 | 82.54 | 0.01 | NA | NA
2543 | Yaojialing | Yes | MLYRMB | Skarn | 21YJL2-1 | Pyrite | LA-ICP-MS | Py Yaojialing JGE | NA | NA | NA | 17.55 | NA | 223.9 | NA | NA | NA | BDL. | 1.44 | 1.69 | 2.82 | 3.48 | 3.83 | 2.12 | 66.99 | 68.87 | 1.81 | 3.67 | 2826 | 121 | NA | NA | NA | NA | NA | NA | NA | NA | 1.42 | 0.3 | NA | 0.16 | 0.55 | 4.77 | NA | 0.41 | NA | 0.42 | NA | 0.82 | 1.77 | 8.39 | NA | NA
2544 | Yaojialing | Yes | MLYRMB | Skarn | 21YJL2-2 | Pyrite | LA-ICP-MS | Py Yaojialing JGE | NA | NA | NA | 14.39 | NA | 589.4 | NA | NA | NA | 0.89 | 11.87 | 0.94 | 7.55 | 74.35 | 1.85 | 5.3 | 126.7 | 388.1 | 0.26 | 2.44 | 1960 | 51 | NA | NA | NA | NA | NA | NA | NA | NA | 144.1 | 1.63 | NA | 0.16 | 0.88 | 16.19 | NA | 0.2 | NA | 0.36 | NA | 0.12 | 26.33 | 288 | NA | NA
2545 | Yaojialing | Yes | MLYRMB | Skarn | 21YJL2-3 | Pyrite | LA-ICP-MS | Py Yaojialing JGE | NA | NA | NA | 1.73 | NA | 61.29 | NA | NA | NA | BDL. | 0.85 | 0.54 | 9.36 | 1.81 | 0.07 | 51.15 | 71.78 | 16.21 | 0.51 | 2.56 | 1626 | 49 | NA | NA | NA | NA | NA | NA | NA | NA | 18.45 | 0.62 | NA | BDL. | 3.22 | 9.22 | NA | 0.8 | NA | 1.55 | NA | 0.36 | 65.12 | 78.96 | NA | NA
2546 | Yaojialing | Yes | MLYRMB | Skarn | 21YJL2-4 | Pyrite | LA-ICP-MS | Py Yaojialing JGE | NA | NA | NA | BDL. | NA | 114.9 | NA | NA | NA | 0.35 | 1.13 | 0.45 | 2.22 | 0.19 | 0.3 | 1.87 | 1.74 | 0.74 | 0.3 | 2.28 | 2698 | 22 | NA | NA | NA | NA | NA | NA | NA | NA | BDL. | BDL. | NA | 0.74 | BDL. | 2.23 | NA | 0.54 | NA | 0.55 | NA | BDL. | 0.26 | 0.25 | NA | NA
2547 | Yaojialing | Yes | MLYRMB | Skarn | 21YJL2-5 | Pyrite | LA-ICP-MS | Py Yaojialing JGE | NA | NA | NA | 0.19 | NA | 28.75 | NA | NA | NA | 0.59 | 0.95 | 0.5 | 19.97 | 0.15 | 0.1 | 1.15 | BDL. | 0.63 | 0.13 | 1.94 | 226 | 48 | NA | NA | NA | NA | NA | NA | NA | NA | BDL. | BDL. | NA | 0.65 | BDL. | 27.59 | NA | BDL. | NA | BDL. | NA | 0.66 | 0.47 | 0.57 | NA | NA
2548 | Yaojialing | Yes | MLYRMB | Skarn | 21YJL2-6 | Pyrite | LA-ICP-MS | Py Yaojialing JGE | NA | NA | NA | 0.15 | NA | 65.22 | NA | NA | NA | BDL. | 1.55 | 0.28 | 4.29 | BDL. | 0.51 | 0.44 | 0.41 | 0.55 | 0.4 | 2.83 | 1867 | 55 | NA | NA | NA | NA | NA | NA | NA | NA | 0.69 | BDL. | NA | BDL. | 0.19 | 31.69 | NA | 0.99 | NA | 0.12 | NA | BDL. | 0.17 | 0.33 | NA | NA
2549 | Yaojialing | Yes | MLYRMB | Skarn | 21YJL2-7 | Pyrite | LA-ICP-MS | Py Yaojialing JGE | NA | NA | NA | 0.9 | NA | 62.88 | NA | NA | NA | BDL. | 1.18 | 0.36 | 4.87 | 0.56 | 8.26 | 43.86 | 2.26 | 0.75 | 0.23 | 2.35 | 24 | 42 | NA | NA | NA | NA | NA | NA | NA | NA | 0.75 | BDL. | NA | 0.29 | 0.24 | 0.65 | NA | 0.14 | NA | BDL. | NA | BDL. | 0.92 | 9.51 | NA | NA
2550 | Yaojialing | Yes | MLYRMB | Skarn | 21YJL2-8 | Pyrite | LA-ICP-MS | Py Yaojialing JGE | NA | NA | NA | 1.41 | NA | 115.7 | NA | NA | NA | 0.85 | 0.99 | 0.3 | 4.39 | 0.17 | BDL | 2.81 | 2.25 | 0.86 | 0.12 | 1.94 | 4814 | 27 | NA | NA | NA | NA | NA | NA | NA | NA | 0.99 | 0.48 | NA | BDL. | 0.25 | 6.61 | NA | 0.14 | NA | 0.83 | NA | 0.17 | 14.67 | 1.4 | NA | NA
2551 | Yaojialing | Yes | MLYRMB | Skarn | 21YJL2-9 | Pyrite | LA-ICP-MS | Py Yaojialing JGE | NA | NA | NA | 4.94 | NA | 88.51 | NA | NA | NA | 0.14 | 1.25 | 0.13 | 4.16 | 1.26 | 0.09 | 2.68 | 19.22 | 1.6 | 0.87 | 2.23 | 1786 | 39 | NA | NA | NA | NA | NA | NA | NA | NA | 3.53 | 0.18 | NA | 0.21 | 0.49 | 13.98 | NA | 0.65 | NA | 1.52 | NA | 0.15 | 48.22 | 41.77 | NA | NA
2552 | Yaojialing | Yes | MLYRMB | Skarn | 21YJL2-10 | Pyrite | LA-ICP-MS | Py Yaojialing JGE | NA | NA | NA | 0.37 | NA | 57.99 | NA | NA | NA | 0.3 | 0.94 | 0.6 | 2.82 | 1.77 | 0.11 | 6.37 | 14.97 | 6.72 | 0.28 | 2.91 | 43 | 226 | NA | NA | NA | NA | NA | NA | NA | NA | 27.58 | 0.96 | NA | 0.12 | 0.37 | 2.54 | NA | BDL. | NA | 1.79 | NA | 0.27 | 220 | 17.83 | NA | NA
2553 | Yaojialing | Yes | MLYRMB | Skarn | 21YJL3-1 | Pyrite | LA-ICP-MS | Py Yaojialing JGE | NA | NA | NA | 3.9 | NA | 135 | NA | NA | NA | 0.04 | 0.51 | 0.1 | 8.9 | 4.6 | 5.7 | 3.5 | 14100 | 510 | 0.16 | 2.58 | 8000 | 164 | NA | NA | NA | NA | NA | NA | NA | NA | 20.2 | 0.76 | NA | 0.4 | 29.5 | 0.77 | NA | 0.05 | NA | 8.2 | NA | 0.12 | 360 | 4.7 | NA | NA
2554 | Yaojialing | Yes | MLYRMB | Skarn | 21YJL3-2 | Pyrite | LA-ICP-MS | Py Yaojialing JGE | NA | NA | NA | 6 | NA | 226 | NA | NA | NA | 0.06 | 0.46 | 0.15 | 10.4 | 3.01 | 25.6 | 26.4 | 7100 | 298 | 0.21 | 2.39 | 9800 | 267 | NA | NA | NA | NA | NA | NA | NA | NA | 10.2 | 0.39 | NA | 0.4 | 25.8 | 1.95 | NA | 0.08 | NA | 9.6 | NA | 0.07 | 320 | 3.2 | NA | NA
2555 | Yaojialing | Yes | MLYRMB | Skarn | 21YJL3-3 | Pyrite | LA-ICP-MS | Py Yaojialing JGE | NA | NA | NA | 11 | NA | 540 | NA | NA | NA | 0.11 | 0.81 | 0.24 | 80 | 1.98 | 1.79 | 0.99 | 75 | 43 | 0.01 | 2.3 | 430 | 134 | NA | NA | NA | NA | NA | NA | NA | NA | 0.9 | 0.01 | NA | 0.17 | 0.34 | 9.1 | NA | 0.07 | NA | 0.39 | NA | 0.01 | 1010 | 6.5 | NA | NA
2556 | Yaojialing | Yes | MLYRMB | Skarn | 21YJL3-4 | Pyrite | LA-ICP-MS | Py Yaojialing JGE | NA | NA | NA | 2830 | NA | 37000 | NA | NA | NA | 0.53 | 26 | 0.61 | 112 | 8 | 11.6 | 5.5 | 3500 | 268 | 0.33 | 5 | 11600 | 84 | NA | NA | NA | NA | NA | NA | NA | NA | 8.6 | 0.53 | NA | 1.22 | 47 | 5 | NA | 0.19 | NA | 9.8 | NA | 0.05 | 500 | 7.5 | NA | NA
2557 | Yaojialing | Yes | MLYRMB | Skarn | 21YJL3-5 | Pyrite | LA-ICP-MS | Py Yaojialing JGE | NA | NA | NA | 12.6 | NA | 810 | NA | NA | NA | 0.2 | 1.93 | 0.23 | 35 | 2.85 | 0.26 | 2.72 | 5300 | 236 | 0.33 | 4.6 | 2340 | 111 | NA | NA | NA | NA | NA | NA | NA | NA | 7.7 | 0.26 | NA | 0.42 | 19.3 | 1.19 | NA | 0.09 | NA | 1.05 | NA | 0.03 | 590 | 0.43 | NA | NA
2558 | Yaojialing | Yes | MLYRMB | Skarn | 21YJL3-6 | Pyrite | LA-ICP-MS | Py Yaojialing JGE | NA | NA | NA | 28.4 | NA | 1530 | NA | NA | NA | 0.44 | 6.8 | 0.44 | 81 | 4 | 1.88 | 3.8 | 31.5 | 103 | 0.23 | 7.4 | 279 | 17 | NA | NA | NA | NA | NA | NA | NA | NA | 0.33 | 0.04 | NA | 1.74 | 1.03 | 27.6 | NA | 0.62 | NA | 1.23 | NA | BDL | 123 | 1.35 | NA | NA
2559 | Yaojialing | Yes | MLYRMB | Skarn | 21YJL3-7 | Pyrite | LA-ICP-MS | Py Yaojialing JGE | NA | NA | NA | 68 | NA | 2050 | NA | NA | NA | 0.44 | 1.21 | 0.56 | 104 | 4.7 | 1.04 | 5.6 | 6400 | 510 | 1.39 | 7.3 | 1470 | 107 | NA | NA | NA | NA | NA | NA | NA | NA | 6.1 | 0.46 | NA | 0.68 | 5 | 6 | NA | 0.33 | NA | 0.51 | NA | 0.04 | 84 | 0.15 | NA | NA
2560 | Yaojialing | Yes | MLYRMB | Skarn | 21YJL3-8 | Pyrite | LA-ICP-MS | Py Yaojialing JGE | NA | NA | NA | 1730 | NA | 21300 | NA | NA | NA | 0.3 | 13.4 | 0.4 | 65 | 4.3 | 0.25 | 1.18 | 3090 | 208 | 0.34 | 3.4 | 2910 | 153 | NA | NA | NA | NA | NA | NA | NA | NA | 4 | 0.12 | NA | 0.98 | 29.2 | 4.7 | NA | 0.03 | NA | 1.36 | NA | 0.05 | 284 | 2.24 | NA | NA
2561 | Yaojialing | Yes | MLYRMB | Skarn | 21YJL4-1 | Pyrite | LA-ICP-MS | Py Yaojialing JGE | NA | NA | NA | 4400 | NA | 7700 | NA | NA | NA | 0.12 | 3.15 | 1.86 | 12.4 | 39 | 0.16 | 0.34 | 15.7 | 7.3 | 0.16 | 3.6 | 242 | 113 | NA | NA | NA | NA | NA | NA | NA | NA | 0.35 | 0.09 | NA | 0.15 | 0.36 | 24.5 | NA | BDL | NA | 0.16 | NA | 0.05 | 12.4 | 6.4 | NA | NA
2562 | Yaojialing | Yes | MLYRMB | Skarn | 21YJL4-2 | Pyrite | LA-ICP-MS | Py Yaojialing JGE | NA | NA | NA | 1310 | NA | 1890 | NA | NA | NA | 0.11 | 1.11 | 0.4 | 16.8 | 7 | 0.72 | 1.11 | 17 | 6.2 | 0.08 | 2.81 | 194 | 60 | NA | NA | NA | NA | NA | NA | NA | NA | 0.4 | 0.01 | NA | 0.13 | 0.4 | 17.1 | NA | BDL. | NA | 0.38 | NA | 0.03 | 5.4 | 13.7 | NA | NA
2563 | Yaojialing | Yes | MLYRMB | Skarn | 21YJL4-3 | Pyrite | LA-ICP-MS | Py Yaojialing JGE | NA | NA | NA | 91 | NA | 218 | NA | NA | NA | 0.05 | 0.29 | 0.13 | 42 | 1.45 | 0.04 | 3.2 | 4.9 | 10.1 | 0.03 | 2.91 | 97 | 35 | NA | NA | NA | NA | NA | NA | NA | NA | 0.28 | 0.01 | NA | 0.12 | 0.11 | 24.7 | NA | 0.01 | NA | 0.42 | NA | BDL | 1.99 | 9.4 | NA | NA
2564 | Yaojialing | Yes | MLYRMB | Skarn | 21YJL4-4 | Pyrite | LA-ICP-MS | Py Yaojialing JGE | NA | NA | NA | 890 | NA | 1440 | NA | NA | NA | 0.04 | 1.06 | 1.24 | 45 | 14.9 | 0.07 | 3.14 | 23.2 | 9.3 | 0.12 | 2.63 | 420 | 30 | NA | NA | NA | NA | NA | NA | NA | NA | 17.8 | 0.25 | NA | 0.13 | 2.82 | 19.5 | NA | 0.06 | NA | 0.6 | NA | 0.07 | 2180 | 32 | NA | NA
2565 | Yaojialing | Yes | MLYRMB | Skarn | 21YJL4-5 | Pyrite | LA-ICP-MS | Py Yaojialing JGE | NA | NA | NA | 44 | NA | 208 | NA | NA | NA | 0.05 | 0.37 | 0.17 | 8.1 | 1.68 | 0.39 | 1.56 | 4.6 | 8.7 | 0.01 | 3.13 | 150 | 45 | NA | NA | NA | NA | NA | NA | NA | NA | 0.08 | 0.03 | NA | 0.16 | 0.05 | 13.8 | NA | BDL. | NA | 0.15 | NA | 0.01 | 1 | 3.2 | NA | NA
2566 | Yaojialing | Yes | MLYRMB | Skarn | 21YJL4-6 | Pyrite | LA-ICP-MS | Py Yaojialing JGE | NA | NA | NA | 154 | NA | 320 | NA | NA | NA | 0.07 | 0.53 | 0.14 | 37 | 230 | 0.27 | 5.4 | 24.7 | 970 | 0.02 | 2.8 | 228 | 49 | NA | NA | NA | NA | NA | NA | NA | NA | 0.49 | 1.36 | NA | 0.1 | 0.92 | 22.1 | NA | BDL. | NA | 0.11 | NA | 1.2 | 116 | 20.8 | NA | NA
2567 | Yaojialing | Yes | MLYRMB | Skarn | 21YJL4-7 | Pyrite | LA-ICP-MS | Py Yaojialing JGE | NA | NA | NA | 29.5 | NA | 139 | NA | NA | NA | 0.04 | 0.55 | 0.15 | 27.7 | 13.2 | 0.64 | 12.3 | 54 | 5.5 | 0.02 | 3.4 | 140 | 113 | NA | NA | NA | NA | NA | NA | NA | NA | 102 | 0.07 | NA | 0.15 | 0.87 | 134 | NA | 0.01 | NA | 1.17 | NA | 0.13 | 1780 | 115 | NA | NA
2568 | Yaojialing | Yes | MLYRMB | Skarn | 21YJL4-8 | Pyrite | LA-ICP-MS | Py Yaojialing JGE | NA | NA | NA | 30.8 | NA | 201 | NA | NA | NA | 0.04 | 0.1 | 0.18 | 18.4 | 1.79 | 23.4 | 16.3 | 3.3 | 5.4 | 0.01 | 3.6 | 206 | 47 | NA | NA | NA | NA | NA | NA | NA | NA | 0.06 | 0.02 | NA | 0.22 | 0.03 | 0.88 | NA | 0.02 | NA | 0.06 | NA | 0.02 | 0.73 | 0.21 | NA | NA
2569 | Yaojialing | Yes | MLYRMB | Skarn | 21YJL-10-1 | Pyrite | LA-ICP-MS | Py Yaojialing JGE | NA | NA | NA | BDL | NA | 26.28 | NA | NA | NA | NA | NA | 0.08 | 1.01 | 0.08 | 181.8 | 113.2 | BDL | 0.29 | BDL | 3.23 | 203 | 294 | NA | NA | NA | NA | NA | NA | NA | NA | 0.01 | BDL | NA | BDL | 0.02 | 39.82 | NA | NA | NA | 0.01 | NA | BDL | 0.01 | 0.02 | NA | NA
2570 | Yaojialing | Yes | MLYRMB | Skarn | 21YJL-10-2 | Pyrite | LA-ICP-MS | Py Yaojialing JGE | NA | NA | NA | 0.13 | NA | 108.4 | NA | NA | NA | NA | NA | 0.04 | 1.71 | 0.39 | BDL | 0.36 | 751 | 472 | 0.07 | 2.51 | 7006 | 208 | NA | NA | NA | NA | NA | NA | NA | NA | 30.5 | 4.51 | NA | 0.06 | 62.86 | 119.9 | NA | NA | NA | 14.68 | NA | 2.76 | 800 | 15.79 | NA | NA
2571 | Yaojialing | Yes | MLYRMB | Skarn | 21YJL-10-3 | Pyrite | LA-ICP-MS | Py Yaojialing JGE | NA | NA | NA | 0.04 | NA | 143.1 | NA | NA | NA | NA | NA | 0.05 | 0.87 | 0.08 | 1156 | 37.75 | BDL | 0.68 | 0.06 | 2.71 | 198 | 242 | NA | NA | NA | NA | NA | NA | NA | NA | BDL | BDL | NA | 0.1 | BDL | 13.02 | NA | NA | NA | BDL | NA | 0.01 | 0.05 | 0.07 | NA | NA
2572 | Yaojialing | Yes | MLYRMB | Skarn | 21YJL-10-4 | Pyrite | LA-ICP-MS | Py Yaojialing JGE | NA | NA | NA | 0.68 | NA | 155.3 | NA | NA | NA | NA | NA | BDL | 1.46 | 0.99 | 96.62 | 18.47 | BDL | 0.31 | 0.01 | 2.93 | 303 | 221 | NA | NA | NA | NA | NA | NA | NA | NA | 0.01 | BDL | NA | BDL | 0.05 | 190.07 | NA | NA | NA | 0.04 | NA | BDL | BDL | 0.02 | NA | NA
2573 | Yaojialing | Yes | MLYRMB | Skarn | 21YJL-10-5 | Pyrite | LA-ICP-MS | Py Yaojialing JGE | NA | NA | NA | 0.01 | NA | 108.6 | NA | NA | NA | NA | NA | 0.03 | 0.24 | 0.35 | 143.2 | 9.87 | 0.01 | 0.27 | BDL | 2.89 | 105 | 112 | NA | NA | NA | NA | NA | NA | NA | NA | BDL | 0.02 | NA | BDL | 0.02 | 14.67 | NA | NA | NA | BDL | NA | 0.01 | 0.03 | 0.01 | NA | NA
2574 | Yaojialing | Yes | MLYRMB | Skarn | 21YJL-10-6 | Pyrite | LA-ICP-MS | Py Yaojialing JGE | NA | NA | NA | 0.66 | NA | 103.7 | NA | NA | NA | NA NA 0.05 |  |  | 3.46 | 11.73 | 0.08 | 76.52 | 4.64 | 1.26 | BDL | 2.26 | 784 | 205 | NA | NA | NA | NA | NA | NA | NA | NA | 0.12 | 0.13 | NA | 0.01 | 0.67 | 0.04 | NA | NA | NA | 0.12 | NA | 0.01 | 14.03 | 1.86 | NA | NA
2575 | Yaojialing | Yes | MLYRMB | Skarn | 21YJL-5-1 | Pyrite | LA-ICP-MS | Py Yaojialing JGE | NA | NA | NA | 137.6 | NA | 254.8 | NA | NA | NA | NA NA 0.54 |  |  | 27 | 1.87 | 1 | 95.06 | 493.5 | 38.08 | BDL | 3 | 2591 | 200 | NA | NA | NA | NA | NA | NA | NA | NA | 8.08 | 0.49 | NA | 0.1 | 3.94 | 5.21 | NA | NA | NA | 0.49 | NA | 0.04 | 628 | 26.8 | NA | NA
2576 | Yaojialing | Yes | MLYRMB | Skarn | 21YJL-5-2 | Pyrite | LA-ICP-MS | Py Yaojialing JGE | NA | NA | NA | 11.94 | NA | 104.6 | NA | NA | NA | NA NA 0.29 |  |  | 1.15 | 2.61 | BDL | 9.9 | 39.94 | 1.21 | 0.1 | 2.92 | 4977 | 193 | NA | NA | NA | NA | NA | NA | NA | NA | 5.24 | 0.02 | NA | 0.02 | 51.23 | 36.33 | NA | NA | NA | 12.59 | NA | 0.71 | 884 | 45.71 | NA | NA
2577 | Yaojialing | Yes | MLYRMB | Skarn | 21YJL-5-3 | Pyrite | LA-ICP-MS | Py Yaojialing JGE | NA | NA | NA | 1183 | NA | 4867 | NA | NA | NA | NA NA 11.43 |  |  | 22.86 | 118.6 | 1.09 | 45.41 | 18.59 | 27.01 | 0.93 | 4.59 | 12318 | 106 | NA | NA | NA | NA | NA | NA | NA | NA | 0.94 | 0.02 | NA | 0.73 | 10.55 | 18.23 | NA | NA | NA | 3.14 | NA | 0.08 | 216 | 26.15 | NA | NA
2578 | Yaojialing | Yes | MLYRMB | Skarn | 21YJL-5-4 | Pyrite | LA-ICP-MS | Py Yaojialing JGE | NA | NA | NA | 0.06 | NA | 103.2 | NA | NA | NA | NA NA 0.05 |  |  | 0.56 | 0.19 | 0.02 | 0.43 | 18.99 | 0.35 | 0.06 | 3.08 | 4957 | 189 | NA | NA | NA | NA | NA | NA | NA | NA | 3.23 | BDL | NA | BDL | 64.33 | 9.38 | NA | NA | NA | 0.82 | NA | 0.64 | 576 | 2.01 | NA | NA
2579 | Yaojialing | Yes | MLYRMB | Skarn | 21YJL-5-5 | Pyrite | LA-ICP-MS | Py Yaojialing JGE | NA | NA | NA | 269 | NA | 557 | NA | NA | NA | NA NA 1.04 |  |  | 5.27 | 6.55 | 21.68 | 117 | 2.74 | 0.73 | 0.02 | 2.29 | 3774 | 74 | NA | NA | NA | NA | NA | NA | NA | NA | 0.5 | 0.09 | NA | BDL | 3.79 | 12.15 | NA | NA | NA | 0.56 | NA | 0.05 | 87 | 10.65 | NA | NA
2580 | Yaojialing | Yes | MLYRMB | Skarn | 21YJL-5-6 | Pyrite | LA-ICP-MS | Py Yaojialing JGE | NA | NA | NA | 1199 | NA | 2726 | NA | NA | NA | NA NA 9.44 |  |  | 21.85 | 26.07 | 9.3 | 64.81 | 23.68 | 14.21 | 0.47 | 3.13 | 4092 | 70 | NA | NA | NA | NA | NA | NA | NA | NA | 2.04 | 0.08 | NA | 0.3 | 5.37 | 6.16 | NA | NA | NA | 0.06 | NA | 0.05 | 889 | 26.66 | NA | NA
2581 | Yaojialing | Yes | MLYRMB | Skarn | 21YJL-6-1 | Pyrite | LA-ICP-MS | Py Yaojialing JGE | NA | NA | NA | 0.01 | NA | 55.24 | NA | NA | NA | NA NA 0.05 |  |  | 2.31 | 0.09 | 38.85 | 62.03 | BDL | 0.3 | BDL | 2.99 | 114 | 128 | NA | NA | NA | NA | NA | NA | NA | NA | 0.01 | BDL | NA | 0.06 | 0.03 | 16.1 | NA | NA | NA | BDL | NA | BDL | 0.04 | BDL | NA | NA
2582 | Yaojialing | Yes | MLYRMB | Skarn | 21YJL-6-2 | Pyrite | LA-ICP-MS | Py Yaojialing JGE | NA | NA | NA | 0.59 | NA | 115.9 | NA | NA | NA | NA NA 0.04 |  |  | 1.07 | 0.47 | 320.7 | 30.03 | 0.05 | 0.37 | 0.01 | 3.16 | 120 | 320 | NA | NA | NA | NA | NA | NA | NA | NA | BDL | BDL | NA | 0.02 | BDL | 0.68 | NA | NA | NA | BDL | NA | 0.01 | BDL | BDL. | NA | NA
2583 | Yaojialing | Yes | MLYRMB | Skarn | 21YJL-6-3 | Pyrite | LA-ICP-MS | Py Yaojialing JGE | NA | NA | NA | 0.08 | NA | 88.51 | NA | NA | NA | NA NA 0.04 |  |  | 5.7 | 1.42 | 0.1 | 95.5 | 1657 | 62.06 | BDL | 2.31 | 164 | 176 | NA | NA | NA | NA | NA | NA | NA | NA | 13.94 | 1.88 | NA | 0.26 | 12.11 | 7.24 | NA | NA | NA | 0.1 | NA | 0.06 | 814 | 36.02 | NA | NA
2584 | Yaojialing | Yes | MLYRMB | Skarn | 21YJL-6-4 | Pyrite | LA-ICP-MS | Py Yaojialing JGE | NA | NA | NA | 0.19 | NA | 91.24 | NA | NA | NA | NA NA 0.05 |  |  | 0.92 | 1.22 | 0.04 | 45.62 | 855 | 56.05 | 0.03 | 2.45 | 3373 | 165 | NA | NA | NA | NA | NA | NA | NA | NA | 14.22 | 0.96 | NA | 0.09 | 10.03 | 0.72 | NA | NA | NA | 0.07 | NA | 0.04 | 1111 | 20.5 | NA | NA
2585 | Yaojialing | Yes | MLYRMB | Skarn | 21YJL-6-5 | Pyrite | LA-ICP-MS | Py Yaojialing JGE | NA | NA | NA | 0.72 | NA | 116.3 | NA | NA | NA | NA NA 0.08 |  |  | 0.82 | 0.99 | BDL | 4.26 | 608 | 217 | BDL | 2.81 | 7239 | 172 | NA | NA | NA | NA | NA | NA | NA | NA | 14.82 | 2.06 | NA | 0.05 | 158.3 | 22.65 | NA | NA | NA | 3.28 | NA | 2.96 | 1047 | 30.15 | NA | NA
2586 | Yaojialing | Yes | MLYRMB | Skarn | 21YJL-14-1 | Pyrite | LA-ICP-MS | Py Yaojialing JGE | NA | NA | NA | 28.29 | NA | 103.8 | NA | NA | NA | NA NA 0.01 |  |  | 8.2 | 4.22 | 0.08 | 0.04 | 0.06 | 0.18 | BDL | 2.2 | 54 | 238 | NA | NA | NA | NA | NA | NA | NA | NA | 0.08 | 0.01 | NA | BDL | BDL | 0.65 | NA | NA | NA | 0.06 | NA | 0.03 | 0.55 | 0.62 | NA | NA
2587 | Yaojialing | Yes | MLYRMB | Skarn | 21YJL-14-2 | Pyrite | LA-ICP-MS | Py Yaojialing JGE | NA | NA | NA | 1249 | NA | 1592 | NA | NA | NA | NA NA 0.15 |  |  | 20.64 | 3.17 | 0.15 | 0.75 | 2.05 | 0.67 | 0.18 | 3.11 | 34 | 496 | NA | NA | NA | NA | NA | NA | NA | NA | 0.28 | BDL | NA | 0.08 | 0.13 | 35.38 | NA | NA | NA | 0.28 | NA | 0.07 | 2.05 | 4.65 | NA | NA
2588 | Yaojialing | Yes | MLYRMB | Skarn | 21YJL-14-3 | Pyrite | LA-ICP-MS | Py Yaojialing JGE | NA | NA | NA | 62.43 | NA | 177.3 | NA | NA | NA | NA NA BDL |  |  | 1.54 | 1.8 | 0.83 | 10.27 | 0.25 | 0.7 | 0.06 | 3.02 | 227 | 745 | NA | NA | NA | NA | NA | NA | NA | NA | BDL | 0.01 | NA | BDL | 0.02 | 8.23 | NA | NA | NA | 0.01 | NA | 0.02 | 0.33 | 0.45 | NA | NA
2589 | Yaojialing | Yes | MLYRMB | Skarn | 21YJL-14-4 | Pyrite | LA-ICP-MS | Py Yaojialing JGE | NA | NA | NA | 0.01 | NA | 194 | NA | NA | NA | NA NA BDL |  |  | 2.81 | 0.24 | 0.06 | 0.26 | 37.98 | 0.35 | BDL | 3.41 | 15278 | 29 | NA | NA | NA | NA | NA | NA | NA | NA | 0.44 | BDL | NA | 0.2 | 0.06 | 39.31 | NA | NA | NA | 2.05 | NA | 0.01 | 1.11 | 0.11 | NA | NA
2590 | Yaojialing | Yes | MLYRMB | Skarn | 21YJL-14-5 | Pyrite | LA-ICP-MS | Py Yaojialing JGE | NA | NA | NA | 754 | NA | 1291 | NA | NA | NA | NA NA 0.15 |  |  | 1.64 | 6.62 | 0.15 | 0.49 | 0.6 | 0.4 | BDL | 2.27 | 125 | 770 | NA | NA | NA | NA | NA | NA | NA | NA | 0.07 | 0.01 | NA | BDL | 0.14 | 8.93 | NA | NA | NA | 0.03 | NA | BDL | 2.51 | 3.54 | NA | NA
2591 | Yaojialing | Yes | MLYRMB | Skarn | 21YJL-14-6 | Pyrite | LA-ICP-MS | Py Yaojialing JGE | NA | NA | NA | 2.81 | NA | 171 | NA | NA | NA | NA NA 0.26 |  |  | 1.34 | 0.04 | 10.69 | 1.46 | 16.57 | 0.44 | BDL | 2.8 | 4927 | 29 | NA | NA | NA | NA | NA | NA | NA | NA | 0.2 | 0.02 | NA | BDL | 0.56 | 1.69 | NA | NA | NA | 1.89 | NA | 0.03 | 3.47 | 0.18 | NA | NA
2592 | Yaojialing | Yes | MLYRMB | Skarn | 21YJL-14-7 | Pyrite | LA-ICP-MS | Py Yaojialing JGE | NA | NA | NA | 12.88 | NA | 80.69 | NA | NA | NA | NA NA 0.01 |  |  | 2.03 | 0.38 | BDL | BDL | 0.36 | 0.12 | BDL | 2.85 | 30.7 | 324 | NA | NA | NA | NA | NA | NA | NA | NA | 0.08 | 0.07 | NA | 0.06 | BDL | 1.71 | NA | NA | NA | BDL | NA | 0.01 | 0.4 | 0.07 | NA | NA
2593 | Yaojialing | Yes | MLYRMB | Skarn | 21YJL-13-1 | Pyrite | LA-ICP-MS | Py Yaojialing JGE | NA | NA | NA | 5.68 | NA | 159 | NA | NA | NA | NA NA 0.05 |  |  | 3.74 | 1.04 | 10.39 | 4.31 | 1.06 | 0.45 | BDL | 2.67 | 129.76 | 654 | NA | NA | NA | NA | NA | NA | NA | NA | 0.51 | 0.02 | NA | 0.1 | 0.18 | 22.13 | NA | NA | NA | 0.15 | NA | BDL | 24 | 9.01 | NA | NA
2594 | Yaojialing | Yes | MLYRMB | Skarn | 21YJL-13-2 | Pyrite | LA-ICP-MS | Py Yaojialing JGE | NA | NA | NA | 543.1 | NA | 1270 | NA | NA | NA | NA NA 0.13 |  |  | 5.19 | 0.88 | 0.11 | 0.71 | 0.43 | 0.39 | 0.02 | 2.53 | 59.98 | 527 | NA | NA | NA | NA | NA | NA | NA | NA | 0.07 | BDL | NA | 0.03 | 0.04 | 9.94 | NA | NA | NA | 0.04 | NA | BDL | 0.85 | 1.47 | NA | NA
2595 | Yaojialing | Yes | MLYRMB | Skarn | 21YJL-13-3 | Pyrite | LA-ICP-MS | Py Yaojialing JGE | NA | NA | NA | 7729 | NA | 12618 | NA | NA | NA | NA NA 2.56 |  |  | 7.29 | 23.52 | 0.01 | 0.28 | 3.13 | 1.21 | 0.03 | 2.44 | 34.52 | 426 | NA | NA | NA | NA | NA | NA | NA | NA | 0.49 | BDL | NA | 0.01 | 0.52 | 17.25 | NA | NA | NA | 0.12 | NA | 0.03 | 9.18 | 17.85 | NA | NA
2596 | Yaojialing | Yes | MLYRMB | Skarn | 21YJL-13-4 | Pyrite | LA-ICP-MS | Py Yaojialing JGE | NA | NA | NA | 6111 | NA | 9800 | NA | NA | NA | NA NA 2.68 |  |  | 4.38 | 34.18 | 0.44 | 0.94 | 1.8 | 0.77 | 0.09 | 2.26 | 54.02 | 573 | NA | NA | NA | NA | NA | NA | NA | NA | 0.43 | BDL | NA | 0.07 | 0.19 | 13.66 | NA | NA | NA | 0.04 | NA | BDL | 4.37 | 4.92 | NA | NA
2597 | Yaojialing | Yes | MLYRMB | Skarn | 21YJL-13-5 | Pyrite | LA-ICP-MS | Py Yaojialing JGE | NA | NA | NA | 2.01 | NA | 126.2 | NA | NA | NA | NA NA 0.00 |  |  | 3.23 | 0.24 | 30.17 | 3.45 | 1.78 | 0.56 | 0.01 | 3.11 | 167.36 | 34.32 | NA | NA | NA | NA | NA | NA | NA | NA | 1.28 | 0.03 | NA | 0.01 | 1.47 | 2.11 | NA | NA | NA | 0.19 | NA | 0.02 | 14.53 | 1.18 | NA | NA
2598 | Yaojialing | Yes | MLYRMB | Skarn | 21YJL-13-6 | Pyrite | LA-ICP-MS | Py Yaojialing JGE | NA | NA | NA | 10.61 | NA | 119.2 | NA | NA | NA | NA NA 0.02 |  |  | 5.2 | 0.55 | 0.07 | 0.11 | 0.44 | 61.73 | BDL | 2.3 | 72.98 | 657 | NA | NA | NA | NA | NA | NA | NA | NA | 0.07 | 0.36 | NA | 0.05 | 0.05 | 6.74 | NA | NA | NA | 0.03 | NA | 0.01 | 0.41 | 0.82 | NA | NA
2599 | Yaojialing | Yes | MLYRMB | Skarn | 21YJL-13-7 | Pyrite | LA-ICP-MS | Py Yaojialing JGE | NA | NA | NA | 75.04 | NA | 257.3 | NA | NA | NA | NA NA 0.05 |  |  | 5.08 | 0.91 | 0.4 | 1.07 | 0.82 | 0.66 | 0.02 | 3.36 | 46.51 | 815 | NA | NA | NA | NA | NA | NA | NA | NA | 0.05 | BDL | NA | 0.03 | BDL | 11.89 | NA | NA | NA | 0.04 | NA | 0.02 | 0.67 | 1.31 | NA | NA
2600 | Yaojialing | Yes | MLYRMB | Skarn | 21YJL-12-1 | Pyrite | LA-ICP-MS | Py Yaojialing JGE | NA | NA | NA | 3300 | NA | 4300 | NA | NA | NA | 0.11 9.90 6.10 |  |  | 161 | 20.1 | 0.16 | 0.98 | 3400 | 5900 | 1.82 | 2.61 | 11000 | 860 | NA | NA | NA | NA | NA | NA | NA | NA | 11 | 7.5 | NA | 0.65 | 62 | 1.55 | NA | 0.27 | NA | 6.5 | NA | 0.26 | 710 | 1.02 | NA | NA
2601 | Yaojialing | Yes | MLYRMB | Skarn | 21YJL-12-2 | Pyrite | LA-ICP-MS | Py Yaojialing JGE | NA | NA | NA | 1900 | NA | 2240 | NA | NA | NA | 0.07 5.70 8.60 |  |  | 9.3 | 14.9 | 1.63 | 1.87 | 600 | 3600 | 0.89 | 14.6 | 13900 | 910 | NA | NA | NA | NA | NA | NA | NA | NA | 11.7 | 3.6 | NA | 1.23 | 5.8 | 33 | NA | 0.02 | NA | 4.9 | NA | 0.1 | 252 | 147 | NA | NA
2602 | Yaojialing | Yes | MLYRMB | Skarn | 21YJL-12-3 | Pyrite | LA-ICP-MS | Py Yaojialing JGE | NA | NA | NA | 225 | NA | 303 | NA | NA | NA | 0.03 0.54 0.46 |  |  | 6.9 | 30.8 | 2.57 | 2.33 | 370 | 105 | 0.06 | 1.82 | 11700 | 1210 | NA | NA | NA | NA | NA | NA | NA | NA | 3.09 | 0.24 | NA | 0.45 | 0.56 | 6.9 | NA | 0.2 | NA | 3.05 | NA | 0.13 | 48 | 36 | NA | NA
2603 | Yaojialing | Yes | MLYRMB | Skarn | 21YJL-12-4 | Pyrite | LA-ICP-MS | Py Yaojialing JGE | NA | NA | NA | 0.76 | NA | 116 | NA | NA | NA | 0.05 0.37 0.10 |  |  | 7.7 | 0.65 | 0.39 | 0.84 | 4.2 | 3.5 | 0.02 | 1.88 | 2350 | 440 | NA | NA | NA | NA | NA | NA | NA | NA | 1.52 | BDL. | NA | 0.19 | 0.02 | 3.1 | NA | BDL | NA | 0.3 | NA | BDL | 25.3 | 1.63 | NA | NA
2604 | Yaojialing | Yes | MLYRMB | Skarn | 21YJL-12-5 | Pyrite | LA-ICP-MS | Py Yaojialing JGE | NA | NA | NA | 0.43 | NA | 145 | NA | NA | NA | 0.04 0.30 0.07 |  |  | 12.1 | 1.25 | 9.46 | 9.97 | 58 | 5.1 | 0.01 | 2.13 | 1360 | 960 | NA | NA | NA | NA | NA | NA | NA | NA | 1.05 | 0.06 | NA | 0.15 | 0.05 | 15.3 | NA | BDL. | NA | 0.21 | NA | BDL | 11.5 | 19.5 | NA | NA
2605 | Yaojialing | Yes | MLYRMB | Skarn | 21YJL-12-6 | Pyrite | LA-ICP-MS | Py Yaojialing JGE | NA | NA | NA | 1.55 | NA | 112 | NA | NA | NA | 0.03 0.17 0.10 |  |  | 185 | 1.67 | 0.68 | 0.28 | 189 | 5.2 | BDL | 2.16 | 26 | 730 | NA | NA | NA | NA | NA | NA | NA | NA | 10 | BDL. | NA | 0.12 | 0.25 | 2.12 | NA | BDL | NA | 0.11 | NA | 0.03 | 4.3 | 18.4 | NA | NA
2606 | Yaojialing | Yes | MLYRMB | Skarn | 21YJL-12-7 | Pyrite | LA-ICP-MS | Py Yaojialing JGE | NA | NA | NA | 86 | NA | 272 | NA | NA | NA | 0.05 0.34 0.81 |  |  | 3.3 | 2.43 | 2.92 | 28.34 | 740 | 1440 | 0.08 | 2.31 | 1410 | 1390 | NA | NA | NA | NA | NA | NA | NA | NA | 3.7 | 1.2 | NA | 0.16 | 0.15 | 10.9 | NA | 0.01 | NA | 1.53 | NA | 0.03 | 6 | 17.5 | NA | NA
2607 | Yaojialing | Yes | MLYRMB | Skarn | 21YJL-12-8 | Pyrite | LA-ICP-MS | Py Yaojialing JGE | NA | NA | NA | 595 | NA | 993 | NA | NA | NA | 0.32 1.54 0.25 |  |  | 125.9 | 1.22 | 0.66 | 0.12 | 1.71 | 1.63 | 0.74 | 2.11 | 252.3 | 824 | NA | NA | NA | NA | NA | NA | NA | NA | 0.21 | 0.32 | NA | 0.18 | 0.17 | 144.2 | NA | 0.82 | NA | 0.52 | NA | 0.58 | 4.26 | 2.46 | NA | NA
2608 | Yaojialing | Yes | MLYRMB | Skarn | 21YJL-12-9 | Pyrite | LA-ICP-MS | Py Yaojialing JGE | NA | NA | NA | 9764 | NA | 13893 | NA | NA | NA | 0.51 9.49 4.31 |  |  | 16.37 | 46.86 | 11.6 | 71 | 3.77 | 1.41 | 0.23 | 2.14 | 48.54 | 548 | NA | NA | NA | NA | NA | NA | NA | NA | 0.42 | 0.73 | NA | 0.54 | 0.46 | 22.19 | NA | 0.53 | NA | 0.16 | NA | 0.12 | 7 | 15.12 | NA | NA
2609 | Zhibula | Yes | Gangdese | Skarn | JAN08R17 | Pyrite | LA-ICP-MS | Py Zhibula OGR | NA | NA | NA | NA | NA | NA | NA | NA | NA | NA | NA | NA | NA | NA | 215 | 2.14 | 11.2 | 1086 | NA | NA | 10850 | NA | NA | NA | NA | NA | NA | NA | NA | NA | 0.053 | NA | NA | NA | NA | NA | NA | NA | NA | 8.22 | NA | NA | 1.34 | 3.46 | NA | NA
2610 | Zhibula | Yes | Gangdese | Skarn | JAN08R18 | Pyrite | LA-ICP-MS | Py Zhibula OGR | NA | NA | NA | NA | NA | NA | NA | NA | NA | NA | NA | NA | NA | NA | 155 | 1.22 | 6.56 | 246 | NA | NA | 8340 | NA | NA | NA | NA | NA | NA | NA | NA | NA | 0.1 | NA | NA | NA | NA | NA | NA | NA | NA | 5.38 | NA | NA | 0.61 | 1.27 | NA | NA
2611 | Zhibula | Yes | Gangdese | Skarn | JAN08R19 | Pyrite | LA-ICP-MS | Py Zhibula OGR | NA | NA | NA | NA | NA | NA | NA | NA | NA | NA | NA | NA | NA | NA | 181 | 1.05 | 4.63 | 3.62 | NA | NA | 7684 | NA | NA | NA | NA | NA | NA | NA | NA | NA | 0.027 | NA | NA | NA | NA | NA | NA | NA | NA | 4.11 | NA | NA | 1.88 | 2.33 | NA | NA
2612 | Zhibula | Yes | Gangdese | Skarn | JAN08R65 | Pyrite | LA-ICP-MS | Py Zhibula OGR | NA | NA | NA | NA | NA | NA | NA | NA | NA | NA | NA | NA | NA | NA | 3940 | 11.8 | 0.75 | 4.53 | NA | NA | 141 | NA | NA | NA | NA | NA | NA | NA | NA | NA | 0.021 | NA | NA | NA | NA | NA | NA | NA | NA | 0.008 | NA | NA | 0.59 | 0.8 | NA | NA
2613 | Zhibula | Yes | Gangdese | Skarn | JAN08R66 | Pyrite | LA-ICP-MS | Py Zhibula OGR | NA | NA | NA | NA | NA | NA | NA | NA | NA | NA | NA | NA | NA | NA | 4600 | 6.97 | 0.18 | 3.96 | NA | NA | 236 | NA | NA | NA | NA | NA | NA | NA | NA | NA | 0.0096 | NA | NA | NA | NA | NA | NA | NA | NA | BDL | NA | NA | 0.0069 | 0.026 | NA | NA
2614 | Zhibula | Yes | Gangdese | Skarn | JAN08R67 | Pyrite | LA-ICP-MS | Py Zhibula OGR | NA | NA | NA | NA | NA | NA | NA | NA | NA | NA | NA | NA | NA | NA | 4957 | 7.7 | 0.17 | 2.95 | NA | NA | 224 | NA | NA | NA | NA | NA | NA | NA | NA | NA | 0.0057 | NA | NA | NA | NA | NA | NA | NA | NA | 0.0058 | NA | NA | 0.034 | 0.026 | NA | NA
2615 | Zhibula | Yes | Gangdese | Skarn | JAN08R68 | Pyrite | LA-ICP-MS | Py Zhibula OGR | NA | NA | NA | NA | NA | NA | NA | NA | NA | NA | NA | NA | NA | NA | 4715 | 7.17 | BDL | 2.05 | NA | NA | 255 | NA | NA | NA | NA | NA | NA | NA | NA | NA | 0.01 | NA | NA | NA | NA | NA | NA | NA | NA | BDL | NA | NA | 0.0078 | 0.0095 | NA | NA
2616 | Zhibula | Yes | Gangdese | Skarn | JAN08R69 | Pyrite | LA-ICP-MS | Py Zhibula OGR | NA | NA | NA | NA | NA | NA | NA | NA | NA | NA | NA | NA | NA | NA | 4541 | 12.1 | 0.16 | 2.77 | NA | NA | 256 | NA | NA | NA | NA | NA | NA | NA | NA | NA | 0.0058 | NA | NA | NA | NA | NA | NA | NA | NA | BDL | NA | NA | 0.021 | BDL | NA | NA
2617 | Zhibula | Yes | Gangdese | Skarn | JAN08R72 | Pyrite | LA-ICP-MS | Py Zhibula OGR | NA | NA | NA | NA | NA | NA | NA | NA | NA | NA | NA | NA | NA | NA | 2554 | 12.3 | 0.41 | 3.05 | NA | NA | 101 | NA | NA | NA | NA | NA | NA | NA | NA | NA | 0.018 | NA | NA | NA | NA | NA | NA | NA | NA | BDL | NA | NA | 0.64 | 1.07 | NA | NA
2618 | Zhibula | Yes | Gangdese | Skarn | JAN08R71 | Pyrite | LA-ICP-MS | Py Zhibula OGR | NA | NA | NA | NA | NA | NA | NA | NA | NA | NA | NA | NA | NA | NA | 2939 | 12.8 | 0.038 | 3.63 | NA | NA | 97.4 | NA | NA | NA | NA | NA | NA | NA | NA | NA | 0.0055 | NA | NA | NA | NA | NA | NA | NA | NA | BDL | NA | NA | 0.14 | 0.19 | NA | NA
2619 | Zhibula | Yes | Gangdese | Skarn | JAN08R73 | Pyrite | LA-ICP-MS | Py Zhibula OGR | NA | NA | NA | NA | NA | NA | NA | NA | NA | NA | NA | NA | NA | NA | 3045 | 11.5 | 0.15 | 2.57 | NA | NA | 81.6 | NA | NA | NA | NA | NA | NA | NA | NA | NA | BDL | NA | NA | NA | NA | NA | NA | NA | NA | 0.0064 | NA | NA | 0.01 | 0.015 | NA | NA
2620 | Zhibula | Yes | Gangdese | Skarn | JAN08R74 | Pyrite | LA-ICP-MS | Py Zhibula OGR | NA | NA | NA | NA | NA | NA | NA | NA | NA | NA | NA | NA | NA | NA | 1372 | 24.2 | 0.28 | 2.57 | NA | NA | 76.8 | NA | NA | NA | NA | NA | NA | NA | NA | NA | 0.012 | NA | NA | NA | NA | NA | NA | NA | NA | BDL | NA | NA | 0.014 | 0.0081 | NA | NA
2621 | Zhibula | Yes | Gangdese | Skarn | JAN08R60 | Pyrite | LA-ICP-MS | Py Zhibula OGR | NA | NA | NA | NA | NA | NA | NA | NA | NA | NA | NA | NA | NA | NA | 1022 | 34.3 | 0.29 | 3.61 | NA | NA | 3.51 | NA | NA | NA | NA | NA | NA | NA | NA | NA | 0.028 | NA | NA | NA | NA | NA | NA | NA | NA | BDL | NA | NA | 0.0079 | 0.017 | NA | NA
2622 | Zhibula | Yes | Gangdese | Skarn | JAN08R61 | Pyrite | LA-ICP-MS | Py Zhibula OGR | NA | NA | NA | NA | NA | NA | NA | NA | NA | NA | NA | NA | NA | NA | 116 | 181 | 0.43 | 3.33 | NA | NA | 7.94 | NA | NA | NA | NA | NA | NA | NA | NA | NA | 0.17 | NA | NA | NA | NA | NA | NA | NA | NA | BDL | NA | NA | 0.025 | 0.012 | NA | NA
2623 | Nanminghe | No | NCCMB | Skarn | 1 | Pyrite | LA-ICP-MS | Py ZXBN GJ | NA | NA | NA | NA | NA | NA | NA | NA | NA | NA | BDL | 11.27237684 | 86.09209907 | 657.6248987 | 751.6294191 | 30.079751 | 72.22342433 | 196.957759 | NA | NA | 14201.00405 | NA | NA | NA | NA | NA | NA | NA | NA | NA | 36.932367 | NA | NA | NA | NA | NA | NA | NA | NA | 27.79989402 | NA | NA | 30.75107638 | 40.91548394 | NA | NA
2624 | Nanminghe | No | NCCMB | Skarn | 2 | Pyrite | LA-ICP-MS | Py ZXBN GJ | NA | NA | NA | NA | NA | NA | NA | NA | NA | NA | 24.5077966 | 2.658772817 | 43.90900401 | 251.2303787 | 479.9964983 | 31.60169852 | 34.36208512 | 94.11545144 | NA | NA | 5929.472605 | NA | NA | NA | NA | NA | NA | NA | NA | NA | 2.830963136 | NA | NA | NA | NA | NA | NA | NA | NA | 11.59213411 | NA | NA | 14.76890589 | 22.04951937 | NA | NA
2625 | Nanminghe | No | NCCMB | Skarn | 3 | Pyrite | LA-ICP-MS | Py ZXBN GJ | NA | NA | NA | NA | NA | NA | NA | NA | NA | NA | 39.50871601 | 0.300617636 | 10.12462579 | 50.45185081 | 412.0179718 | 56.66941166 | 38.17226279 | 62.52192834 | NA | NA | 2474.9675 | NA | NA | NA | NA | NA | NA | NA | NA | NA | 1.299891177 | NA | NA | NA | NA | NA | NA | NA | NA | 9.738289218 | NA | NA | 16.51748096 | 17.88031884 | NA | NA
2626 | Nanminghe | No | NCCMB | Skarn | 4 | Pyrite | LA-ICP-MS | Py ZXBN GJ | NA | NA | NA | NA | NA | NA | NA | NA | NA | NA | 31.03315354 | BDL | 0.688677986 | 5.960920794 | 412.047789 | 31.43696437 | 20.45937171 | 42.36200119 | NA | NA | 705.5466524 | NA | NA | NA | NA | NA | NA | NA | NA | NA | BDL | NA | NA | NA | NA | NA | NA | NA | NA | 6.933449722 | NA | NA | 4.576912398 | 16.76426715 | NA | NA
2627 | Nanminghe | No | NCCMB | Skarn | 5 | Pyrite | LA-ICP-MS | Py ZXBN GJ | NA | NA | NA | NA | NA | NA | NA | NA | NA | NA | BDL | BDL | 2.813749829 | 3.288266592 | 273.8840892 | 36.85109811 | 11.73425745 | 43.67834788 | NA | NA | 664.700281 | NA | NA | NA | NA | NA | NA | NA | NA | NA | BDL | NA | NA | NA | NA | NA | NA | NA | NA | 0.546118676 | NA | NA | 7.299385073 | 7.960029408 | NA | NA
2628 | Nanminghe | No | NCCMB | Skarn | 6 | Pyrite | LA-ICP-MS | Py ZXBN GJ | NA | NA | NA | NA | NA | NA | NA | NA | NA | NA | 73.52541852 | BDL | 12.98976967 | 0.249655478 | 317.9632856 | 31.15793854 | 26.4212846 | 45.90772497 | NA | NA | 698.6710782 | NA | NA | NA | NA | NA | NA | NA | NA | NA | BDL | NA | NA | NA | NA | NA | NA | NA | NA | BDL | NA | NA | 12.26464316 | 12.55042023 | NA | NA
2629 | Nanminghe | No | NCCMB | Skarn | 7 | Pyrite | LA-ICP-MS | Py ZXBN GJ | NA | NA | NA | NA | NA | NA | NA | NA | NA | NA | 2.235631361 | BDL | 23.40146224 | 1.667071159 | 235.0298462 | 22.25788289 | 37.9796645 | 28.15666504 | NA | NA | 635.6731636 | NA | NA | NA | NA | NA | NA | NA | NA | NA | BDL | NA | NA | NA | NA | NA | NA | NA | NA | BDL | NA | NA | 9.362957254 | 9.999619345 | NA | NA
2630 | Nanminghe | No | NCCMB | Skarn | 8 | Pyrite | LA-ICP-MS | Py ZXBN GJ | NA | NA | NA | NA | NA | NA | NA | NA | NA | NA | 13.85082752 | BDL | 32.83664787 | 0.030831008 | 170.9708985 | 14.49592249 | 20.32343177 | 32.14865495 | NA | NA | 632.7492788 | NA | NA | NA | NA | NA | NA | NA | NA | NA | BDL | NA | NA | NA | NA | NA | NA | NA | NA | BDL | NA | NA | 7.291517107 | 6.554168659 | NA | NA
2631 | Nanminghe | No | NCCMB | Skarn | 9 | Pyrite | LA-ICP-MS | Py ZXBN GJ | NA | NA | NA | NA | NA | NA | NA | NA | NA | NA | 9.559329936 | BDL | 1.912330099 | 1.853467843 | 86.54001594 | 9.292895711 | 21.91271429 | 48.8686939 | NA | NA | 648.9762845 | NA | NA | NA | NA | NA | NA | NA | NA | NA | BDL | NA | NA | NA | NA | NA | NA | NA | NA | 0.985530256 | NA | NA | 8.927643591 | 7.594435296 | NA | NA
2632 | Nanminghe | No | NCCMB | Skarn | 10 | Pyrite | LA-ICP-MS | Py ZXBN GJ | NA | NA | NA | NA | NA | NA | NA | NA | NA | NA | BDL | BDL | 17.21556826 | 0.160966161 | 33.32646936 | 8.542158084 | 24.45176389 | 40.5426147 | NA | NA | 585.0171535 | NA | NA | NA | NA | NA | NA | NA | NA | NA | BDL | NA | NA | NA | NA | NA | NA | NA | NA | 0.417272827 | NA | NA | 6.487095513 | 3.112887659 | NA | NA
2633 | Nanminghe | No | NCCMB | Skarn | 11 | Pyrite | LA-ICP-MS | Py ZXBN GJ | NA | NA | NA | NA | NA | NA | NA | NA | NA | NA | 4.456001242 | BDL | 24.2153525 | 0.412421651 | 31.87449773 | 0.974217545 | 30.71953217 | 73.30773152 | NA | NA | 677.6721399 | NA | NA | NA | NA | NA | NA | NA | NA | NA | BDL | NA | NA | NA | NA | NA | NA | NA | NA | BDL | NA | NA | 1.998468572 | 2.983358749 | NA | NA
2634 | Nanminghe | No | NCCMB | Skarn | 12 | Pyrite | LA-ICP-MS | Py ZXBN GJ | NA | NA | NA | NA | NA | NA | NA | NA | NA | NA | BDL | BDL | 9.40297229 | 0.056179719 | 27.04161762 | 6.589277697 | 21.6248341 | 49.36179845 | NA | NA | 749.70511 | NA | NA | NA | NA | NA | NA | NA | NA | NA | BDL | NA | NA | NA | NA | NA | NA | NA | NA | BDL | NA | NA | 4.578711914 | 1.935943096 | NA | NA
2635 | Nanminghe | No | NCCMB | Skarn | 13 | Pyrite | LA-ICP-MS | Py ZXBN GJ | NA | NA | NA | NA | NA | NA | NA | NA | NA | NA | BDL | BDL | 11.77294195 | 0.14533917 | 23.24502491 | 0.513610656 | 33.68887035 | 60.39906988 | NA | NA | 667.8320127 | NA | NA | NA | NA | NA | NA | NA | NA | NA | BDL | NA | NA | NA | NA | NA | NA | NA | NA | BDL | NA | NA | 4.127599981 | 0.583316392 | NA | NA
2636 | Nanminghe | No | NCCMB | Skarn | 14 | Pyrite | LA-ICP-MS | Py ZXBN GJ | NA | NA | NA | NA | NA | NA | NA | NA | NA | NA | BDL | 0.251133051 | 0.866926686 | 1.082591328 | 21.95092943 | BDL | 51.6515357 | 79.09668013 | NA | NA | 883.8761549 | NA | NA | NA | NA | NA | NA | NA | NA | NA | BDL | NA | NA | NA | NA | NA | NA | NA | NA | BDL | NA | NA | 4.555965899 | 2.026627805 | NA | NA
2637 | Nanminghe | No | NCCMB | Skarn | 15 | Pyrite | LA-ICP-MS | Py ZXBN GJ | NA | NA | NA | NA | NA | NA | NA | NA | NA | NA | BDL | 0.870549309 | 14.25944472 | 1.853214287 | 16.72177309 | 3.978289774 | 19.69664178 | 37.75117223 | NA | NA | 409.6910443 | NA | NA | NA | NA | NA | NA | NA | NA | NA | BDL | NA | NA | NA | NA | NA | NA | NA | NA | BDL | NA | NA | 11.22665897 | 2.365765542 | NA | NA
2638 | Nanminghe | No | NCCMB | Skarn | 16 | Pyrite | LA-ICP-MS | Py ZXBN GJ | NA | NA | NA | NA | NA | NA | NA | NA | NA | NA | 14.51525534 | 1.259303714 | 13.37663824 | 1.38496797 | 21.82252293 | 3.76000784 | 23.14364857 | 39.88954905 | NA | NA | 475.7475483 | NA | NA | NA | NA | NA | NA | NA | NA | NA | BDL | NA | NA | NA | NA | NA | NA | NA | NA | 0.916823302 | NA | NA | 5.72814149 | 6.015868555 | NA | NA
2639 | Nanminghe | No | NCCMB | Skarn | 17 | Pyrite | LA-ICP-MS | Py ZXBN GJ | NA | NA | NA | NA | NA | NA | NA | NA | NA | NA | BDL | 0.335788552 | 9.036292119 | 7.881356505 | 23.64842397 | 3.055791784 | 18.89644758 | 36.97569361 | NA | NA | 389.7236019 | NA | NA | NA | NA | NA | NA | NA | NA | NA | 0.315132221 | NA | NA | NA | NA | NA | NA | NA | NA | 1.766042087 | NA | NA | 9.833639154 | 9.413441714 | NA | NA
2640 | Nanminghe | No | NCCMB | Skarn | 18 | Pyrite | LA-ICP-MS | Py ZXBN GJ | NA | NA | NA | NA | NA | NA | NA | NA | NA | NA | 6.273292034 | BDL | 4.24092176 | 41.05717919 | 36.47849815 | 6.479303111 | 36.29162503 | 50.23819463 | NA | NA | 637.7537035 | NA | NA | NA | NA | NA | NA | NA | NA | NA | 5.64007471 | NA | NA | NA | NA | NA | NA | NA | NA | BDL | NA | NA | 16.5761967 | 23.1852473 | NA | NA
2641 | Nanminghe | No | NCCMB | Skarn | 19 | Pyrite | LA-ICP-MS | Py ZXBN GJ | NA | NA | NA | NA | NA | NA | NA | NA | NA | NA | 17.49460118 | BDL | 31.99278588 | 78.09847784 | 45.01731604 | 2.638022555 | 59.87225356 | 57.01380607 | NA | NA | 705.4850663 | NA | NA | NA | NA | NA | NA | NA | NA | NA | 3.083170265 | NA | NA | NA | NA | NA | NA | NA | NA | BDL | NA | NA | 22.62684683 | 34.10023274 | NA | NA
2642 | Nanminghe | No | NCCMB | Skarn | 20 | Pyrite | LA-ICP-MS | Py ZXBN GJ | NA | NA | NA | NA | NA | NA | NA | NA | NA | NA | 101.2569877 | BDL | 18.74914612 | 121.4875559 | 49.91663261 | 3.173496508 | 34.77414847 | 49.9041092 | NA | NA | 832.196408 | NA | NA | NA | NA | NA | NA | NA | NA | NA | 8.387422791 | NA | NA | NA | NA | NA | NA | NA | NA | BDL | NA | NA | 28.93617245 | 31.65152992 | NA | NA
2643 | Nanminghe | No | NCCMB | Skarn | 21 | Pyrite | LA-ICP-MS | Py ZXBN GJ | NA | NA | NA | NA | NA | NA | NA | NA | NA | NA | 35.02562559 | BDL | BDL | 71.38894505 | 52.69052561 | 1.84333898 | 43.76198222 | 52.04874789 | NA | NA | 772.4039864 | NA | NA | NA | NA | NA | NA | NA | NA | NA | 10.28407092 | NA | NA | NA | NA | NA | NA | NA | NA | BDL | NA | NA | 24.74219514 | 27.51971476 | NA | NA
2644 | Nanminghe | No | NCCMB | Skarn | 22 | Pyrite | LA-ICP-MS | Py ZXBN GJ | NA | NA | NA | NA | NA | NA | NA | NA | NA | NA | 27.33640843 | BDL | 15.15799414 | 57.84668328 | 75.10852815 | 4.964155838 | 41.38212453 | 65.64648671 | NA | NA | 826.3953828 | NA | NA | NA | NA | NA | NA | NA | NA | NA | 9.906651467 | NA | NA | NA | NA | NA | NA | NA | NA | BDL | NA | NA | 24.70101968 | 23.04573435 | NA | NA
2645 | Nanminghe | No | NCCMB | Skarn | 23 | Pyrite | LA-ICP-MS | Py ZXBN GJ | NA | NA | NA | NA | NA | NA | NA | NA | NA | NA | 39.75345813 | 3.000679942 | 23.04794184 | 27.58775355 | 39.55140741 | 2.112764025 | 42.94577951 | 69.74261633 | NA | NA | 603.7626163 | NA | NA | NA | NA | NA | NA | NA | NA | NA | 6.792078588 | NA | NA | NA | NA | NA | NA | NA | NA | BDL | NA | NA | 22.04207089 | 16.87371885 | NA | NA
2646 | Nanminghe | No | NCCMB | Skarn | 24 | Pyrite | LA-ICP-MS | Py ZXBN GJ | NA | NA | NA | NA | NA | NA | NA | NA | NA | NA | 29.54367194 | 1.577911588 | 27.11009899 | 34.98956303 | 29.59447125 | BDL | 31.95782899 | 56.35733231 | NA | NA | 553.5426257 | NA | NA | NA | NA | NA | NA | NA | NA | NA | 4.853557687 | NA | NA | NA | NA | NA | NA | NA | NA | BDL | NA | NA | 19.77588996 | 9.40396177 | NA | NA
2647 | Nanminghe | No | NCCMB | Skarn | 25 | Pyrite | LA-ICP-MS | Py ZXBN GJ | NA | NA | NA | NA | NA | NA | NA | NA | NA | NA | 16.67480773 | 0.948455416 | 18.33326823 | 7.144141199 | 23.66749308 | BDL | 31.63661852 | 47.57622676 | NA | NA | 523.792801 | NA | NA | NA | NA | NA | NA | NA | NA | NA | 1.979916261 | NA | NA | NA | NA | NA | NA | NA | NA | BDL | NA | NA | 11.23734984 | 8.247532047 | NA | NA
2648 | Nanminghe | No | NCCMB | Skarn | 26 | Pyrite | LA-ICP-MS | Py ZXBN GJ | NA | NA | NA | NA | NA | NA | NA | NA | NA | NA | 9.07465804 | BDL | 1.710067497 | 0.992627089 | 18.8253268 | BDL | 36.5650786 | 49.79991965 | NA | NA | 565.4896777 | NA | NA | NA | NA | NA | NA | NA | NA | NA | BDL | NA | NA | NA | NA | NA | NA | NA | NA | BDL | NA | NA | 10.50442352 | 5.864295626 | NA | NA
2649 | Nanminghe | No | NCCMB | Skarn | 27 | Pyrite | LA-ICP-MS | Py ZXBN GJ | NA | NA | NA | NA | NA | NA | NA | NA | NA | NA | BDL | 0.027489873 | 13.59168979 | 1.677337017 | 15.01139393 | BDL | 23.33269769 | 32.40289156 | NA | NA | 719.6383085 | NA | NA | NA | NA | NA | NA | NA | NA | NA | 2.112532305 | NA | NA | NA | NA | NA | NA | NA | NA | BDL | NA | NA | 6.14592679 | 7.863534377 | NA | NA
2650 | Nanminghe | No | NCCMB | Skarn | 28 | Pyrite | LA-ICP-MS | Py ZXBN GJ | NA | NA | NA | NA | NA | NA | NA | NA | NA | NA | BDL | BDL | 12.99731196 | 1.498766849 | 7.217936332 | 1.285470483 | 30.47950479 | 35.92467454 | NA | NA | 541.0623306 | NA | NA | NA | NA | NA | NA | NA | NA | NA | 1.519136954 | NA | NA | NA | NA | NA | NA | NA | NA | 0.692966239 | NA | NA | 6.618004136 | 5.864989724 | NA | NA
2651 | Xishimen | Yes | NCCMB | Skarn | 1 | Pyrite | LA-ICP-MS | Py ZXBN GJ | NA | NA | NA | NA | NA | NA | NA | NA | NA | NA | 2.178933625 | 0.123260768 | 17.42749338 | 0.193931359 | 2259.559041 | 0.207926111 | 30.23591806 | 18.95000351 | NA | NA | 3.761105107 | NA | NA | NA | NA | NA | NA | NA | NA | NA | BDL | NA | NA | NA | NA | NA | NA | NA | NA | BDL | NA | NA | 0.504632 | 0.037201373 | NA | NA
2652 | Xishimen | Yes | NCCMB | Skarn | 2 | Pyrite | LA-ICP-MS | Py ZXBN GJ | NA | NA | NA | NA | NA | NA | NA | NA | NA | NA | 3.18725227 | 0.133462585 | 19.09718206 | 0.310718862 | 2945.726849 | 0.307162735 | 33.29577786 | 8.652601255 | NA | NA | 3.515599963 | NA | NA | NA | NA | NA | NA | NA | NA | NA | BDL | NA | NA | NA | NA | NA | NA | NA | NA | BDL | NA | NA | 0.659498738 | 0.060690495 | NA | NA
2653 | Xishimen | Yes | NCCMB | Skarn | 3 | Pyrite | LA-ICP-MS | Py ZXBN GJ | NA | NA | NA | NA | NA | NA | NA | NA | NA | NA | 1.671628967 | 0.067511857 | 18.97891123 | 0.031006624 | 2807.71418 | 0.081816684 | 52.16162892 | 23.38951745 | NA | NA | 4.355934271 | NA | NA | NA | NA | NA | NA | NA | NA | NA | BDL | NA | NA | NA | NA | NA | NA | NA | NA | BDL | NA | NA | 0.641010269 | 0.085972534 | NA | NA
2654 | Xishimen | Yes | NCCMB | Skarn | 4 | Pyrite | LA-ICP-MS | Py ZXBN GJ | NA | NA | NA | NA | NA | NA | NA | NA | NA | NA | 0.948200612 | 0.076211967 | 19.59086186 | 0.509233627 | 2685.823256 | 0.437339401 | 86.66279461 | 11.12511883 | NA | NA | 4.128998531 | NA | NA | NA | NA | NA | NA | NA | NA | NA | BDL | NA | NA | NA | NA | NA | NA | NA | NA | 0.055288896 | NA | NA | 0.614065996 | 0.056004747 | NA | NA
2655 | Xishimen | Yes | NCCMB | Skarn | 5 | Pyrite | LA-ICP-MS | Py ZXBN GJ | NA | NA | NA | NA | NA | NA | NA | NA | NA | NA | 0.501112939 | 0.061558791 | 19.48312919 | 0.270220429 | 1642.631429 | 0.306583136 | 213.5488135 | 46.00318862 | NA | NA | 2.708362094 | NA | NA | NA | NA | NA | NA | NA | NA | NA | BDL | NA | NA | NA | NA | NA | NA | NA | NA | BDL | NA | NA | 0.6134202 | 0.088416842 | NA | NA
2656 | Xishimen | Yes | NCCMB | Skarn | 6 | Pyrite | LA-ICP-MS | Py ZXBN GJ | NA | NA | NA | NA | NA | NA | NA | NA | NA | NA | 2.08781194 | 0.146816844 | 15.49424783 | 0.149047653 | 1573.343796 | 0.348031334 | 39.64962988 | 23.59500701 | NA | NA | 2.435011531 | NA | NA | NA | NA | NA | NA | NA | NA | NA | BDL | NA | NA | NA | NA | NA | NA | NA | NA | BDL | NA | NA | 0.421837371 | 0.035532217 | NA | NA
2657 | Xishimen | Yes | NCCMB | Skarn | 7 | Pyrite | LA-ICP-MS | Py ZXBN GJ | NA | NA | NA | NA | NA | NA | NA | NA | NA | NA | 1.780025421 | 0.130350061 | 19.97110671 | 0.262536485 | 1944.522585 | 0.260267523 | 50.95415071 | 14.71924689 | NA | NA | 2.607711177 | NA | NA | NA | NA | NA | NA | NA | NA | NA | BDL | NA | NA | NA | NA | NA | NA | NA | NA | BDL | NA | NA | 0.53732116 | 0.070574043 | NA | NA
2658 | Xishimen | Yes | NCCMB | Skarn | 8 | Pyrite | LA-ICP-MS | Py ZXBN GJ | NA | NA | NA | NA | NA | NA | NA | NA | NA | NA | 1.650876788 | 0.020995079 | 25.81848711 | 0.422704 | 2843.627581 | 0.329374695 | 54.18555209 | 60.7168719 | NA | NA | 4.05124402 | NA | NA | NA | NA | NA | NA | NA | NA | NA | BDL | NA | NA | NA | NA | NA | NA | NA | NA | 0.042582816 | NA | NA | 0.913695097 | 0.941356308 | NA | NA
2659 | Xishimen | Yes | NCCMB | Skarn | 9 | Pyrite | LA-ICP-MS | Py ZXBN GJ | NA | NA | NA | NA | NA | NA | NA | NA | NA | NA | 2.408752213 | 0.093436435 | 15.31845688 | 0.192428442 | 2213.740833 | 0.364446311 | 56.01698753 | 12.21351321 | NA | NA | 2.918548524 | NA | NA | NA | NA | NA | NA | NA | NA | NA | BDL | NA | NA | NA | NA | NA | NA | NA | NA | BDL | NA | NA | 0.414860467 | 0.070236997 | NA | NA
2660 | Xishimen | Yes | NCCMB | Skarn | 10 | Pyrite | LA-ICP-MS | Py ZXBN GJ | NA | NA | NA | NA | NA | NA | NA | NA | NA | NA | 0.138838164 | 0.091161709 | 19.12433462 | 0.577740972 | 2202.651741 | 0.099737089 | 365.1774457 | 289.2398258 | NA | NA | 2.148411744 | NA | NA | NA | NA | NA | NA | NA | NA | NA | 0.00300646 | NA | NA | NA | NA | NA | NA | NA | NA | BDL | NA | NA | 0.588024323 | 0.096898706 | NA | NA
2661 | Xishimen | Yes | NCCMB | Skarn | 11 | Pyrite | LA-ICP-MS | Py ZXBN GJ | NA | NA | NA | NA | NA | NA | NA | NA | NA | NA | 1.628030062 | 0.110920638 | 15.00679418 | 0.285106404 | 1926.362558 | 0.249835007 | 103.4868794 | 162.3313629 | NA | NA | 2.367312153 | NA | NA | NA | NA | NA | NA | NA | NA | NA | BDL | NA | NA | NA | NA | NA | NA | NA | NA | 0.026907465 | NA | NA | 0.467026895 | 0.096819959 | NA | NA
2662 | Xishimen | Yes | NCCMB | Skarn | 12 | Pyrite | LA-ICP-MS | Py ZXBN GJ | NA | NA | NA | NA | NA | NA | NA | NA | NA | NA | 0.790425181 | 0.111432803 | 18.04271642 | 0.17234922 | 1673.290949 | 0.109679065 | 45.45539952 | 20.60398963 | NA | NA | 3.134624688 | NA | NA | NA | NA | NA | NA | NA | NA | NA | BDL | NA | NA | NA | NA | NA | NA | NA | NA | BDL | NA | NA | 0.302711052 | 0.020096125 | NA | NA
2663 | Xishimen | Yes | NCCMB | Skarn | 13 | Pyrite | LA-ICP-MS | Py ZXBN GJ | NA | NA | NA | NA | NA | NA | NA | NA | NA | NA | 2.349856021 | 0.199335634 | 26.36243822 | 1.182688987 | 1464.366523 | 0.75705568 | 4755.863052 | 348.0458544 | NA | NA | 2.159206084 | NA | NA | NA | NA | NA | NA | NA | NA | NA | 0.356075013 | NA | NA | NA | NA | NA | NA | NA | NA | BDL | NA | NA | 4.35985406 | 1.066005412 | NA | NA
2664 | Xishimen | Yes | NCCMB | Skarn | 14 | Pyrite | LA-ICP-MS | Py ZXBN GJ | NA | NA | NA | NA | NA | NA | NA | NA | NA | NA | 1.003979507 | 0.150864547 | 12.63888135 | 0.211135105 | 1681.863509 | 0.173101057 | 297.8739663 | 75.68433313 | NA | NA | 3.791998376 | NA | NA | NA | NA | NA | NA | NA | NA | NA | 0.000594673 | NA | NA | NA | NA | NA | NA | NA | NA | BDL | NA | NA | 0.512519863 | 0.032171049 | NA | NA
2665 | Xishimen | Yes | NCCMB | Skarn | 15 | Pyrite | LA-ICP-MS | Py ZXBN GJ | NA | NA | NA | NA | NA | NA | NA | NA | NA | NA | 2.821471411 | 0.084927374 | 16.76392226 | 0.282405449 | 1860.025606 | 0.081316806 | 180.9690866 | 14.63164024 | NA | NA | 3.16115294 | NA | NA | NA | NA | NA | NA | NA | NA | NA | BDL | NA | NA | NA | NA | NA | NA | NA | NA | BDL | NA | NA | 0.444648515 | 0.243500327 | NA | NA
2666 | Xishimen | Yes | NCCMB | Skarn | 16 | Pyrite | LA-ICP-MS | Py ZXBN GJ | NA | NA | NA | NA | NA | NA | NA | NA | NA | NA | 2.027738641 | 0.065406893 | 21.3475571 | 0.432487665 | 1930.483107 | 0.174645309 | 44.39031247 | 15.70000124 | NA | NA | 2.651426766 | NA | NA | NA | NA | NA | NA | NA | NA | NA | BDL | NA | NA | NA | NA | NA | NA | NA | NA | BDL | NA | NA | 0.392568802 | 8.29907e-5 | NA | NA
2667 | Xishimen | Yes | NCCMB | Skarn | 17 | Pyrite | LA-ICP-MS | Py ZXBN GJ | NA | NA | NA | NA | NA | NA | NA | NA | NA | NA | 1.291011227 | 0.118084697 | 12.83631476 | 0.172379689 | 1660.642585 | 0.075192712 | 65.47504413 | 14.94036909 | NA | NA | 2.543096448 | NA | NA | NA | NA | NA | NA | NA | NA | NA | BDL | NA | NA | NA | NA | NA | NA | NA | NA | BDL | NA | NA | 0.311835062 | BDL | NA | NA
2668 | Xishimen | Yes | NCCMB | Skarn | 18 | Pyrite | LA-ICP-MS | Py ZXBN GJ | NA | NA | NA | NA | NA | NA | NA | NA | NA | NA | 1.420511375 | 0.049989928 | 12.63520878 | 0.226680205 | 2115.11717 | BDL | 47.0996317 | 17.40146489 | NA | NA | 2.199455469 | NA | NA | NA | NA | NA | NA | NA | NA | NA | BDL | NA | NA | NA | NA | NA | NA | NA | NA | BDL | NA | NA | 0.49427022 | 0.088897058 | NA | NA
2669 | Xishimen | Yes | NCCMB | Skarn | 19 | Pyrite | LA-ICP-MS | Py ZXBN GJ | NA | NA | NA | NA | NA | NA | NA | NA | NA | NA | 1.018132318 | 0.070588633 | 14.02977993 | 0.215842904 | 1629.878051 | 0.454257637 | 59.15139461 | 24.37859441 | NA | NA | 1.939019853 | NA | NA | NA | NA | NA | NA | NA | NA | NA | BDL | NA | NA | NA | NA | NA | NA | NA | NA | BDL | NA | NA | 0.640371273 | 0.006316469 | NA | NA
2670 | Xishimen | Yes | NCCMB | Skarn | 20 | Pyrite | LA-ICP-MS | Py ZXBN GJ | NA | NA | NA | NA | NA | NA | NA | NA | NA | NA | 2.629622577 | 0.112071327 | 13.43922011 | 0.212744046 | 1727.909829 | 0.14828025 | 61.36125691 | 16.30243361 | NA | NA | 1.975558986 | NA | NA | NA | NA | NA | NA | NA | NA | NA | BDL | NA | NA | NA | NA | NA | NA | NA | NA | BDL | NA | NA | 0.600899471 | BDL | NA | NA
2671 | Xishimen | Yes | NCCMB | Skarn | 21 | Pyrite | LA-ICP-MS | Py ZXBN GJ | NA | NA | NA | NA | NA | NA | NA | NA | NA | NA | 1.097361249 | 0.127994298 | 13.45000759 | 0.330812661 | 1926.598226 | 0.190671968 | 75.43880183 | 31.86147622 | NA | NA | 2.371114916 | NA | NA | NA | NA | NA | NA | NA | NA | NA | BDL | NA | NA | NA | NA | NA | NA | NA | NA | 0.02808738 | NA | NA | 0.578747196 | 0.008080883 | NA | NA
2672 | Xishimen | Yes | NCCMB | Skarn | 22 | Pyrite | LA-ICP-MS | Py ZXBN GJ | NA | NA | NA | NA | NA | NA | NA | NA | NA | NA | 1.394501895 | 0.068929858 | 13.03500382 | 0.23109245 | 1376.122359 | 0.128411025 | 59.75038548 | 9.802976208 | NA | NA | 1.736990475 | NA | NA | NA | NA | NA | NA | NA | NA | NA | BDL | NA | NA | NA | NA | NA | NA | NA | NA | BDL | NA | NA | 0.36644055 | BDL | NA | NA
2673 | Xishimen | Yes | NCCMB | Skarn | 23 | Pyrite | LA-ICP-MS | Py ZXBN GJ | NA | NA | NA | NA | NA | NA | NA | NA | NA | NA | 1.626065431 | 0.077318823 | 26.48225149 | 0.279778045 | 1627.704424 | 0.145951983 | 53.67092429 | 27.96550176 | NA | NA | 2.863303965 | NA | NA | NA | NA | NA | NA | NA | NA | NA | BDL | NA | NA | NA | NA | NA | NA | NA | NA | BDL | NA | NA | 0.735518362 | BDL | NA | NA
2674 | Xishimen | Yes | NCCMB | Skarn | 24 | Pyrite | LA-ICP-MS | Py ZXBN GJ | NA | NA | NA | NA | NA | NA | NA | NA | NA | NA | 1.517086346 | 0.030771686 | 17.42374804 | 0.374587969 | 1592.763187 | 0.265733575 | 81.28419591 | 20.80730874 | NA | NA | 3.218726611 | NA | NA | NA | NA | NA | NA | NA | NA | NA | BDL | NA | NA | NA | NA | NA | NA | NA | NA | BDL | NA | NA | 0.471820346 | 0.000776022 | NA | NA
2675 | Xishimen | Yes | NCCMB | Skarn | 25 | Pyrite | LA-ICP-MS | Py ZXBN GJ | NA | NA | NA | NA | NA | NA | NA | NA | NA | NA | 0.545980859 | 0.040750499 | 14.87704838 | 0.16245814 | 1074.419896 | 0.234851091 | 53.78737422 | 24.58054961 | NA | NA | 2.830513955 | NA | NA | NA | NA | NA | NA | NA | NA | NA | 0.020783856 | NA | NA | NA | NA | NA | NA | NA | NA | BDL | NA | NA | 0.4645124 | BDL | NA | NA
2676 | Xishimen | Yes | NCCMB | Skarn | 26 | Pyrite | LA-ICP-MS | Py ZXBN GJ | NA | NA | NA | NA | NA | NA | NA | NA | NA | NA | 1.53327114 | 0.096864049 | 16.01838487 | 0.256605124 | 1535.05469 | 0.004971875 | 61.2588173 | 22.94492934 | NA | NA | 4.48235642 | NA | NA | NA | NA | NA | NA | NA | NA | NA | BDL | NA | NA | NA | NA | NA | NA | NA | NA | BDL | NA | NA | 0.454133513 | 0.009095398 | NA | NA
2677 | Xishimen | Yes | NCCMB | Skarn | 27 | Pyrite | LA-ICP-MS | Py ZXBN GJ | NA | NA | NA | NA | NA | NA | NA | NA | NA | NA | 2.354434637 | 0.03117232 | 19.38684642 | 0.338075062 | 2049.937779 | 0.291740641 | 68.07056742 | 17.03866929 | NA | NA | 8.379261133 | NA | NA | NA | NA | NA | NA | NA | NA | NA | BDL | NA | NA | NA | NA | NA | NA | NA | NA | BDL | NA | NA | 0.859536158 | BDL | NA | NA
2678 | Xishimen | Yes | NCCMB | Skarn | 28 | Pyrite | LA-ICP-MS | Py ZXBN GJ | NA | NA | NA | NA | NA | NA | NA | NA | NA | NA | 2.864702147 | 0.031891036 | 18.60998486 | 0.214944106 | 2395.37161 | 0.482951043 | 67.80647213 | 13.21085789 | NA | NA | 13.33775488 | NA | NA | NA | NA | NA | NA | NA | NA | NA | BDL | NA | NA | NA | NA | NA | NA | NA | NA | BDL | NA | NA | 0.654512509 | 0.000410038 | NA | NA
2679 | Xishimen | Yes | NCCMB | Skarn | 29 | Pyrite | LA-ICP-MS | Py ZXBN GJ | NA | NA | NA | NA | NA | NA | NA | NA | NA | NA | 1.379460272 | 0.06627389 | 22.69704152 | 0.274523522 | 1845.745768 | 0.963407014 | 34.83567913 | 66.29770958 | NA | NA | 15.65600435 | NA | NA | NA | NA | NA | NA | NA | NA | NA | BDL | NA | NA | NA | NA | NA | NA | NA | NA | BDL | NA | NA | 0.854957652 | BDL | NA | NA
2680 | Xishimen | Yes | NCCMB | Skarn | 30 | Pyrite | LA-ICP-MS | Py ZXBN GJ | NA | NA | NA | NA | NA | NA | NA | NA | NA | NA | 2.567482785 | BDL | 36.3178059 | 0.628101951 | 1273.717277 | 0.79580926 | 47.23395532 | 47.28779769 | NA | NA | 14.07345434 | NA | NA | NA | NA | NA | NA | NA | NA | NA | BDL | NA | NA | NA | NA | NA | NA | NA | NA | BDL | NA | NA | 0.705864739 | BDL | NA | NA
2681 | Xishimen | Yes | NCCMB | Skarn | 31 | Pyrite | LA-ICP-MS | Py ZXBN GJ | NA | NA | NA | NA | NA | NA | NA | NA | NA | NA | 1.965673048 | 0.096373933 | 34.10214453 | 0.744833746 | 917.5146158 | 1.307138538 | 19.33906918 | 83.80138588 | NA | NA | 9.356351883 | NA | NA | NA | NA | NA | NA | NA | NA | NA | BDL | NA | NA | NA | NA | NA | NA | NA | NA | BDL | NA | NA | 0.889014479 | BDL | NA | NA
2682 | Xishimen | Yes | NCCMB | Skarn | 32 | Pyrite | LA-ICP-MS | Py ZXBN GJ | NA | NA | NA | NA | NA | NA | NA | NA | NA | NA | 1.133403052 | 0.140885479 | 29.80347534 | 0.322850054 | 90.7755184 | 4.30688772 | 118.2389539 | 61.72490991 | NA | NA | 4.303800055 | NA | NA | NA | NA | NA | NA | NA | NA | NA | BDL | NA | NA | NA | NA | NA | NA | NA | NA | BDL | NA | NA | 0.625653845 | 0.015609744 | NA | NA
2683 | Beiminghe | Yes | NCCMB | Skarn | 1 | Pyrite | LA-ICP-MS | Py ZXBN GJ | NA | NA | NA | NA | NA | NA | NA | NA | NA | NA | 21.717 | 4.135 | 4893.127 | 5.006 | 245.235 | 21386.928 | 304.9 | 39.388 | NA | NA | 48.301 | NA | NA | NA | NA | NA | NA | NA | NA | NA | BDL | NA | NA | NA | NA | NA | NA | NA | NA | BDL | NA | NA | 18.772 | 1.402 | NA | NA
2684 | Beiminghe | Yes | NCCMB | Skarn | 2 | Pyrite | LA-ICP-MS | Py ZXBN GJ | NA | NA | NA | NA | NA | NA | NA | NA | NA | NA | 15.162 | 3.587 | 4847.066 | 1.925 | 297.729 | 24015.654 | 24.601 | 34.144 | NA | NA | 62.622 | NA | NA | NA | NA | NA | NA | NA | NA | NA | 0.612 | NA | NA | NA | NA | NA | NA | NA | NA | BDL | NA | NA | 19.306 | 0.257 | NA | NA
2685 | Beiminghe | Yes | NCCMB | Skarn | 3 | Pyrite | LA-ICP-MS | Py ZXBN GJ | NA | NA | NA | NA | NA | NA | NA | NA | NA | NA | 18.51 | 6.589 | 5005.88 | 4.639 | 282.825 | 26593.867 | 25.358 | 29.465 | NA | NA | 44.656 | NA | NA | NA | NA | NA | NA | NA | NA | NA | BDL | NA | NA | NA | NA | NA | NA | NA | NA | BDL | NA | NA | 26.544 | 1.784 | NA | NA
2686 | Beiminghe | Yes | NCCMB | Skarn | 4 | Pyrite | LA-ICP-MS | Py ZXBN GJ | NA | NA | NA | NA | NA | NA | NA | NA | NA | NA | 35.097 | 5.917 | 5462.77 | 4.382 | 261.821 | 19642.063 | 10.383 | 32.117 | NA | NA | 50.422 | NA | NA | NA | NA | NA | NA | NA | NA | NA | BDL | NA | NA | NA | NA | NA | NA | NA | NA | BDL | NA | NA | 24.643 | 0.471 | NA | NA
2687 | Beiminghe | Yes | NCCMB | Skarn | 5 | Pyrite | LA-ICP-MS | Py ZXBN GJ | NA | NA | NA | NA | NA | NA | NA | NA | NA | NA | 22.019 | 5.915 | 4800.702 | 5.609 | 238.305 | 20945.684 | 13.638 | 32.746 | NA | NA | 36.807 | NA | NA | NA | NA | NA | NA | NA | NA | NA | BDL | NA | NA | NA | NA | NA | NA | NA | NA | BDL | NA | NA | 18.991 | 0.097 | NA | NA
2688 | Beiminghe | Yes | NCCMB | Skarn | 6 | Pyrite | LA-ICP-MS | Py ZXBN GJ | NA | NA | NA | NA | NA | NA | NA | NA | NA | NA | 15.028 | 6.084 | 5062.277 | 4.778 | 197.312 | 22256.591 | 11.422 | 39.893 | NA | NA | 34.399 | NA | NA | NA | NA | NA | NA | NA | NA | NA | BDL | NA | NA | NA | NA | NA | NA | NA | NA | BDL | NA | NA | 18.742 | BDL | NA | NA
2689 | Beiminghe | Yes | NCCMB | Skarn | 7 | Pyrite | LA-ICP-MS | Py ZXBN GJ | NA | NA | NA | NA | NA | NA | NA | NA | NA | NA | 0.679 | 5.358 | 6032.553 | 6.466 | 182.803 | 24533.294 | 10.978 | 45.504 | NA | NA | 33.149 | NA | NA | NA | NA | NA | NA | NA | NA | NA | BDL | NA | NA | NA | NA | NA | NA | NA | NA | BDL | NA | NA | 29.269 | BDL | NA | NA
2690 | Beiminghe | Yes | NCCMB | Skarn | 8 | Pyrite | LA-ICP-MS | Py ZXBN GJ | NA | NA | NA | NA | NA | NA | NA | NA | NA | NA | 28.424 | 10.431 | 7172.138 | 7.625 | 266.755 | 23740.707 | 975.854 | 55.17 | NA | NA | 61.585 | NA | NA | NA | NA | NA | NA | NA | NA | NA | 0.49 | NA | NA | NA | NA | NA | NA | NA | NA | BDL | NA | NA | 30.065 | 20.078 | NA | NA
2691 | Beiminghe | Yes | NCCMB | Skarn | 9 | Pyrite | LA-ICP-MS | Py ZXBN GJ | NA | NA | NA | NA | NA | NA | NA | NA | NA | NA | 13.825 | 5.123 | 3976.4 | 2.257 | 207.552 | 20950.041 | 37.196 | 30.935 | NA | NA | 42.736 | NA | NA | NA | NA | NA | NA | NA | NA | NA | BDL | NA | NA | NA | NA | NA | NA | NA | NA | BDL | NA | NA | 18.21 | 5.77 | NA | NA
2692 | Beiminghe | Yes | NCCMB | Skarn | 10 | Pyrite | LA-ICP-MS | Py ZXBN GJ | NA | NA | NA | NA | NA | NA | NA | NA | NA | NA | 19.946 | 2.232 | 3963.898 | 0.966 | 148.7 | 16754.852 | 46.774 | 33.043 | NA | NA | 40.75 | NA | NA | NA | NA | NA | NA | NA | NA | NA | BDL | NA | NA | NA | NA | NA | NA | NA | NA | BDL | NA | NA | 15.038 | 0.167 | NA | NA
2693 | Beiminghe | Yes | NCCMB | Skarn | 11 | Pyrite | LA-ICP-MS | Py ZXBN GJ | NA | NA | NA | NA | NA | NA | NA | NA | NA | NA | 16.246 | 5.66 | 5841.736 | 2.022 | 211.966 | 22936.663 | 56.853 | 30.241 | NA | NA | 63.246 | NA | NA | NA | NA | NA | NA | NA | NA | NA | BDL | NA | NA | NA | NA | NA | NA | NA | NA | BDL | NA | NA | 16.899 | BDL | NA | NA
2694 | Beiminghe | Yes | NCCMB | Skarn | 12 | Pyrite | LA-ICP-MS | Py ZXBN GJ | NA | NA | NA | NA | NA | NA | NA | NA | NA | NA | 13.629 | 6.368 | 5867.848 | 5.357 | 228.504 | 21381.364 | 18.803 | 84.741 | NA | NA | 58.637 | NA | NA | NA | NA | NA | NA | NA | NA | NA | BDL | NA | NA | NA | NA | NA | NA | NA | NA | BDL | NA | NA | 20.027 | BDL | NA | NA
2695 | Beiminghe | Yes | NCCMB | Skarn | 13 | Pyrite | LA-ICP-MS | Py ZXBN GJ | NA | NA | NA | NA | NA | NA | NA | NA | NA | NA | 26.654 | 4.539 | 5507.933 | 12.483 | 445.951 | 25980.18 | 28.307 | 60.328 | NA | NA | 98.267 | NA | NA | NA | NA | NA | NA | NA | NA | NA | 1.13 | NA | NA | NA | NA | NA | NA | NA | NA | BDL | NA | NA | 33.463 | 14.239 | NA | NA
2696 | Beiminghe | Yes | NCCMB | Skarn | 14 | Pyrite | LA-ICP-MS | Py ZXBN GJ | NA | NA | NA | NA | NA | NA | NA | NA | NA | NA | 17.044 | 10.103 | 5061.865 | 6.368 | 171.916 | 15796.449 | 28.424 | 42.283 | NA | NA | 37.655 | NA | NA | NA | NA | NA | NA | NA | NA | NA | 0.933 | NA | NA | NA | NA | NA | NA | NA | NA | BDL | NA | NA | 19.165 | 2.585 | NA | NA
2697 | Beiminghe | Yes | NCCMB | Skarn | 15 | Pyrite | LA-ICP-MS | Py ZXBN GJ | NA | NA | NA | NA | NA | NA | NA | NA | NA | NA | 21.675 | 5.768 | 3930.87 | 3.727 | 219.208 | 23609.11 | 41.213 | 34.734 | NA | NA | 51.147 | NA | NA | NA | NA | NA | NA | NA | NA | NA | BDL | NA | NA | NA | NA | NA | NA | NA | NA | BDL | NA | NA | 22.415 | 1.123 | NA | NA
2698 | Beiminghe | Yes | NCCMB | Skarn | 16 | Pyrite | LA-ICP-MS | Py ZXBN GJ | NA | NA | NA | NA | NA | NA | NA | NA | NA | NA | 6.173 | 5.872 | 4576.628 | 4.548 | 282.868 | 23097.91 | 19.145 | 21.59 | NA | NA | 35.46 | NA | NA | NA | NA | NA | NA | NA | NA | NA | BDL | NA | NA | NA | NA | NA | NA | NA | NA | BDL | NA | NA | 18.374 | BDL | NA | NA
2699 | Beiminghe | Yes | NCCMB | Skarn | 17 | Pyrite | LA-ICP-MS | Py ZXBN GJ | NA | NA | NA | NA | NA | NA | NA | NA | NA | NA | 37.325 | 7.128 | 5944.106 | 3.365 | 341.479 | 22701.983 | 29.329 | 37.277 | NA | NA | 35.328 | NA | NA | NA | NA | NA | NA | NA | NA | NA | BDL | NA | NA | NA | NA | NA | NA | NA | NA | BDL | NA | NA | 19.428 | 0.736 | NA | NA
2700 | Beiminghe | Yes | NCCMB | Skarn | 18 | Pyrite | LA-ICP-MS | Py ZXBN GJ | NA | NA | NA | NA | NA | NA | NA | NA | NA | NA | 7.885 | 6.234 | 6015.031 | 4.278 | 698.576 | 7700.114 | 7.09 | 32.992 | NA | NA | 22.339 | NA | NA | NA | NA | NA | NA | NA | NA | NA | BDL | NA | NA | NA | NA | NA | NA | NA | NA | BDL | NA | NA | 16.471 | 0.044 | NA | NA
2701 | Beiminghe | Yes | NCCMB | Skarn | 19 | Pyrite | LA-ICP-MS | Py ZXBN GJ | NA | NA | NA | NA | NA | NA | NA | NA | NA | NA | 13.122 | 5.658 | 4841.92 | 3.496 | 2218.774 | 7338.504 | 10.546 | 43.35 | NA | NA | 20.564 | NA | NA | NA | NA | NA | NA | NA | NA | NA | BDL | NA | NA | NA | NA | NA | NA | NA | NA | BDL | NA | NA | 15.427 | 0.092 | NA | NA
2702 | Beiminghe | Yes | NCCMB | Skarn | 20 | Pyrite | LA-ICP-MS | Py ZXBN GJ | NA | NA | NA | NA | NA | NA | NA | NA | NA | NA | 20.227 | 4.475 | 8536.222 | 5.697 | 2131.177 | 10457.925 | 13.501 | 36.798 | NA | NA | 23.031 | NA | NA | NA | NA | NA | NA | NA | NA | NA | BDL | NA | NA | NA | NA | NA | NA | NA | NA | BDL | NA | NA | 29.184 | 5.516 | NA | NA
2703 | Beiminghe | Yes | NCCMB | Skarn | 21 | Pyrite | LA-ICP-MS | Py ZXBN GJ | NA | NA | NA | NA | NA | NA | NA | NA | NA | NA | 16.354 | 6.418 | 8223.242 | 13.267 | 2385.122 | 11576.655 | 16.285 | 50.93 | NA | NA | 47.474 | NA | NA | NA | NA | NA | NA | NA | NA | NA | BDL | NA | NA | NA | NA | NA | NA | NA | NA | BDL | NA | NA | 37.184 | 5.685 | NA | NA
2704 | Beiminghe | Yes | NCCMB | Skarn | 22 | Pyrite | LA-ICP-MS | Py ZXBN GJ | NA | NA | NA | NA | NA | NA | NA | NA | NA | NA | 27.469 | 6.215 | 6751.116 | 4.518 | 3254.2 | 14669.472 | 11.806 | 37.05 | NA | NA | 42.699 | NA | NA | NA | NA | NA | NA | NA | NA | NA | 0.861 | NA | NA | NA | NA | NA | NA | NA | NA | BDL | NA | NA | 27.176 | 2.263 | NA | NA
2705 | Beiminghe | Yes | NCCMB | Skarn | 23 | Pyrite | LA-ICP-MS | Py ZXBN GJ | NA | NA | NA | NA | NA | NA | NA | NA | NA | NA | 33.619 | 6.702 | 4981.872 | 5.51 | 2514.36 | 16072.506 | 10.488 | 45.817 | NA | NA | 184.294 | NA | NA | NA | NA | NA | NA | NA | NA | NA | BDL | NA | NA | NA | NA | NA | NA | NA | NA | BDL | NA | NA | 26.438 | 2.459 | NA | NA
2706 | Beiminghe | Yes | NCCMB | Skarn | 24 | Pyrite | LA-ICP-MS | Py ZXBN GJ | NA | NA | NA | NA | NA | NA | NA | NA | NA | NA | 16.167 | 6.19 | 7284.991 | 5.187 | 2196.908 | 9104.379 | 11.826 | 57.057 | NA | NA | 36.662 | NA | NA | NA | NA | NA | NA | NA | NA | NA | BDL | NA | NA | NA | NA | NA | NA | NA | NA | BDL | NA | NA | 23.408 | BDL | NA | NA
2707 | Beiminghe | Yes | NCCMB | Skarn | 25 | Pyrite | LA-ICP-MS | Py ZXBN GJ | NA | NA | NA | NA | NA | NA | NA | NA | NA | NA | 18.969 | 5.102 | 5534.979 | 6.37 | 2088.926 | 13467.84 | 11.218 | 50.073 | NA | NA | 34.948 | NA | NA | NA | NA | NA | NA | NA | NA | NA | BDL | NA | NA | NA | NA | NA | NA | NA | NA | BDL | NA | NA | 34.719 | 0.849 | NA | NA
2708 | Beiminghe | Yes | NCCMB | Skarn | 26 | Pyrite | LA-ICP-MS | Py ZXBN GJ | NA | NA | NA | NA | NA | NA | NA | NA | NA | NA | 15.376 | 6.846 | 5350.143 | 2.85 | 1913.937 | 14666.091 | 6.502 | 40.633 | NA | NA | 28.197 | NA | NA | NA | NA | NA | NA | NA | NA | NA | BDL | NA | NA | NA | NA | NA | NA | NA | NA | BDL | NA | NA | 22.707 | 0.085 | NA | NA
2709 | Beiminghe | Yes | NCCMB | Skarn | 27 | Pyrite | LA-ICP-MS | Py ZXBN GJ | NA | NA | NA | NA | NA | NA | NA | NA | NA | NA | 36.762 | 3.636 | 4832.386 | 2.551 | 9680.735 | 7094.072 | 10.024 | 34.034 | NA | NA | 34.645 | NA | NA | NA | NA | NA | NA | NA | NA | NA | BDL | NA | NA | NA | NA | NA | NA | NA | NA | BDL | NA | NA | 19.725 | 2.312 | NA | NA
2710 | Beiminghe | Yes | NCCMB | Skarn | 28 | Pyrite | LA-ICP-MS | Py ZXBN GJ | NA | NA | NA | NA | NA | NA | NA | NA | NA | NA | 36.898 | 6.085 | 4567.87 | 3.713 | 8559.27 | 6451.01 | 5.633 | 33.915 | NA | NA | 82.667 | NA | NA | NA | NA | NA | NA | NA | NA | NA | BDL | NA | NA | NA | NA | NA | NA | NA | NA | BDL | NA | NA | 22.426 | 2.16 | NA | NA
2711 | Beiminghe | Yes | NCCMB | Skarn | 29 | Pyrite | LA-ICP-MS | Py ZXBN GJ | NA | NA | NA | NA | NA | NA | NA | NA | NA | NA | 24.281 | 6.478 | 4657.886 | 3.249 | 7255.505 | 5777.614 | 11.797 | 28.275 | NA | NA | 16.333 | NA | NA | NA | NA | NA | NA | NA | NA | NA | BDL | NA | NA | NA | NA | NA | NA | NA | NA | BDL | NA | NA | 15.865 | 0.145 | NA | NA
2712 | Beiminghe | Yes | NCCMB | Skarn | 30 | Pyrite | LA-ICP-MS | Py ZXBN GJ | NA | NA | NA | NA | NA | NA | NA | NA | NA | NA | 17.953 | 9.007 | 4737.034 | 5.714 | 7885.913 | 5424.46 | 9.247 | 28.453 | NA | NA | 31.644 | NA | NA | NA | NA | NA | NA | NA | NA | NA | 0.228 | NA | NA | NA | NA | NA | NA | NA | NA | BDL | NA | NA | 26.349 | 2.71 | NA | NA
2713 | Beiminghe | Yes | NCCMB | Skarn | 31 | Pyrite | LA-ICP-MS | Py ZXBN GJ | NA | NA | NA | NA | NA | NA | NA | NA | NA | NA | 17.926 | 2.599 | 4479.349 | 3.597 | 6673.93 | 8125.754 | 7.836 | 21.126 | NA | NA | 29.587 | NA | NA | NA | NA | NA | NA | NA | NA | NA | BDL | NA | NA | NA | NA | NA | NA | NA | NA | BDL | NA | NA | 18.522 | 1.521 | NA | NA
2714 | Beiminghe | Yes | NCCMB | Skarn | 32 | Pyrite | LA-ICP-MS | Py ZXBN GJ | NA | NA | NA | NA | NA | NA | NA | NA | NA | NA | 11.623 | 5.979 | 5250.43 | 5.078 | 6999.756 | 5414.255 | 8.055 | 32.13 | NA | NA | 29.975 | NA | NA | NA | NA | NA | NA | NA | NA | NA | BDL | NA | NA | NA | NA | NA | NA | NA | NA | BDL | NA | NA | 21.486 | 0.066 | NA | NA
2715 | Beiminghe | Yes | NCCMB | Skarn | 33 | Pyrite | LA-ICP-MS | Py ZXBN GJ | NA | NA | NA | NA | NA | NA | NA | NA | NA | NA | 21.703 | 4.585 | 5527.779 | 4.018 | 7823.942 | 6242.558 | 7.794 | 48.097 | NA | NA | 37.683 | NA | NA | NA | NA | NA | NA | NA | NA | NA | BDL | NA | NA | NA | NA | NA | NA | NA | NA | BDL | NA | NA | 21.776 | BDL | NA | NA
2716 | Beiminghe | Yes | NCCMB | Skarn | 34 | Pyrite | LA-ICP-MS | Py ZXBN GJ | NA | NA | NA | NA | NA | NA | NA | NA | NA | NA | 34.702 | 4.203 | 5137.845 | 4.082 | 6744.162 | 6146.341 | 9.192 | 36.979 | NA | NA | 56.924 | NA | NA | NA | NA | NA | NA | NA | NA | NA | 0.036 | NA | NA | NA | NA | NA | NA | NA | NA | BDL | NA | NA | 24.215 | 2.451 | NA | NA
2717 | Beiminghe | Yes | NCCMB | Skarn | 35 | Pyrite | LA-ICP-MS | Py ZXBN GJ | NA | NA | NA | NA | NA | NA | NA | NA | NA | NA | 23.393 | 4.962 | 4753.735 | 5.398 | 6477.871 | 5544.423 | 9.368 | 45.668 | NA | NA | 31.443 | NA | NA | NA | NA | NA | NA | NA | NA | NA | BDL | NA | NA | NA | NA | NA | NA | NA | NA | BDL | NA | NA | 28.123 | 1.214 | NA | NA
2718 | Baijian | Yes | NCCMB | Skarn | 1 | Pyrite | LA-ICP-MS | Py ZXBN GJ | NA | NA | NA | NA | NA | NA | NA | NA | NA | NA | 4.26 | 0.446 | 348.954 | 3.425 | 1256.248 | BDL | 28.298 | 85.967 | NA | NA | 150.511 | NA | NA | NA | NA | NA | NA | NA | NA | NA | BDL | NA | NA | NA | NA | NA | NA | NA | NA | BDL | NA | NA | 5.146 | BDL | NA | NA
2719 | Baijian | Yes | NCCMB | Skarn | 2 | Pyrite | LA-ICP-MS | Py ZXBN GJ | NA | NA | NA | NA | NA | NA | NA | NA | NA | NA | 4.118 | 1.263 | 728.555 | 3.067 | 1301.021 | BDL | 37.024 | 146.786 | NA | NA | 51.938 | NA | NA | NA | NA | NA | NA | NA | NA | NA | BDL | NA | NA | NA | NA | NA | NA | NA | NA | BDL | NA | NA | 10.357 | BDL | NA | NA
2720 | Baijian | Yes | NCCMB | Skarn | 3 | Pyrite | LA-ICP-MS | Py ZXBN GJ | NA | NA | NA | NA | NA | NA | NA | NA | NA | NA | 6.688 | 0.19 | 318.4 | 1.743 | 1022.989 | BDL | 15.245 | 67.512 | NA | NA | 43.537 | NA | NA | NA | NA | NA | NA | NA | NA | NA | BDL | NA | NA | NA | NA | NA | NA | NA | NA | BDL | NA | NA | 3.078 | BDL | NA | NA
2721 | Baijian | Yes | NCCMB | Skarn | 4 | Pyrite | LA-ICP-MS | Py ZXBN GJ | NA | NA | NA | NA | NA | NA | NA | NA | NA | NA | 3.433 | 1.166 | 615.384 | 0.825 | 1131.387 | BDL | 14.802 | 105.942 | NA | NA | 38.182 | NA | NA | NA | NA | NA | NA | NA | NA | NA | BDL | NA | NA | NA | NA | NA | NA | NA | NA | BDL | NA | NA | 9.832 | BDL | NA | NA
2722 | Baijian | Yes | NCCMB | Skarn | 5 | Pyrite | LA-ICP-MS | Py ZXBN GJ | NA | NA | NA | NA | NA | NA | NA | NA | NA | NA | 5.802 | 2.551 | 566.288 | 1.714 | 1114.942 | BDL | 46.607 | 137.453 | NA | NA | 51.546 | NA | NA | NA | NA | NA | NA | NA | NA | NA | BDL | NA | NA | NA | NA | NA | NA | NA | NA | BDL | NA | NA | 28.8 | 0.097 | NA | NA
2723 | Baijian | Yes | NCCMB | Skarn | 6 | Pyrite | LA-ICP-MS | Py ZXBN GJ | NA | NA | NA | NA | NA | NA | NA | NA | NA | NA | 5.043 | 2.617 | 1765.243 | 3.961 | 661.909 | BDL | 27.326 | 131.284 | NA | NA | 39.304 | NA | NA | NA | NA | NA | NA | NA | NA | NA | BDL | NA | NA | NA | NA | NA | NA | NA | NA | BDL | NA | NA | 26.457 | BDL | NA | NA
2724 | Baijian | Yes | NCCMB | Skarn | 7 | Pyrite | LA-ICP-MS | Py ZXBN GJ | NA | NA | NA | NA | NA | NA | NA | NA | NA | NA | 10.05 | 2.35 | 1890.154 | 3.918 | 950.294 | BDL | 37.572 | 86.14 | NA | NA | 46.294 | NA | NA | NA | NA | NA | NA | NA | NA | NA | BDL | NA | NA | NA | NA | NA | NA | NA | NA | 0.228 | NA | NA | 33.383 | BDL | NA | NA
2725 | Baijian | Yes | NCCMB | Skarn | 8 | Pyrite | LA-ICP-MS | Py ZXBN GJ | NA | NA | NA | NA | NA | NA | NA | NA | NA | NA | 7.952 | 1.893 | 1450.747 | 0.383 | 993.344 | BDL | 29.093 | 115.139 | NA | NA | 23.323 | NA | NA | NA | NA | NA | NA | NA | NA | NA | BDL | NA | NA | NA | NA | NA | NA | NA | NA | BDL | NA | NA | 17.283 | BDL | NA | NA
2726 | Baijian | Yes | NCCMB | Skarn | 9 | Pyrite | LA-ICP-MS | Py ZXBN GJ | NA | NA | NA | NA | NA | NA | NA | NA | NA | NA | 0.835 | 0.655 | 1752.327 | 5.853 | 1317.136 | BDL | 22.123 | 156.905 | NA | NA | 17.927 | NA | NA | NA | NA | NA | NA | NA | NA | NA | BDL | NA | NA | NA | NA | NA | NA | NA | NA | BDL | NA | NA | 6.835 | BDL | NA | NA
2727 | Baijian | Yes | NCCMB | Skarn | 10 | Pyrite | LA-ICP-MS | Py ZXBN GJ | NA | NA | NA | NA | NA | NA | NA | NA | NA | NA | 4.878 | 1.743 | 886.501 | 3.879 | 1259.896 | BDL | 26.548 | 116.019 | NA | NA | 6.3 | NA | NA | NA | NA | NA | NA | NA | NA | NA | BDL | NA | NA | NA | NA | NA | NA | NA | NA | BDL | NA | NA | 6.35 | BDL | NA | NA
2728 | Baijian | Yes | NCCMB | Skarn | 11 | Pyrite | LA-ICP-MS | Py ZXBN GJ | NA | NA | NA | NA | NA | NA | NA | NA | NA | NA | 9.179 | 0.59 | 697.927 | 1.761 | 1088.086 | BDL | 18.35 | 105.176 | NA | NA | 10.01 | NA | NA | NA | NA | NA | NA | NA | NA | NA | BDL | NA | NA | NA | NA | NA | NA | NA | NA | BDL | NA | NA | 4.761 | BDL | NA | NA
2729 | Baijian | Yes | NCCMB | Skarn | 12 | Pyrite | LA-ICP-MS | Py ZXBN GJ | NA | NA | NA | NA | NA | NA | NA | NA | NA | NA | 12.415 | 1.083 | 314.13 | 1.033 | 1166.53 | BDL | 17.97 | 149.539 | NA | NA | 19.468 | NA | NA | NA | NA | NA | NA | NA | NA | NA | BDL | NA | NA | NA | NA | NA | NA | NA | NA | BDL | NA | NA | 6.95 | BDL | NA | NA
2730 | Baijian | Yes | NCCMB | Skarn | 13 | Pyrite | LA-ICP-MS | Py ZXBN GJ | NA | NA | NA | NA | NA | NA | NA | NA | NA | NA | 9.938 | 2.571 | 1673.736 | 5.481 | 1314.352 | BDL | 26.675 | 182.581 | NA | NA | 19.155 | NA | NA | NA | NA | NA | NA | NA | NA | NA | BDL | NA | NA | NA | NA | NA | NA | NA | NA | BDL | NA | NA | 11.775 | BDL | NA | NA
2731 | Baijian | Yes | NCCMB | Skarn | 14 | Pyrite | LA-ICP-MS | Py ZXBN GJ | NA | NA | NA | NA | NA | NA | NA | NA | NA | NA | 10.195 | 3.361 | 1143.41 | 2.865 | 705.43 | BDL | 1514.055 | 140.464 | NA | NA | 189.879 | NA | NA | NA | NA | NA | NA | NA | NA | NA | BDL | NA | NA | NA | NA | NA | NA | NA | NA | BDL | NA | NA | 44.71 | BDL | NA | NA
2732 | Baijian | Yes | NCCMB | Skarn | 15 | Pyrite | LA-ICP-MS | Py ZXBN GJ | NA | NA | NA | NA | NA | NA | NA | NA | NA | NA | 1.263 | 3.18 | 3583.718 | 7.274 | 557.291 | BDL | 19526.893 | 341.246 | NA | NA | 248.689 | NA | NA | NA | NA | NA | NA | NA | NA | NA | BDL | NA | NA | NA | NA | NA | NA | NA | NA | BDL | NA | NA | 157.111 | 0.029 | NA | NA
2733 | Baijian | Yes | NCCMB | Skarn | 16 | Pyrite | LA-ICP-MS | Py ZXBN GJ | NA | NA | NA | NA | NA | NA | NA | NA | NA | NA | 10.26 | 0.406 | 661.085 | 2.06 | 871.557 | BDL | 657.357 | 87.987 | NA | NA | 83.622 | NA | NA | NA | NA | NA | NA | NA | NA | NA | BDL | NA | NA | NA | NA | NA | NA | NA | NA | 0.045 | NA | NA | 29.03 | BDL | NA | NA
2734 | Baijian | Yes | NCCMB | Skarn | 17 | Pyrite | LA-ICP-MS | Py ZXBN GJ | NA | NA | NA | NA | NA | NA | NA | NA | NA | NA | 2.331 | 0.352 | 807.192 | 1.625 | 639.645 | BDL | 10.1 | 101.125 | NA | NA | 16.149 | NA | NA | NA | NA | NA | NA | NA | NA | NA | BDL | NA | NA | NA | NA | NA | NA | NA | NA | 0.394 | NA | NA | 5.76 | BDL | NA | NA
2735 | Baijian | Yes | NCCMB | Skarn | 18 | Pyrite | LA-ICP-MS | Py ZXBN GJ | NA | NA | NA | NA | NA | NA | NA | NA | NA | NA | 2.804 | 0.992 | 1167.717 | 1.526 | 940.563 | BDL | 20.007 | 87.925 | NA | NA | 11.466 | NA | NA | NA | NA | NA | NA | NA | NA | NA | BDL | NA | NA | NA | NA | NA | NA | NA | NA | BDL | NA | NA | 8.359 | BDL | NA | NA
2736 | Baijian | Yes | NCCMB | Skarn | 19 | Pyrite | LA-ICP-MS | Py ZXBN GJ | NA | NA | NA | NA | NA | NA | NA | NA | NA | NA | 7.964 | 0.445 | 845.189 | 0.198 | 1057.118 | BDL | 31.505 | 86.966 | NA | NA | 4.093 | NA | NA | NA | NA | NA | NA | NA | NA | NA | BDL | NA | NA | NA | NA | NA | NA | NA | NA | 0.292 | NA | NA | 6.592 | BDL | NA | NA
2737 | Baijian | Yes | NCCMB | Skarn | 20 | Pyrite | LA-ICP-MS | Py ZXBN GJ | NA | NA | NA | NA | NA | NA | NA | NA | NA | NA | 2.581 | 2.108 | 471.49 | 5.372 | 1139.218 | BDL | 250.094 | 155.7 | NA | NA | 12.58 | NA | NA | NA | NA | NA | NA | NA | NA | NA | BDL | NA | NA | NA | NA | NA | NA | NA | NA | BDL | NA | NA | 27.983 | BDL | NA | NA
2738 | Baijian | Yes | NCCMB | Skarn | 21 | Pyrite | LA-ICP-MS | Py ZXBN GJ | NA | NA | NA | NA | NA | NA | NA | NA | NA | NA | 7.251 | 2.075 | 503.437 | 2.179 | 1147.109 | BDL | 29.502 | 95.261 | NA | NA | 9.336 | NA | NA | NA | NA | NA | NA | NA | NA | NA | BDL | NA | NA | NA | NA | NA | NA | NA | NA | 0.449 | NA | NA | 8.797 | BDL | NA | NA
2739 | Baijian | Yes | NCCMB | Skarn | 22 | Pyrite | LA-ICP-MS | Py ZXBN GJ | NA | NA | NA | NA | NA | NA | NA | NA | NA | NA | 9.821 | 1.513 | 672.436 | 2.603 | 1155.265 | BDL | 27.55 | 111.729 | NA | NA | 10.585 | NA | NA | NA | NA | NA | NA | NA | NA | NA | BDL | NA | NA | NA | NA | NA | NA | NA | NA | BDL | NA | NA | 15.413 | 0.134 | NA | NA
2740 | Baijian | Yes | NCCMB | Skarn | 23 | Pyrite | LA-ICP-MS | Py ZXBN GJ | NA | NA | NA | NA | NA | NA | NA | NA | NA | NA | 3.811 | 0.887 | 737.259 | 0.991 | 1000.132 | BDL | 26.573 | 148.601 | NA | NA | 9.505 | NA | NA | NA | NA | NA | NA | NA | NA | NA | BDL | NA | NA | NA | NA | NA | NA | NA | NA | BDL | NA | NA | 18.233 | BDL | NA | NA
2741 | Baijian | Yes | NCCMB | Skarn | 24 | Pyrite | LA-ICP-MS | Py ZXBN GJ | NA | NA | NA | NA | NA | NA | NA | NA | NA | NA | 2.508 | 0.243 | 928.535 | 7.847 | 1198.358 | BDL | 41.172 | 263.944 | NA | NA | 21.94 | NA | NA | NA | NA | NA | NA | NA | NA | NA | BDL | NA | NA | NA | NA | NA | NA | NA | NA | 0.029 | NA | NA | 21.373 | BDL | NA | NA
2742 | Baijian | Yes | NCCMB | Skarn | 25 | Pyrite | LA-ICP-MS | Py ZXBN GJ | NA | NA | NA | NA | NA | NA | NA | NA | NA | NA | 5.35 | 2.564 | 1804.82 | 5.067 | 1199.302 | BDL | 24.607 | 119.213 | NA | NA | 8.658 | NA | NA | NA | NA | NA | NA | NA | NA | NA | BDL | NA | NA | NA | NA | NA | NA | NA | NA | BDL | NA | NA | 9.615 | BDL | NA | NA
2743 | Baijian | Yes | NCCMB | Skarn | 26 | Pyrite | LA-ICP-MS | Py ZXBN GJ | NA | NA | NA | NA | NA | NA | NA | NA | NA | NA | 7.48 | 0.027 | 598.033 | 0.455 | 1122.016 | BDL | 27.584 | 146.328 | NA | NA | 1.067 | NA | NA | NA | NA | NA | NA | NA | NA | NA | BDL | NA | NA | NA | NA | NA | NA | NA | NA | BDL | NA | NA | 5.735 | BDL | NA | NA
2744 | Baijian | Yes | NCCMB | Skarn | 27 | Pyrite | LA-ICP-MS | Py ZXBN GJ | NA | NA | NA | NA | NA | NA | NA | NA | NA | NA | 12.088 | 1.425 | 828.047 | 3.908 | 1079.549 | BDL | 51.368 | 178.836 | NA | NA | 14.747 | NA | NA | NA | NA | NA | NA | NA | NA | NA | BDL | NA | NA | NA | NA | NA | NA | NA | NA | BDL | NA | NA | 7.671 | 0.013 | NA | NA
2745 | Baijian | Yes | NCCMB | Skarn | 28 | Pyrite | LA-ICP-MS | Py ZXBN GJ | NA | NA | NA | NA | NA | NA | NA | NA | NA | NA | 4.733 | 1.215 | 713.1 | 1.637 | 829.256 | BDL | 18.799 | 120.688 | NA | NA | 20.052 | NA | NA | NA | NA | NA | NA | NA | NA | NA | BDL | NA | NA | NA | NA | NA | NA | NA | NA | BDL | NA | NA | 6.859 | BDL | NA | NA
2746 | Baijian | Yes | NCCMB | Skarn | 29 | Pyrite | LA-ICP-MS | Py ZXBN GJ | NA | NA | NA | NA | NA | NA | NA | NA | NA | NA | 10.1 | 0.695 | 605.086 | 9.042 | 1700.597 | BDL | 50.954 | 143.585 | NA | NA | 143.076 | NA | NA | NA | NA | NA | NA | NA | NA | NA | BDL | NA | NA | NA | NA | NA | NA | NA | NA | BDL | NA | NA | 11.627 | BDL | NA | NA
2747 | Baijian | Yes | NCCMB | Skarn | 30 | Pyrite | LA-ICP-MS | Py ZXBN GJ | NA | NA | NA | NA | NA | NA | NA | NA | NA | NA | 9.915 | 0.85 | 529.143 | 2.964 | 1394.245 | BDL | 25.977 | 114.576 | NA | NA | 199.041 | NA | NA | NA | NA | NA | NA | NA | NA | NA | BDL | NA | NA | NA | NA | NA | NA | NA | NA | BDL | NA | NA | 7.206 | BDL | NA | NA
2748 | Zhongguan | Yes | NCCMB | Skarn | 1 | Pyrite | LA-ICP-MS | Py ZXBN GJ | NA | NA | NA | NA | NA | NA | NA | NA | NA | NA | 6.605 | 1.352 | 8.643 | 3.727 | 2677.325 | 27.223 | 16.136 | 116.428 | NA | NA | 169.975 | NA | NA | NA | NA | NA | NA | NA | NA | NA | BDL | NA | NA | NA | NA | NA | NA | NA | NA | BDL | NA | NA | 1.001 | 0.289 | NA | NA
2749 | Zhongguan | Yes | NCCMB | Skarn | 2 | Pyrite | LA-ICP-MS | Py ZXBN GJ | NA | NA | NA | NA | NA | NA | NA | NA | NA | NA | 2.625 | 0.036 | 1.871 | 0.352 | 2125.717 | 70.696 | 5.459 | 45.181 | NA | NA | 59.328 | NA | NA | NA | NA | NA | NA | NA | NA | NA | 0.004 | NA | NA | NA | NA | NA | NA | NA | NA | BDL | NA | NA | 0.439 | 0.032 | NA | NA
2750 | Zhongguan | Yes | NCCMB | Skarn | 3 | Pyrite | LA-ICP-MS | Py ZXBN GJ | NA | NA | NA | NA | NA | NA | NA | NA | NA | NA | 4.092 | 0.11 | 2.362 | 0.675 | 664.845 | 144.916 | 3.567 | 38.966 | NA | NA | 11.668 | NA | NA | NA | NA | NA | NA | NA | NA | NA | BDL | NA | NA | NA | NA | NA | NA | NA | NA | BDL | NA | NA | 0.357 | 0.453 | NA | NA
2751 | Zhongguan | Yes | NCCMB | Skarn | 4 | Pyrite | LA-ICP-MS | Py ZXBN GJ | NA | NA | NA | NA | NA | NA | NA | NA | NA | NA | 4.06 | 0.084 | 3.226 | 0.861 | 21.153 | 175.722 | 11.59 | 60.724 | NA | NA | 7.243 | NA | NA | NA | NA | NA | NA | NA | NA | NA | BDL | NA | NA | NA | NA | NA | NA | NA | NA | BDL | NA | NA | 1.233 | 1.617 | NA | NA
2752 | Zhongguan | Yes | NCCMB | Skarn | 5 | Pyrite | LA-ICP-MS | Py ZXBN GJ | NA | NA | NA | NA | NA | NA | NA | NA | NA | NA | 2.791 | 0.113 | 2.161 | 0.886 | 1.49 | 224.595 | 8.671 | 32.307 | NA | NA | 7.597 | NA | NA | NA | NA | NA | NA | NA | NA | NA | BDL | NA | NA | NA | NA | NA | NA | NA | NA | BDL | NA | NA | 0.88 | 0.972 | NA | NA
2753 | Zhongguan | Yes | NCCMB | Skarn | 6 | Pyrite | LA-ICP-MS | Py ZXBN GJ | NA | NA | NA | NA | NA | NA | NA | NA | NA | NA | 4.599 | 0.266 | 3.04 | 1.231 | 3.094 | 256.249 | 14.629 | 38.777 | NA | NA | 15.69 | NA | NA | NA | NA | NA | NA | NA | NA | NA | BDL | NA | NA | NA | NA | NA | NA | NA | NA | BDL | NA | NA | 2.014 | 2.333 | NA | NA
2754 | Zhongguan | Yes | NCCMB | Skarn | 7 | Pyrite | LA-ICP-MS | Py ZXBN GJ | NA | NA | NA | NA | NA | NA | NA | NA | NA | NA | 11.201 | 0.364 | 2.622 | 1.6 | 5.001 | 104.694 | 18.409 | 25.503 | NA | NA | 12.134 | NA | NA | NA | NA | NA | NA | NA | NA | NA | BDL | NA | NA | NA | NA | NA | NA | NA | NA | BDL | NA | NA | 1.645 | 1.711 | NA | NA
2755 | Zhongguan | Yes | NCCMB | Skarn | 8 | Pyrite | LA-ICP-MS | Py ZXBN GJ | NA | NA | NA | NA | NA | NA | NA | NA | NA | NA | 10.746 | 0.271 | 2.975 | 1.226 | 9.423 | 99.826 | 26.687 | 45.8 | NA | NA | 11.768 | NA | NA | NA | NA | NA | NA | NA | NA | NA | 0.013 | NA | NA | NA | NA | NA | NA | NA | NA | BDL | NA | NA | 2.11 | 9.718 | NA | NA
2756 | Zhongguan | Yes | NCCMB | Skarn | 9 | Pyrite | LA-ICP-MS | Py ZXBN GJ | NA | NA | NA | NA | NA | NA | NA | NA | NA | NA | 7.885 | 0.347 | 3.593 | 1.367 | 7.454 | 104.965 | 18.04 | 52.609 | NA | NA | 16.569 | NA | NA | NA | NA | NA | NA | NA | NA | NA | BDL | NA | NA | NA | NA | NA | NA | NA | NA | BDL | NA | NA | 1.524 | 2.308 | NA | NA
2757 | Zhongguan | Yes | NCCMB | Skarn | 10 | Pyrite | LA-ICP-MS | Py ZXBN GJ | NA | NA | NA | NA | NA | NA | NA | NA | NA | NA | 9.714 | 0.342 | 4.053 | 1.464 | 1.43 | 95.753 | 17.593 | 51.739 | NA | NA | 16.368 | NA | NA | NA | NA | NA | NA | NA | NA | NA | BDL | NA | NA | NA | NA | NA | NA | NA | NA | BDL | NA | NA | 1.054 | 2.373 | NA | NA
2758 | Zhongguan | Yes | NCCMB | Skarn | 11 | Pyrite | LA-ICP-MS | Py ZXBN GJ | NA | NA | NA | NA | NA | NA | NA | NA | NA | NA | 5.101 | 0.209 | 3.043 | 1.442 | 1.478 | 104.671 | 15.086 | 57.212 | NA | NA | 20.656 | NA | NA | NA | NA | NA | NA | NA | NA | NA | BDL | NA | NA | NA | NA | NA | NA | NA | NA | BDL | NA | NA | 1.206 | 1.634 | NA | NA
2759 | Zhongguan | Yes | NCCMB | Skarn | 12 | Pyrite | LA-ICP-MS | Py ZXBN GJ | NA | NA | NA | NA | NA | NA | NA | NA | NA | NA | 3.655 | 0.152 | 1.532 | 0.931 | 1.732 | 105.282 | 7.546 | 58.108 | NA | NA | 19.734 | NA | NA | NA | NA | NA | NA | NA | NA | NA | BDL | NA | NA | NA | NA | NA | NA | NA | NA | BDL | NA | NA | 0.74 | 1.161 | NA | NA
2760 | Zhongguan | Yes | NCCMB | Skarn | 13 | Pyrite | LA-ICP-MS | Py ZXBN GJ | NA | NA | NA | NA | NA | NA | NA | NA | NA | NA | 3.059 | 0.028 | 1.463 | 0.192 | 2.124 | 93.761 | 5.097 | 17.22 | NA | NA | 24.211 | NA | NA | NA | NA | NA | NA | NA | NA | NA | BDL | NA | NA | NA | NA | NA | NA | NA | NA | BDL | NA | NA | 0.419 | 0.36 | NA | NA
2761 | Zhongguan | Yes | NCCMB | Skarn | 14 | Pyrite | LA-ICP-MS | Py ZXBN GJ | NA | NA | NA | NA | NA | NA | NA | NA | NA | NA | 1.745 | 0.044 | 0.804 | 0.113 | 1.772 | 78.197 | 2.876 | 17.754 | NA | NA | 12.813 | NA | NA | NA | NA | NA | NA | NA | NA | NA | BDL | NA | NA | NA | NA | NA | NA | NA | NA | BDL | NA | NA | 0.418 | 0.333 | NA | NA
2762 | Zhongguan | Yes | NCCMB | Skarn | 15 | Pyrite | LA-ICP-MS | Py ZXBN GJ | NA | NA | NA | NA | NA | NA | NA | NA | NA | NA | 1.914 | 0.099 | 0.708 | 0.382 | 1.515 | 112.132 | 4.5 | 31.224 | NA | NA | 27.014 | NA | NA | NA | NA | NA | NA | NA | NA | NA | BDL | NA | NA | NA | NA | NA | NA | NA | NA | BDL | NA | NA | 0.436 | 0.418 | NA | NA
2763 | Zhongguan | Yes | NCCMB | Skarn | 16 | Pyrite | LA-ICP-MS | Py ZXBN GJ | NA | NA | NA | NA | NA | NA | NA | NA | NA | NA | 3.542 | 0.124 | 1.719 | 0.581 | 1.497 | 71.378 | 8.387 | 20.236 | NA | NA | 9.223 | NA | NA | NA | NA | NA | NA | NA | NA | NA | BDL | NA | NA | NA | NA | NA | NA | NA | NA | BDL | NA | NA | 0.738 | 0.978 | NA | NA
2764 | Zhongguan | Yes | NCCMB | Skarn | 17 | Pyrite | LA-ICP-MS | Py ZXBN GJ | NA | NA | NA | NA | NA | NA | NA | NA | NA | NA | 1.25 | 0.04 | 1.493 | 0.325 | 0.913 | 39.224 | 5.436 | 37.389 | NA | NA | 10.651 | NA | NA | NA | NA | NA | NA | NA | NA | NA | BDL | NA | NA | NA | NA | NA | NA | NA | NA | BDL | NA | NA | 0.386 | 0.401 | NA | NA
2765 | Zhongguan | Yes | NCCMB | Skarn | 18 | Pyrite | LA-ICP-MS | Py ZXBN GJ | NA | NA | NA | NA | NA | NA | NA | NA | NA | NA | 5.038 | 0.047 | 1.311 | 0.321 | 1.456 | 47.325 | 5.665 | 61.827 | NA | NA | 12.344 | NA | NA | NA | NA | NA | NA | NA | NA | NA | BDL | NA | NA | NA | NA | NA | NA | NA | NA | BDL | NA | NA | 0.492 | 1.074 | NA | NA
2766 | Zhongguan | Yes | NCCMB | Skarn | 19 | Pyrite | LA-ICP-MS | Py ZXBN GJ | NA | NA | NA | NA | NA | NA | NA | NA | NA | NA | 2.101 | 0.042 | 2.181 | 0.466 | 2.724 | 76.978 | 9.428 | 85.681 | NA | NA | 15.536 | NA | NA | NA | NA | NA | NA | NA | NA | NA | BDL | NA | NA | NA | NA | NA | NA | NA | NA | BDL | NA | NA | 0.881 | 1.834 | NA | NA
2767 | Zhongguan | Yes | NCCMB | Skarn | 20 | Pyrite | LA-ICP-MS | Py ZXBN GJ | NA | NA | NA | NA | NA | NA | NA | NA | NA | NA | 2.096 | 0.121 | 0.868 | 0.707 | 1.801 | 44.533 | 13.014 | 48.277 | NA | NA | 13.192 | NA | NA | NA | NA | NA | NA | NA | NA | NA | BDL | NA | NA | NA | NA | NA | NA | NA | NA | BDL | NA | NA | 0.647 | 0.88 | NA | NA
2768 | Zhongguan | Yes | NCCMB | Skarn | 21 | Pyrite | LA-ICP-MS | Py ZXBN GJ | NA | NA | NA | NA | NA | NA | NA | NA | NA | NA | 2.281 | 0.083 | 1.092 | 0.435 | 1.438 | 32.611 | 4.985 | 58.859 | NA | NA | 9.387 | NA | NA | NA | NA | NA | NA | NA | NA | NA | BDL | NA | NA | NA | NA | NA | NA | NA | NA | BDL | NA | NA | 0.634 | 0.576 | NA | NA
2769 | Zhongguan | Yes | NCCMB | Skarn | 22 | Pyrite | LA-ICP-MS | Py ZXBN GJ | NA | NA | NA | NA | NA | NA | NA | NA | NA | NA | 5.599 | 0.147 | 1.868 | 0.785 | 2.258 | 88.528 | 10.221 | 35.259 | NA | NA | 23.561 | NA | NA | NA | NA | NA | NA | NA | NA | NA | BDL | NA | NA | NA | NA | NA | NA | NA | NA | BDL | NA | NA | 1.014 | 1.241 | NA | NA
2770 | Zhongguan | Yes | NCCMB | Skarn | 23 | Pyrite | LA-ICP-MS | Py ZXBN GJ | NA | NA | NA | NA | NA | NA | NA | NA | NA | NA | 3.977 | 0.152 | 3.644 | 1.011 | 2.104 | 82.484 | 10.295 | 55.787 | NA | NA | 17.644 | NA | NA | NA | NA | NA | NA | NA | NA | NA | BDL | NA | NA | NA | NA | NA | NA | NA | NA | BDL | NA | NA | 1 | 1.618 | NA | NA
2771 | Zhongguan | Yes | NCCMB | Skarn | 24 | Pyrite | LA-ICP-MS | Py ZXBN GJ | NA | NA | NA | NA | NA | NA | NA | NA | NA | NA | 5.121 | 0.136 | 1.956 | 1.496 | 2.438 | 106.799 | 14.036 | 46.131 | NA | NA | 14.251 | NA | NA | NA | NA | NA | NA | NA | NA | NA | BDL | NA | NA | NA | NA | NA | NA | NA | NA | BDL | NA | NA | 1.367 | 2.492 | NA | NA
2772 | Zhongguan | Yes | NCCMB | Skarn | 25 | Pyrite | LA-ICP-MS | Py ZXBN GJ | NA | NA | NA | NA | NA | NA | NA | NA | NA | NA | 5.267 | 0.201 | 2.193 | 0.602 | 14.805 | 118.339 | 24.415 | 44.132 | NA | NA | 25.674 | NA | NA | NA | NA | NA | NA | NA | NA | NA | BDL | NA | NA | NA | NA | NA | NA | NA | NA | BDL | NA | NA | 1.592 | 3.267 | NA | NA
2773 | Zhongguan | Yes | NCCMB | Skarn | 26 | Pyrite | LA-ICP-MS | Py ZXBN GJ | NA | NA | NA | NA | NA | NA | NA | NA | NA | NA | 9.248 | 0.207 | 2.518 | 3.428 | 21.44 | 154.503 | 20.843 | 98.905 | NA | NA | 25.404 | NA | NA | NA | NA | NA | NA | NA | NA | NA | BDL | NA | NA | NA | NA | NA | NA | NA | NA | BDL | NA | NA | 2.308 | 2.596 | NA | NA
2774 | Zhongguan | Yes | NCCMB | Skarn | 27 | Pyrite | LA-ICP-MS | Py ZXBN GJ | NA | NA | NA | NA | NA | NA | NA | NA | NA | NA | 3.903 | 0.366 | 1.746 | 0.758 | 240.748 | 106.535 | 9.906 | 61.645 | NA | NA | 10.398 | NA | NA | NA | NA | NA | NA | NA | NA | NA | BDL | NA | NA | NA | NA | NA | NA | NA | NA | BDL | NA | NA | 1.098 | 1.477 | NA | NA
2775 | Zhongguan | Yes | NCCMB | Skarn | 28 | Pyrite | LA-ICP-MS | Py ZXBN GJ | NA | NA | NA | NA | NA | NA | NA | NA | NA | NA | 7.487 | 1.281 | 3.279 | 3.747 | 2371.62 | 21.382 | 17.443 | 130.016 | NA | NA | 88.986 | NA | NA | NA | NA | NA | NA | NA | NA | NA | BDL | NA | NA | NA | NA | NA | NA | NA | NA | BDL | NA | NA | 1.108 | 0.197 | NA | NA
2983 | Chengmenshan | Yes | MLYRMB | Skarn | 13-3-345Py1 | Pyrite | LA-ICP-MS | Py Chengmenshan OGR | NA | NA | NA | NA | NA | NA | NA | NA | NA | NA | NA | 0.0404090822132748 | NA | 0.201251220096747 | 144.552877413207 | 18.0446345567026 | 0.0675134244259795 | 0.0581225739554526 | NA | 2.24567728450753 | 31.5523377456521 | 29.0625798658712 | NA | NA | NA | NA | 0.00441900370598679 | NA | NA | NA | 0.0160297820663162 | NA | 0.00305240452395861 | NA | 0.00835024343610264 | 2.77633049924118 | NA | NA | NA | NA | NA | 0.0107390179792722 | 0.00427771843353129 | 0.00238166039470713 | NA | NA
2984 | Chengmenshan | Yes | MLYRMB | Skarn | 13-3-345Py2 | Pyrite | LA-ICP-MS | Py Chengmenshan OGR | NA | NA | NA | NA | NA | NA | NA | NA | NA | NA | 0.0868302469390831 | 0.0331835435774501 | 0.431880374286048 | 0.0250392029773009 | 180.312301020543 | 0.866530897009023 | 0.186991146048534 | 0.459228980515096 | NA | 2.13147080648894 | 29.1106862116168 | 27.945797317249 | NA | NA | NA | NA | NA | NA | NA | NA | NA | NA | NA | 0.0319061760979171 | 0.0249050514784256 | 1.14983483151546 | NA | NA | NA | NA | NA | NA | NA | NA | NA | NA
2985 | Chengmenshan | Yes | MLYRMB | Skarn | 13-3-345Py3 | Pyrite | LA-ICP-MS | Py Chengmenshan OGR | NA | NA | NA | NA | NA | NA | NA | NA | NA | NA | NA | 0.0687499808218646 | 0.993162698086061 | 0.157873445834634 | 91.1107197983268 | 0.436337154782676 | 0.0861594189243495 | 0.0559065842077861 | NA | 2.85219596261473 | 24.0822210675407 | 31.8361916917163 | NA | NA | NA | NA | NA | 0.0232882322402401 | NA | NA | 0.0155122660467646 | 0.0368050485885895 | NA | 0.127456048293192 | 0.0635513235879587 | 1.11220929047461 | NA | NA | NA | NA | NA | NA | NA | NA | NA | NA
2986 | Chengmenshan | Yes | MLYRMB | Skarn | 13-3-345Py4 | Pyrite | LA-ICP-MS | Py Chengmenshan OGR | NA | NA | NA | NA | NA | NA | NA | NA | NA | NA | 0.341553046453753 | 0.0435937673962237 | NA | 0.0823392771046068 | 193.206544783328 | 0.808328959514489 | 0.0869682922798167 | 0.0127229083389316 | 0.0176701809070572 | 2.08007168726162 | 31.7505900707294 | 37.5616605321508 | NA | NA | NA | 0.00779334644671978 | NA | NA | NA | NA | NA | NA | 0.00296112808584117 | NA | 0.0120177710519237 | 2.60036960183988 | NA | NA | NA | NA | NA | NA | NA | NA | NA | NA
2987 | Chengmenshan | Yes | MLYRMB | Skarn | 13-3-345Py5 | Pyrite | LA-ICP-MS | Py Chengmenshan OGR | NA | NA | NA | NA | NA | NA | NA | NA | NA | NA | NA | 0.0273106973992754 | 0.128875047358674 | 0.00741020464872335 | 191.58170271362 | 1.03580894073451 | 0.139715429285144 | 0.175469578987771 | NA | 2.35971072494625 | 37.3797238766379 | 36.5695134430067 | NA | NA | NA | 0.00804566644117167 | NA | NA | NA | NA | 0.0163616010585253 | NA | NA | 0.0152246842941066 | NA | 2.01116925557101 | NA | NA | NA | 0.00152747659879401 | NA | 0.00372143994861916 | NA | 0.00239632167447424 | NA | NA
2988 | Chengmenshan | Yes | MLYRMB | Skarn | 13-3-345Py6 | Pyrite | LA-ICP-MS | Py Chengmenshan OGR | NA | NA | NA | NA | NA | NA | NA | NA | NA | NA | 0.171707145565493 | 0.00893175538211075 | NA | 0.2917364562833 | 183.903579250059 | 2.56474472578059 | NA | 0.656749563161873 | NA | 1.37617610847996 | 23.085581699731 | 45.7712165076085 | NA | NA | NA | NA | NA | NA | NA | NA | NA | NA | NA | NA | 0.00922377555367822 | 3.32949573333745 | NA | NA | NA | NA | NA | NA | NA | NA | NA | NA
2989 | Chengmenshan | Yes | MLYRMB | Skarn | 13-3-345Py7 | Pyrite | LA-ICP-MS | Py Chengmenshan OGR | NA | NA | NA | NA | NA | NA | NA | NA | NA | NA | 0.337859818577057 | 0.0359087170920309 | 0.579827910779287 | NA | 107.303465745214 | 1.20444945908314 | 0.0980956677083437 | 0.202232333960844 | NA | 2.28458195926069 | 13.5300917133927 | 25.8496846637746 | NA | NA | NA | NA | 0.00436991979451801 | NA | NA | NA | NA | NA | NA | 0.118226723925049 | 0.0107008847772963 | 0.798816526170191 | NA | NA | NA | NA | NA | NA | NA | NA | NA | NA
2990 | Chengmenshan | Yes | MLYRMB | Skarn | 13-3-345Py8 | Pyrite | LA-ICP-MS | Py Chengmenshan OGR | NA | NA | NA | NA | NA | NA | NA | NA | NA | NA | 0.0839576270626923 | 0.030984268180252 | 1.09775737486797 | 0.159423433538321 | 117.331450853642 | 1.54843740551037 | 0.0531744216808412 | 0.307775810123945 | NA | 2.07112157185556 | 24.876351914643 | 48.5706473485455 | NA | NA | NA | NA | NA | NA | NA | NA | 0.0471763121199311 | 0.0368886542755849 | NA | 0.0968565342788467 | 0.0176824161956823 | 3.21924519360814 | NA | NA | NA | NA | NA | 0.0180732326380945 | NA | NA | NA | NA
2991 | Chengmenshan | Yes | MLYRMB | Skarn | 13-3-345Py9 | Pyrite | LA-ICP-MS | Py Chengmenshan OGR | NA | NA | NA | NA | NA | NA | NA | NA | NA | NA | 1.57463007833779 | 18.5645464344824 | 7.2701380495293 | 143.161921747214 | 23.3585140275226 | 5.06526838537967 | 21520.399734866 | 92.5898484758254 | 8.58623585200763 | 2.12239816574204 | 17.8318610578548 | 27.0024466415248 | NA | NA | NA | 2.01406136441153 | NA | NA | NA | NA | 66.3993252610777 | 0.0866393356234796 | 1.67502133096117 | 6.87028057294429 | 0.470708736698846 | 38.2717934509562 | NA | NA | NA | NA | NA | 0.594229851313316 | 8.3091905540468 | 58.9777761551832 | 0.0306667693567927 | 0.0375956980662108
2992 | Chengmenshan | Yes | MLYRMB | Skarn | 13-3-345Py10 | Pyrite | LA-ICP-MS | Py Chengmenshan OGR | NA | NA | NA | NA | NA | NA | NA | NA | NA | NA | 0.275313848303617 | NA | 0.20520667836444 | 0.38873141050813 | 108.982224263908 | 2.14094631567889 | 4503.67907872614 | 0.359941887901465 | 0.00970100774383913 | 2.44443752953876 | 18.8916318352661 | 36.7163262036425 | NA | NA | NA | NA | NA | NA | NA | NA | 3.35891481305373 | 0.0809393899102395 | 0.0301308610405651 | 0.208623560872197 | 0.0924749763500742 | 2.33899043489162 | NA | NA | NA | 0.0821656180780727 | NA | 0.106134042059845 | 1.76358991750505 | 16.5803844607014 | NA | NA
2993 | Chengmenshan | Yes | MLYRMB | Skarn | 9-3-202Py-10 | Pyrite | LA-ICP-MS | Py Chengmenshan OGR | NA | NA | NA | NA | NA | NA | NA | NA | NA | NA | 0.547360803824535 | 1.26154843825325 | NA | 4.01727181535957 | 329.637470190711 | 10.7329395943084 | 0.498806118909969 | 3.15662647371259 | 0.0762768859916463 | 1.19283628403839 | 21.3251955795715 | 34.8308772935769 | NA | NA | NA | 0.0302886515842134 | NA | NA | NA | NA | NA | 0.0394921272304036 | 0.0060157596560567 | 0.0128074703743623 | 0.124169269415965 | 0.945297609293386 | NA | NA | NA | NA | NA | NA | NA | NA | 0.00247901429367907 | NA
2994 | Chengmenshan | Yes | MLYRMB | Skarn | 9-3-202Py-11 | Pyrite | LA-ICP-MS | Py Chengmenshan OGR | NA | NA | NA | NA | NA | NA | NA | NA | NA | NA | 0.29792196734563 | 0.33004459707391 | 20.2348304309416 | 170.946103306645 | 55.1924603531301 | 200.162427189005 | 2559.27093762332 | 584.469394859129 | 0.059720377135843 | 1.37276830304589 | 58.8280038590239 | 29.3600366545603 | NA | NA | NA | 0.0474378546084058 | NA | 0.182945069317245 | NA | NA | 9.86096287390129 | 4.08242183242998 | 2.15137453500962 | 2.11643220218202 | 5.23042664324564 | 3.08513298558184 | NA | NA | NA | 0.424760548744277 | NA | 0.173095585563005 | 30.015878640949 | 11.1412630885747 | 0.00389992167962533 | 0.142392358261036
2995 | Chengmenshan | Yes | MLYRMB | Skarn | 9-3-202Py-12 | Pyrite | LA-ICP-MS | Py Chengmenshan OGR | NA | NA | NA | NA | NA | NA | NA | NA | NA | NA | NA | 0.0168982163955377 | 0.0656072636485536 | 0.0733184674809444 | 69.5212867460114 | 2.31147310753419 | 0.282057861757762 | 0.3960566969288 | NA | 1.80533059721766 | 23.8043433973119 | 49.7479428141456 | NA | NA | NA | NA | NA | NA | NA | NA | NA | NA | 0.0026918160145089 | NA | NA | 2.47070431255182 | NA | NA | NA | NA | NA | 0.00595590815033554 | NA | 0.0104835261751928 | 0.00223362068615439 | NA
2996 | Chengmenshan | Yes | MLYRMB | Skarn | 9-3-208Py1-1 | Pyrite | LA-ICP-MS | Py Chengmenshan OGR | NA | NA | NA | NA | NA | NA | NA | NA | NA | NA | 0.183873799680144 | 0.0197867674944606 | 1.89025586136532 | 7.02455589750352 | 492.671340788501 | 46.5426119185548 | 13.6790874100339 | 0.356867269169118 | 0.00986534985069551 | 1.52912571539082 | 15.438104267017 | 22.3780659526594 | NA | NA | NA | NA | NA | NA | NA | NA | 1.42258528091522 | 0.0800237777563362 | NA | NA | 1.87046699573767 | 0.25029754076471 | NA | NA | NA | 0.183872147962623 | NA | 0.00338434850876526 | 10.3178224786214 | 2.05154535567738 | NA | NA
2997 | Chengmenshan | Yes | MLYRMB | Skarn | 9-3-208Py1-2 | Pyrite | LA-ICP-MS | Py Chengmenshan OGR | NA | NA | NA | NA | NA | NA | NA | NA | NA | NA | 0.0150696948651529 | 0.0429316275315191 | 0.0613794116448954 | NA | 273.49227669144 | 12.0085043128257 | 2.30073797781351 | 0.815292437661834 | 0.00946592607040832 | 1.771768070809 | NA | 34.0432672650015 | NA | NA | NA | NA | 0.00837427324775871 | 0.0231977579418471 | NA | NA | NA | NA | NA | 0.127907518232493 | 0.0530481206495097 | 0.0275324323367733 | NA | NA | NA | NA | NA | NA | NA | NA | NA | NA
2998 | Chengmenshan | Yes | MLYRMB | Skarn | 9-3-208Py1-3 | Pyrite | LA-ICP-MS | Py Chengmenshan OGR | NA | NA | NA | NA | NA | NA | NA | NA | NA | NA | 0.248810892722935 | 0.00761081007804872 | 0.072649723116115 | 0.00200076692460441 | 452.621444236336 | 15.6844282716187 | 1.28864612185691 | 0.473211575084646 | 0.00896172016284764 | 1.45274411407249 | NA | 32.6963389983596 | NA | NA | NA | NA | 0.00396230974256949 | NA | NA | NA | NA | NA | NA | 0.0401760483011111 | 0.0155382105509054 | 0.0208633900943506 | NA | NA | NA | NA | NA | NA | NA | NA | NA | NA
2999 | Chengmenshan | Yes | MLYRMB | Skarn | 9-3-208Py2-1 | Pyrite | LA-ICP-MS | Py Chengmenshan OGR | NA | NA | NA | NA | NA | NA | NA | NA | NA | NA | NA | 0.0664678063260286 | NA | 15.8904298297458 | 1983.1582455055 | 48.2585883980996 | 7.91661485177848 | 2.88529717745404 | NA | 1.54097999148871 | 0.113063391038847 | 54.9597143458893 | NA | NA | NA | NA | 0.00488185656899675 | 0.0270916464533729 | NA | NA | 0.0308280934047875 | NA | 0.00688317718970545 | 0.100270659764924 | 0.0374519013201104 | 0.182658249266133 | NA | NA | NA | 0.246651200028336 | NA | 0.00194079820553571 | 0.0428655667124757 | 0.108742272364132 | NA | NA
3000 | Chengmenshan | Yes | MLYRMB | Skarn | 9-3-208Py2-2 | Pyrite | LA-ICP-MS | Py Chengmenshan OGR | NA | NA | NA | NA | NA | NA | NA | NA | NA | NA | 0.189228599452256 | 0.0650972246738813 | 0.0558613639161266 | 0.0344139040932522 | 8701.11669834053 | 33.3487841821799 | 0.48904914960603 | 0.724681047358846 | 0.0102932040324358 | 1.57303431032145 | 1.23936557523392 | 83.9274586396935 | NA | NA | NA | 0.00819491963338143 | 0.00454697154605401 | 1.338487451157 | NA | NA | 0.0263922194638659 | NA | 0.00320017626327927 | 0.0185276904778146 | 0.0109798769050217 | 0.155088495095606 | NA | NA | NA | 0.151601522795433 | NA | 0.000602006419855524 | 0.146835263484851 | 0.256038857228323 | NA | NA
3001 | Chengmenshan | Yes | MLYRMB | Skarn | 9-3-208Py2-3 | Pyrite | LA-ICP-MS | Py Chengmenshan OGR | NA | NA | NA | NA | NA | NA | NA | NA | NA | NA | 0.365922978037751 | 0.20534075693683 | 0.758097392554618 | 0.0544114326327238 | 3959.16804305889 | 19.8437781689351 | 0.482097908204428 | 0.656366413111118 | NA | 2.13052382126266 | NA | 55.8192371553048 | NA | NA | NA | NA | NA | 3.01454770975954 | NA | NA | NA | NA | NA | NA | 0.033004443684704 | 0.0162358349313158 | NA | NA | NA | 0.136908583131932 | NA | 0.00680443425686352 | 0.0899453226263928 | 0.126288216777444 | NA | NA
3002 | Chengmenshan | Yes | MLYRMB | Skarn | 13-3-349Py1 | Pyrite | LA-ICP-MS | Py Chengmenshan OGR | NA | NA | NA | NA | NA | NA | NA | NA | NA | NA | NA | 0.0390100338465386 | 0.209726236363812 | 0.27590597393531 | 19.6373118064792 | 79.5116111452634 | 0.0686850860635061 | 0.457245455927696 | 0.00289744537242486 | 2.53672776292208 | 16.6865045461444 | 11.5693187002463 | NA | NA | NA | NA | NA | NA | NA | NA | 0.0452676903229183 | 0.0845100182268345 | 0.00331245939783144 | NA | 0.0126364331849167 | 5.91262933343649 | NA | NA | NA | NA | NA | NA | NA | NA | NA | NA
3003 | Chengmenshan | Yes | MLYRMB | Skarn | 13-3-349Py2 | Pyrite | LA-ICP-MS | Py Chengmenshan OGR | NA | NA | NA | NA | NA | NA | NA | NA | NA | NA | 2.4631982892776 | 1.32981303811957 | 2.05448304089511 | 302.094085998543 | 106.168682607563 | 574.700432922246 | 20.2597194225759 | 194.882195094216 | 5.08251246527391 | 3.90991412033089 | 21.1610578413723 | 12.1461161340354 | NA | NA | NA | 0.225484395440056 | NA | 0.0661214420541836 | NA | NA | 6.8802920498291 | NA | 0.998756054783317 | 3.66451588188096 | 0.100122592987756 | 2.15816832710075 | NA | NA | NA | NA | NA | 0.162992184735517 | 12.1887128989277 | 18.0308520122576 | 0.0101120216447655 | 0.338355210908225
3004 | Chengmenshan | Yes | MLYRMB | Skarn | 13-3-349Py3 | Pyrite | LA-ICP-MS | Py Chengmenshan OGR | NA | NA | NA | NA | NA | NA | NA | NA | NA | NA | 0.254148861169228 | 0.0340640115499286 | 0.375653724645184 | NA | 1.65386669018089 | 20.126017564794 | 0.0709685521892274 | 0.245327560220377 | 0.0123939890623898 | 2.74918743248562 | 28.9185989738065 | 15.9827826421864 | NA | NA | NA | NA | NA | NA | NA | NA | NA | NA | 0.00440632611949555 | NA | NA | 7.4065524529677 | NA | NA | NA | NA | NA | 0.00566666992109223 | NA | 0.00341695838332893 | NA | NA
3005 | Chengmenshan | Yes | MLYRMB | Skarn | 13-3-349Py4 | Pyrite | LA-ICP-MS | Py Chengmenshan OGR | NA | NA | NA | NA | NA | NA | NA | NA | NA | NA | 0.0982240132234494 | NA | 1.35235901969948 | 0.209207022880286 | 0.981637479463428 | 22.5853747754459 | NA | 0.327390938393186 | NA | 2.36407917900543 | 32.0973399792384 | 13.7185826228188 | NA | NA | NA | 0.00897827111979225 | 0.00512754911390317 | 0.0263211435105292 | NA | NA | NA | NA | NA | NA | 0.0113865328588685 | 6.32727321003241 | NA | NA | NA | NA | NA | NA | NA | NA | NA | NA
3006 | Chengmenshan | Yes | MLYRMB | Skarn | 13-3-349Py5 | Pyrite | LA-ICP-MS | Py Chengmenshan OGR | NA | NA | NA | NA | NA | NA | NA | NA | NA | NA | NA | 0.0520837641288553 | NA | 0.178777458246996 | 3.16593599538517 | 85.0558416908267 | 63.0701905642198 | 0.790340696325225 | NA | 2.2370289500674 | 34.835865938616 | 29.0228215826082 | NA | NA | NA | NA | 0.00535876990555516 | NA | NA | NA | 0.0580549191675121 | NA | NA | 0.0745135851464261 | 0.0745421654694338 | 2.39100061008337 | NA | NA | NA | NA | NA | 0.0100529354962804 | 0.181247860247836 | 0.758443562506641 | NA | NA
3007 | Chengmenshan | Yes | MLYRMB | Skarn | 13-3-349Py6 | Pyrite | LA-ICP-MS | Py Chengmenshan OGR | NA | NA | NA | NA | NA | NA | NA | NA | NA | NA | NA | NA | 0.79154406697562 | 0.36111357961228 | 3.37290321061416 | 88.3876187959136 | 26.0663517766071 | 12.225785112916 | 0.00198971656196691 | 2.60531546082393 | 30.1542164842764 | 16.2898701107854 | NA | NA | NA | NA | NA | NA | NA | NA | 2.27748413205484 | 0.478903178325601 | 0.0122890263972824 | NA | NA | 4.43254935350935 | NA | NA | NA | NA | NA | NA | NA | NA | NA | NA
3008 | Chengmenshan | Yes | MLYRMB | Skarn | 13-3-349Py7 | Pyrite | LA-ICP-MS | Py Chengmenshan OGR | NA | NA | NA | NA | NA | NA | NA | NA | NA | NA | NA | 0.0475630018175555 | NA | 0.275498153949285 | 0.49192858673571 | 4.98736008816016 | NA | 0.39898801361511 | NA | 2.31274349842448 | 46.2814326586937 | 13.4232772079727 | NA | NA | NA | NA | NA | NA | NA | NA | NA | NA | NA | 0.0962406647931494 | NA | 0.918865450552658 | NA | NA | NA | NA | NA | 0.0147962000771497 | 0.00534559465657905 | 0.00595041254610262 | NA | NA
3009 | Chengmenshan | Yes | MLYRMB | Skarn | 13-3-349Py8 | Pyrite | LA-ICP-MS | Py Chengmenshan OGR | NA | NA | NA | NA | NA | NA | NA | NA | NA | NA | 0.605853330594143 | 0.0208467995523868 | NA | NA | 1.37884739643836 | 10.4506123621876 | 0.0515438487233205 | 0.500266215704629 | NA | 1.35947227862167 | 58.3980662944349 | 27.7826585058126 | NA | NA | NA | NA | NA | NA | NA | NA | NA | NA | 0.00702159100828898 | NA | 0.0401691554917276 | 0.840160390686997 | NA | NA | NA | NA | NA | NA | NA | NA | NA | NA
3010 | Chengmenshan | Yes | MLYRMB | Skarn | 13-3-349Py9 | Pyrite | LA-ICP-MS | Py Chengmenshan OGR | NA | NA | NA | NA | NA | NA | NA | NA | NA | NA | 0.20962957559263 | 0.0589984596335722 | 1.29813520714611 | 0.0625198429592503 | 0.432900255779491 | 12.4006633310499 | NA | 0.501540571572318 | NA | 2.43104488062688 | 58.4661227534317 | 29.4008285292477 | NA | NA | NA | NA | NA | 0.0281509356678577 | NA | NA | NA | NA | NA | NA | NA | 0.211558255157878 | NA | NA | NA | 0.132632642189954 | NA | 0.00471837735635276 | NA | NA | NA | NA
3011 | Chengmenshan | Yes | MLYRMB | Skarn | 13-3-349Py10 | Pyrite | LA-ICP-MS | Py Chengmenshan OGR | NA | NA | NA | NA | NA | NA | NA | NA | NA | NA | 0.0176890903731817 | 0.0455097769234322 | 0.557962380130049 | 0.188338010992563 | 0.546897964078255 | 24.1383165642435 | NA | 0.363167320660204 | NA | 1.58346664873905 | 61.7870105325959 | 36.0135842212009 | NA | NA | NA | NA | NA | NA | NA | NA | NA | 0.0996540946902573 | NA | NA | 0.0750205311391428 | 0.713156143571309 | NA | NA | NA | NA | NA | NA | NA | NA | NA | NA
3012 | Chengmenshan | Yes | MLYRMB | Skarn | 9-3-160Py-1 | Pyrite | LA-ICP-MS | Py Chengmenshan OGR | NA | NA | NA | NA | NA | NA | NA | NA | NA | NA | NA | 0.0669609955336148 | NA | 13.5452516047885 | 14.1068397152086 | 2.93467093883172 | 13545.2500558171 | 20818.1435937349 | 0.221511969698675 | 2.67833031161745 | 35.0134834455755 | 12.6497561723719 | NA | NA | NA | NA | NA | NA | NA | NA | 53.6061590244513 | 155.755910794436 | 12.0413851397176 | NA | 2.83245309220373 | 3.43171040277156 | NA | NA | NA | 0.50759610720915 | NA | 0.190046434940045 | 454.249445267706 | 29.6897266537112 | NA | 0.0167959436379781
3013 | Chengmenshan | Yes | MLYRMB | Skarn | 9-3-160Py-2 | Pyrite | LA-ICP-MS | Py Chengmenshan OGR | NA | NA | NA | NA | NA | NA | NA | NA | NA | NA | 0.2495157770487 | 0.0264778078027561 | 1.42884516892305 | 0.281332673881303 | 0.638403424742829 | 0.104071024294655 | 141.327055948681 | 2.57166216731016 | NA | 1.96468364849572 | 547.221235033495 | 8.22602187856214 | NA | NA | NA | NA | NA | NA | NA | NA | 0.233983308418367 | 0.113567148231128 | 0.0263092819977913 | 0.171879870982182 | 0.0101028504468236 | 5.97999010423107 | NA | NA | NA | 0.107738276414121 | NA | 0.0145442005620229 | 0.618011837090368 | 1.02901495100197 | NA | NA
3014 | Chengmenshan | Yes | MLYRMB | Skarn | 9-3-160Py-3 | Pyrite | LA-ICP-MS | Py Chengmenshan OGR | NA | NA | NA | NA | NA | NA | NA | NA | NA | NA | NA | 0.0483285970318755 | 0.457584575439741 | 8.3328457883845 | 0.012242433522786 | 0.162622816207434 | 1148.17353433067 | 4050.01903681029 | 0.0124211463748909 | 1.2640554469449 | 989.952378945355 | 17.6021056122452 | NA | NA | NA | NA | NA | NA | NA | NA | 5.84184571207998 | 28.4637485861308 | 11.0399284812188 | 0.369230172646215 | 0.579587508232877 | 1.90568612045089 | NA | NA | NA | 0.550478276990541 | NA | 0.00949851388007328 | 19.7225035593213 | 46.7876444931207 | NA | NA
3015 | Chengmenshan | Yes | MLYRMB | Skarn | 9-3-160Py-4 | Pyrite | LA-ICP-MS | Py Chengmenshan OGR | NA | NA | NA | NA | NA | NA | NA | NA | NA | NA | 0.0802173514945578 | 0.00195732545584547 | 1.47219325459526 | 0.177562543590633 | 0.0670444577290131 | 15.2591570847436 | 1.23574011517914 | 0.209070439400886 | NA | 1.19150722166685 | 75.7112715711461 | 34.3675933010763 | NA | NA | NA | NA | NA | NA | NA | NA | 1.02214372771676 | NA | 0.00283619252155829 | NA | 0.0452696215037929 | 1.09208447140947 | NA | NA | NA | NA | NA | 0.0033113491654676 | 0.677302611518948 | 1.34741348824202 | NA | NA
3016 | Chengmenshan | Yes | MLYRMB | Skarn | 9-3-160Py-5 | Pyrite | LA-ICP-MS | Py Chengmenshan OGR | NA | NA | NA | NA | NA | NA | NA | NA | NA | NA | 0.415959727481947 | 4.14060973937492 | 2.2634679309002 | 168.090787907881 | 3.71374977411579 | 15.5387734577674 | 14.7374433958834 | 19.8543277543234 | 0.623900236295557 | 1.25906270225525 | 73.5106627641424 | 33.5744213381247 | NA | NA | NA | 0.0990248905288495 | 0.0351351272647207 | 0.0384627165731899 | NA | NA | 3.60995964618152 | 0.0637282730671071 | NA | 0.438794567748493 | 1.51627561105953 | 1.18560247599062 | NA | NA | NA | NA | NA | 0.0171844123757757 | 1.66635899319153 | 4.31386855835989 | 0.020354537871663 | 0.750671563307197
3017 | Chengmenshan | Yes | MLYRMB | Skarn | 9-3-160Py-6 | Pyrite | LA-ICP-MS | Py Chengmenshan OGR | NA | NA | NA | NA | NA | NA | NA | NA | NA | NA | 0.12381053778169 | 0.025075059497144 | 0.931649704398665 | 0.0939072350412 | 0.00510564940413783 | 8.54659168433424 | 0.0353606377479795 | 2.33930690110178 | 0.0128311616680307 | 2.49051162888937 | 76.7435227543823 | 20.8557104461426 | NA | NA | NA | NA | NA | NA | NA | NA | 0.129352670018735 | 0.171285927705104 | NA | NA | 0.0208682093253557 | 1.18078797614811 | NA | NA | NA | NA | NA | NA | NA | NA | NA | NA
3018 | Chengmenshan | Yes | MLYRMB | Skarn | 9-3-160Py-8 | Pyrite | LA-ICP-MS | Py Chengmenshan OGR | NA | NA | NA | NA | NA | NA | NA | NA | NA | NA | NA | 0.069782788130664 | 0.131420500484222 | 5.23211986261117 | 2.7539536386685 | 3.75887160104123 | 1055.082789023 | 1683.55048001038 | 0.0299478796189079 | 1.46249933779423 | 182.1596185916 | 16.7964908008571 | NA | NA | NA | NA | 0.00412514116499303 | NA | NA | NA | 4.30471358409962 | 16.1272588912982 | 5.04748937642999 | 0.31039300306912 | 0.300127275656124 | 4.03859944811566 | NA | NA | NA | NA | NA | NA | NA | NA | NA | NA
3019 | Chengmenshan | Yes | MLYRMB | Skarn | 9-3-202Py-1 | Pyrite | LA-ICP-MS | Py Chengmenshan OGR | NA | NA | NA | NA | NA | NA | NA | NA | NA | NA | NA | 0.0228378483261559 | 0.905572408628464 | 1.03910209502829 | 1.21934777688239 | 57.6096705071322 | 0.853525426121829 | 0.711012011938819 | 0.00675118653937058 | 2.14100209273065 | 11.6392577667478 | 31.2664828560418 | NA | NA | NA | NA | NA | NA | NA | NA | 0.267743589082342 | NA | NA | NA | 0.0143756699757841 | 16.8062693772729 | NA | NA | NA | NA | NA | NA | NA | NA | NA | NA
3020 | Chengmenshan | Yes | MLYRMB | Skarn | 9-3-202Py-2 | Pyrite | LA-ICP-MS | Py Chengmenshan OGR | NA | NA | NA | NA | NA | NA | NA | NA | NA | NA | 0.266688683106003 | 0.121525421217968 | 2.53771860802174 | 5.11749153346237 | 4.3243235232779 | 16.7139454408169 | 33.9761016537408 | 1969.51036921409 | 0.01879915050067 | 1.819097896024 | 65.4881613201236 | 53.8075183741683 | NA | NA | NA | 0.00757389924505029 | NA | 0.0235367822205201 | NA | NA | 3.64236220944514 | 10.6865683696771 | 0.652295469936278 | 0.385633591308239 | 0.635279888276145 | 9.93958165435361 | NA | NA | NA | 0.143639714190667 | NA | 0.00403443287360682 | 12.7076363668652 | 4.97951388226849 | NA | 0.021268153159818
3021 | Chengmenshan | Yes | MLYRMB | Skarn | 9-3-202Py-3 | Pyrite | LA-ICP-MS | Py Chengmenshan OGR | NA | NA | NA | NA | NA | NA | NA | NA | NA | NA | 0.0982759318202055 | 0.039626170436448 | 0.378577140913201 | 0.0898826553080776 | 0.866724695942783 | 33.7763817571979 | 5.4053775367358 | 2.41550012135213 | 0.0125151275177415 | 1.12103717209149 | 28.5928014012228 | 40.4098334158221 | NA | NA | NA | NA | 0.00568424394463006 | 0.0312399157153582 | NA | NA | 0.0317874290713785 | NA | NA | 0.0412432584806082 | 0.0147914785016597 | 5.09478891396741 | NA | NA | NA | NA | NA | NA | NA | NA | NA | NA
3022 | Chengmenshan | Yes | MLYRMB | Skarn | 9-3-202Py-4 | Pyrite | LA-ICP-MS | Py Chengmenshan OGR | NA | NA | NA | NA | NA | NA | NA | NA | NA | NA | NA | 0.0189032614162573 | 0.617841233371273 | 0.325274535769367 | 3.20264417143643 | 1.22616913752747 | 1.62106742703022 | 0.974384230635756 | 0.00917205484606896 | 1.57983264669765 | 32.6261973352558 | 56.9527180762327 | NA | NA | NA | NA | NA | NA | NA | NA | NA | 0.153228114580357 | NA | 0.113129836270533 | 0.0436971468828592 | 7.55388271351604 | NA | NA | NA | NA | NA | NA | NA | NA | NA | NA
3023 | Chengmenshan | Yes | MLYRMB | Skarn | 9-3-202Py-5 | Pyrite | LA-ICP-MS | Py Chengmenshan OGR | NA | NA | NA | NA | NA | NA | NA | NA | NA | NA | 0.223365718611419 | 0.101978313153877 | 8.78350150099656 | 26.5444110916869 | 1.49095807454926 | 0.384251910812603 | 6.34211953865245 | 1.00521937656162 | NA | 1.3421159777075 | 20.2151215200328 | 26.3442501862677 | NA | NA | NA | 0.00938191835581879 | NA | NA | NA | NA | 2.32106881001636 | NA | NA | NA | 0.453411569591242 | 0.337139858994922 | NA | NA | NA | NA | NA | NA | NA | NA | NA | 0.0704297497721595
3024 | Chengmenshan | Yes | MLYRMB | Skarn | 9-3-202Py-6 | Pyrite | LA-ICP-MS | Py Chengmenshan OGR | NA | NA | NA | NA | NA | NA | NA | NA | NA | NA | 0.0864456680676719 | 0.0309294201863668 | 0.546346903502577 | 0.120882124723643 | 2.12546176481052 | 0.915479496056476 | NA | 0.689342378811363 | 0.00906608286906808 | 2.01990784426477 | 16.1302715540407 | 23.1033011062641 | NA | NA | NA | NA | NA | NA | NA | NA | NA | 0.0379737623920971 | 0.00284561926220418 | NA | 0.0530770413994277 | 0.755314175911112 | NA | NA | NA | NA | NA | 0.00708499298026696 | 0.27355523239558 | 0.0152755124573357 | NA | NA
3025 | Chengmenshan | Yes | MLYRMB | Skarn | 9-3-202Py-7 | Pyrite | LA-ICP-MS | Py Chengmenshan OGR | NA | NA | NA | NA | NA | NA | NA | NA | NA | NA | 0.190307522904916 | 0.0183659486686681 | 1.0758084498804 | NA | 3.10011688023061 | 0.747911999394413 | 0.0285971384001011 | 0.49902325007379 | 0.00917342818268619 | 1.35986453136951 | 20.9242758561611 | 34.5721128558055 | NA | NA | NA | 0.00729540323590084 | 0.00417118736760298 | NA | NA | NA | NA | NA | NA | 0.0750080070584077 | 0.00248378550350059 | 1.9880932027006 | NA | NA | NA | 0.365675203471426 | NA | 0.00975935577443058 | 0.00394704325687771 | 0.00220196093859185 | NA | NA
3026 | Chengmenshan | Yes | MLYRMB | Skarn | 9-3-202Py-8 | Pyrite | LA-ICP-MS | Py Chengmenshan OGR | NA | NA | NA | NA | NA | NA | NA | NA | NA | NA | 0.094192367879136 | 0.00834379454823875 | 0.502793103144642 | 0.0803094469983422 | 0.028473949762366 | 4.10732161461802 | 0.113336703402303 | 0.330933266989842 | NA | 1.73264618335075 | 12.7180902357713 | 34.1455919775505 | NA | NA | NA | NA | NA | 0.024154438643291 | NA | NA | NA | NA | NA | 0.204546751188508 | NA | 12.6411648249388 | NA | NA | NA | NA | NA | NA | NA | NA | NA | NA
3027 | Chengmenshan | Yes | MLYRMB | Skarn | 9-3-202Py-9 | Pyrite | LA-ICP-MS | Py Chengmenshan OGR | NA | NA | NA | NA | NA | NA | NA | NA | NA | NA | NA | 0.0349007784127915 | NA | 0.496183910733301 | 2.52088779873131 | 67.1588294787972 | 143.265193557488 | 6.66670936832711 | 0.000789684899491718 | 2.17837139513732 | 12.5216904893088 | 79.8339063889543 | NA | NA | NA | NA | NA | NA | NA | NA | 0.419875527427476 | 0.0606546687484549 | 0.0481451379798963 | 0.0143786800864684 | 0.00252355221545776 | 36.2958984965333 | NA | NA | NA | 0.0346325882527943 | NA | 0.000277541536965035 | 1.21890110621659 | 1.69853774098178 | NA | NA
3028 | Chengmenshan | Yes | MLYRMB | Skarn | 9-3-208Py-1 | Pyrite | LA-ICP-MS | Py Chengmenshan OGR | NA | NA | NA | NA | NA | NA | NA | NA | NA | NA | 0.0817400176643563 | NA | NA | 3.2407286010639 | 5.07451770377214 | 45.6931640404497 | 0.867203166897464 | 0.393360603463177 | 0.0090166571303907 | 2.04857653982475 | 4.48258127279531 | 70.6294795712479 | NA | NA | NA | NA | 0.00409067574551978 | NA | NA | NA | NA | 0.0362465638820893 | NA | 0.0838016279074767 | 0.00374224979349267 | 0.0526241822575351 | NA | NA | NA | NA | NA | NA | NA | NA | NA | 0.00371576597722242
3029 | Chengmenshan | Yes | MLYRMB | Skarn | 9-3-208Py-2 | Pyrite | LA-ICP-MS | Py Chengmenshan OGR | NA | NA | NA | NA | NA | NA | NA | NA | NA | NA | 11.0817870805253 | 2.02030691089252 | 1.09411301513287 | 19.3057620602611 | 12.319745894098 | 48.5759986542278 | 1.27710842346364 | 0.490010443620211 | 0.325185181964688 | 1.6578203531916 | 4.20541737397438 | 25.8908447633875 | NA | NA | NA | 1.01125697183487 | 0.138071991620015 | 0.0534175670119884 | NA | NA | 0.0658693543207402 | NA | 0.0602558485863515 | 7.85442454079466 | 0.412500816551509 | 1.6018139105633 | NA | NA | NA | NA | NA | NA | NA | NA | 0.00817846188199417 | 0.118716042746771
3030 | Chengmenshan | Yes | MLYRMB | Skarn | 9-3-208Py-3 | Pyrite | LA-ICP-MS | Py Chengmenshan OGR | NA | NA | NA | NA | NA | NA | NA | NA | NA | NA | 0.744244526781496 | 0.10211342927073 | 0.143608520731014 | 2.29875823326517 | 218.490515657373 | 6.32911661590818 | 524.414791750455 | 181.47516099998 | 0.0388370477533414 | 1.02766391669926 | 1.08718737109553 | 27.888202431876 | NA | NA | NA | 1.54878753001515 | 0.00587847366675109 | NA | NA | NA | 39.4015254541814 | 1.04649986655551 | 0.177122786277917 | 0.963701333816202 | 2.60350851476466 | 14.2136526331096 | NA | NA | NA | NA | NA | 0.0489070685766434 | 14.7731535986125 | 10.6008284580782 | 0.0168241619088569 | 0.087786579160938
3031 | Chengmenshan | Yes | MLYRMB | Skarn | 9-3-208Py-4 | Pyrite | LA-ICP-MS | Py Chengmenshan OGR | NA | NA | NA | NA | NA | NA | NA | NA | NA | NA | 10.8754093582016 | 2.75997125296953 | 0.221634256684311 | 19.7432072533209 | 62.3417454867677 | 24.0883918619453 | 1.0196286619595 | 0.383233969317275 | 0.379740703622302 | 1.49451088060542 | 3.44156836193026 | 19.9962937210792 | NA | NA | NA | 0.521178064827886 | 0.089707390331839 | NA | NA | NA | 0.0273798853870774 | 0.0615640911959464 | 0.0435755022328161 | 5.97337818449462 | 0.1018480057557 | 0.785854889278346 | NA | NA | NA | 0.0497853555104861 | NA | 0.00612373214069383 | 1.0556500603453 | 4.3634304247835 | NA | 0.0810327027763058
3032 | Chengmenshan | Yes | MLYRMB | Skarn | 9-3-210Py-1 | Pyrite | LA-ICP-MS | Py Chengmenshan OGR | NA | NA | NA | NA | NA | NA | NA | NA | NA | NA | NA | 0.0376034896611758 | 0.24523609921852 | 0.0415481080455687 | 13.5472576307684 | 0.461277131982148 | 5.55736865805624 | 0.453767284740285 | NA | 2.27681940944878 | 3.17841379510551 | 2.14651836521262 | NA | NA | NA | NA | NA | NA | NA | NA | 0.0209157025815639 | NA | 0.0110896576043193 | NA | NA | 1.04687148505487 | NA | NA | NA | NA | NA | NA | NA | NA | NA | NA
3033 | Chengmenshan | Yes | MLYRMB | Skarn | 9-3-210Py-2 | Pyrite | LA-ICP-MS | Py Chengmenshan OGR | NA | NA | NA | NA | NA | NA | NA | NA | NA | NA | NA | NA | 0.338777844423778 | 1.27147673764531 | 36.5172091556199 | 8.71020814178213 | 797.947418202767 | 41.7111372110529 | 0.147201760909052 | 1.30503899804659 | 15.5762469637659 | 3.03422110588037 | NA | NA | NA | NA | NA | NA | NA | NA | 4.80429017942112 | 0.400025573866005 | 0.133440325789762 | 16.3611061917818 | 3.05110355158015 | 0.570273405147404 | NA | NA | NA | NA | NA | NA | NA | NA | NA | NA
3034 | Chengmenshan | Yes | MLYRMB | Skarn | 9-3-210Py-3 | Pyrite | LA-ICP-MS | Py Chengmenshan OGR | NA | NA | NA | NA | NA | NA | NA | NA | NA | NA | 0.0606742128261836 | 0.579649598887842 | NA | 0.0161445042410424 | 0.0412585608863156 | 0.223078942777318 | 784.08825660482 | 8.28840033173291 | 0.0639252136054736 | 2.97345827015254 | 2.13163212438311 | 2.61783577073405 | NA | NA | NA | NA | NA | NA | NA | NA | 7.8500752190447 | 0.174227915853421 | 0.150276458548136 | 25.2471092262921 | 5.7650574777281 | 0.173498986407463 | NA | NA | NA | 0.0888173361853919 | NA | 0.0170821335169354 | 8.33134393162383 | 0.00532721278763247 | NA | NA
3035 | Chengmenshan | Yes | MLYRMB | Skarn | 9-3-210Py-4 | Pyrite | LA-ICP-MS | Py Chengmenshan OGR | NA | NA | NA | NA | NA | NA | NA | NA | NA | NA | 0.422987619041891 | 0.20920859214609 | NA | 308.021139967181 | 51.1022114223917 | 46.3267118683525 | 32.3013547388778 | 39826.1033444175 | 3.65316320074286 | 2.36167038552667 | 2.99056412794321 | 2.38199217490256 | NA | NA | NA | 0.0523302817531377 | NA | 0.00399161203358094 | NA | NA | 11.7040063567454 | 265.525546440366 | 1.89879345937022 | 19.2162854474412 | 19.9158438663215 | 5.93899563847939 | NA | NA | NA | NA | NA | 0.032976903394606 | NA | 0.626439271772947 | NA | 0.00571350425010625
3036 | Chengmenshan | Yes | MLYRMB | Skarn | 9-3-210Py-5 | Pyrite | LA-ICP-MS | Py Chengmenshan OGR | NA | NA | NA | NA | NA | NA | NA | NA | NA | NA | 0.521645776346405 | 0.0967330287305745 | 1.5237896566996 | 1.50671630053996 | 11.4127367999799 | 2.08384372012125 | 141.399258291374 | 54.606800311706 | 0.20567708763623 | 1.90928946229832 | 52.2908749701377 | 8.51725909064263 | NA | NA | NA | NA | 0.00374670467075712 | NA | NA | NA | 83.0995145598687 | 0.620677113921839 | 2.7740545370792 | 19.1854122470774 | 8.10329613867904 | 35.6297387000715 | NA | NA | NA | 0.412797606948044 | NA | 0.0687066911911162 | 454.620378227729 | 0.927643054256286 | 0.00213986290866669 | NA
3037 | Henghui | Yes | NCCMB | Skarn | HH-2J-1 | Pyrite | LA-ICP-MS | Py Henghui OGR | NA | NA | NA | 2619 | NA | NA | NA | NA | NA | NA | 1.77 | NA | NA | 15 | 3289 | 38 | 145 | NA | BDL | BDL | 801 | NA | NA | NA | NA | NA | NA | NA | NA | NA | 1.93 | NA | NA | NA | NA | NA | 0.46 | NA | NA | NA | NA | NA | 117 | 1067 | NA | NA
3038 | Henghui | Yes | NCCMB | Skarn | HH-2J-2 | Pyrite | LA-ICP-MS | Py Henghui OGR | NA | NA | NA | 215 | NA | NA | NA | NA | NA | NA | 0.08 | NA | NA | 8.6 | 112 | 84 | 14 | NA | 1.11 | 0.81 | 60 | NA | NA | NA | NA | NA | NA | NA | NA | NA | 0.28 | NA | NA | NA | NA | NA | 0.58 | NA | NA | NA | NA | NA | 0.12 | 2.6 | NA | NA
3039 | Henghui | Yes | NCCMB | Skarn | HH-2J-3 | Pyrite | LA-ICP-MS | Py Henghui OGR | NA | NA | NA | 4.12 | NA | NA | NA | NA | NA | NA | BDL | NA | NA | BDL | 53 | 7.31 | BDL | NA | BDL | BDL | 47 | NA | NA | NA | NA | NA | NA | NA | NA | NA | BDL | NA | NA | NA | NA | NA | 0.24 | NA | NA | NA | NA | NA | 0.01 | 0.05 | NA | NA
3040 | Henghui | Yes | NCCMB | Skarn | HH-2J-4 | Pyrite | LA-ICP-MS | Py Henghui OGR | NA | NA | NA | 1030 | NA | NA | NA | NA | NA | NA | BDL | NA | NA | 3.84 | 2269 | 100 | 60 | NA | BDL | 0.27 | 359 | NA | NA | NA | NA | NA | NA | NA | NA | NA | 1.76 | NA | NA | NA | NA | NA | 1.79 | NA | NA | NA | NA | NA | 30 | 19 | NA | NA
3041 | Henghui | Yes | NCCMB | Skarn | HH-2J-5 | Pyrite | LA-ICP-MS | Py Henghui OGR | NA | NA | NA | 1386 | NA | NA | NA | NA | NA | NA | BDL | NA | NA | 13 | 1305 | 10 | 52 | NA | BDL | BDL | 123 | NA | NA | NA | NA | NA | NA | NA | NA | NA | 1.26 | NA | NA | NA | NA | NA | 0.47 | NA | NA | NA | NA | NA | 29 | 38 | NA | NA
3042 | Henghui | Yes | NCCMB | Skarn | HH-2J-6 | Pyrite | LA-ICP-MS | Py Henghui OGR | NA | NA | NA | 32 | NA | NA | NA | NA | NA | NA | BDL | NA | NA | BDL | 343 | 18 | BDL | NA | BDL | 0.48 | 124 | NA | NA | NA | NA | NA | NA | NA | NA | NA | 0.07 | NA | NA | NA | NA | NA | 0.58 | NA | NA | NA | NA | NA | 0.13 | 1.03 | NA | NA
3043 | Henghui | Yes | NCCMB | Skarn | HH-2J-7 | Pyrite | LA-ICP-MS | Py Henghui OGR | NA | NA | NA | 96 | NA | NA | NA | NA | NA | NA | BDL | NA | NA | 1.41 | 283 | 9.84 | 7.59 | NA | 0.07 | BDL | 107 | NA | NA | NA | NA | NA | NA | NA | NA | NA | 0.18 | NA | NA | NA | NA | NA | BDL | NA | NA | NA | NA | NA | 5.39 | 7.08 | NA | NA
3044 | Henghui | Yes | NCCMB | Skarn | HH-2J-8 | Pyrite | LA-ICP-MS | Py Henghui OGR | NA | NA | NA | 2221 | NA | NA | NA | NA | NA | NA | 2.45 | NA | NA | 17 | 9074 | 121 | 45 | NA | 1.12 | 0.52 | 436 | NA | NA | NA | NA | NA | NA | NA | NA | NA | 1.58 | NA | NA | NA | NA | NA | 0.91 | NA | NA | NA | NA | NA | 7.96 | 52 | NA | NA
3045 | Henghui | Yes | NCCMB | Skarn | HH-2J-9 | Pyrite | LA-ICP-MS | Py Henghui OGR | NA | NA | NA | 82 | NA | NA | NA | NA | NA | NA | BDL | NA | NA | 2.94 | 5199 | 3.13 | 2.18 | NA | BDL | BDL | 2565 | NA | NA | NA | NA | NA | NA | NA | NA | NA | 0.09 | NA | NA | NA | NA | NA | 0.17 | NA | NA | NA | NA | NA | 0.2 | 4.1 | NA | NA
3046 | Henghui | Yes | NCCMB | Skarn | HH-3J-1 | Pyrite | LA-ICP-MS | Py Henghui OGR | NA | NA | NA | BDL | NA | NA | NA | NA | NA | NA | BDL | NA | NA | BDL | 2455 | 167 | BDL | NA | BDL | BDL | 21 | NA | NA | NA | NA | NA | NA | NA | NA | NA | BDL | NA | NA | NA | NA | NA | BDL | NA | NA | NA | NA | NA | 0.01 | BDL | NA | NA
3047 | Henghui | Yes | NCCMB | Skarn | HH-3J-2 | Pyrite | LA-ICP-MS | Py Henghui OGR | NA | NA | NA | BDL | NA | NA | NA | NA | NA | NA | 0.95 | NA | NA | BDL | 239 | 270 | BDL | NA | BDL | 0.36 | 14 | NA | NA | NA | NA | NA | NA | NA | NA | NA | BDL | NA | NA | NA | NA | NA | BDL | NA | NA | NA | NA | NA | 0.24 | 1.52 | NA | NA
3048 | Henghui | Yes | NCCMB | Skarn | HH-3J-3 | Pyrite | LA-ICP-MS | Py Henghui OGR | NA | NA | NA | BDL | NA | NA | NA | NA | NA | NA | BDL | NA | NA | BDL | 360 | 241 | 2.76 | NA | BDL | BDL | 21 | NA | NA | NA | NA | NA | NA | NA | NA | NA | BDL | NA | NA | NA | NA | NA | BDL | NA | NA | NA | NA | NA | BDL | BDL | NA | NA
3049 | Henghui | Yes | NCCMB | Skarn | HH-3J-4 | Pyrite | LA-ICP-MS | Py Henghui OGR | NA | NA | NA | BDL | NA | NA | NA | NA | NA | NA | BDL | NA | NA | BDL | 531 | 163 | BDL | NA | BDL | 0.69 | 25 | NA | NA | NA | NA | NA | NA | NA | NA | NA | BDL | NA | NA | NA | NA | NA | BDL | NA | NA | NA | NA | NA | BDL | BDL | NA | NA
3050 | Henghui | Yes | NCCMB | Skarn | HH-3J-5 | Pyrite | LA-ICP-MS | Py Henghui OGR | NA | NA | NA | BDL | NA | NA | NA | NA | NA | NA | 1.73 | NA | NA | BDL | 24574 | 12 | 1.64 | NA | BDL | BDL | 104 | NA | NA | NA | NA | NA | NA | NA | NA | NA | BDL | NA | NA | NA | NA | NA | BDL | NA | NA | NA | NA | NA | BDL | BDL | NA | NA
3051 | Henghui | Yes | NCCMB | Skarn | HH-3J-6 | Pyrite | LA-ICP-MS | Py Henghui OGR | NA | NA | NA | BDL | NA | NA | NA | NA | NA | NA | BDL | NA | NA | BDL | 27996 | 7.3 | BDL | NA | BDL | BDL | 168 | NA | NA | NA | NA | NA | NA | NA | NA | NA | BDL | NA | NA | NA | NA | NA | BDL | NA | NA | NA | NA | NA | BDL | 0.01 | NA | NA
3052 | Henghui | Yes | NCCMB | Skarn | HH-3J-7 | Pyrite | LA-ICP-MS | Py Henghui OGR | NA | NA | NA | BDL | NA | NA | NA | NA | NA | NA | BDL | NA | NA | BDL | 22052 | 3.65 | BDL | NA | BDL | 0.26 | 150 | NA | NA | NA | NA | NA | NA | NA | NA | NA | BDL | NA | NA | NA | NA | NA | BDL | NA | NA | NA | NA | NA | BDL | BDL | NA | NA
3053 | Henghui | Yes | NCCMB | Skarn | HH-3J-8 | Pyrite | LA-ICP-MS | Py Henghui OGR | NA | NA | NA | BDL | NA | NA | NA | NA | NA | NA | 3.56 | NA | NA | BDL | 503 | 156 | BDL | NA | BDL | BDL | 11 | NA | NA | NA | NA | NA | NA | NA | NA | NA | BDL | NA | NA | NA | NA | NA | BDL | NA | NA | NA | NA | NA | BDL | BDL | NA | NA
3054 | Henghui | Yes | NCCMB | Skarn | HH-3J-9 | Pyrite | LA-ICP-MS | Py Henghui OGR | NA | NA | NA | BDL | NA | NA | NA | NA | NA | NA | BDL | NA | NA | BDL | 17485 | 5.5 | 1.78 | NA | BDL | BDL | 86 | NA | NA | NA | NA | NA | NA | NA | NA | NA | BDL | NA | NA | NA | NA | NA | BDL | NA | NA | NA | NA | NA | 1.34 | 0.54 | NA | NA
3055 | Henghui | Yes | NCCMB | Skarn | HH-3J-10 | Pyrite | LA-ICP-MS | Py Henghui OGR | NA | NA | NA | BDL | NA | NA | NA | NA | NA | NA | BDL | NA | NA | BDL | 9774 | 62 | BDL | NA | BDL | 0.64 | 54 | NA | NA | NA | NA | NA | NA | NA | NA | NA | BDL | NA | NA | NA | NA | NA | BDL | NA | NA | NA | NA | NA | BDL | BDL | NA | NA
3056 | Henghui | Yes | NCCMB | Skarn | HH-3J-11 | Pyrite | LA-ICP-MS | Py Henghui OGR | NA | NA | NA | BDL | NA | NA | NA | NA | NA | NA | BDL | NA | NA | BDL | 1642 | 149 | 0.68 | NA | BDL | BDL | 18 | NA | NA | NA | NA | NA | NA | NA | NA | NA | BDL | NA | NA | NA | NA | NA | BDL | NA | NA | NA | NA | NA | 0.08 | 0.34 | NA | NA
3057 | Henghui | Yes | NCCMB | Skarn | HH-3J-12 | Pyrite | LA-ICP-MS | Py Henghui OGR | NA | NA | NA | BDL | NA | NA | NA | NA | NA | NA | BDL | NA | NA | BDL | 17762 | 2.03 | 1.59 | NA | BDL | BDL | 94 | NA | NA | NA | NA | NA | NA | NA | NA | NA | BDL | NA | NA | NA | NA | NA | BDL | NA | NA | NA | NA | NA | 0.71 | 1.99 | NA | NA
3058 | Henghui | Yes | NCCMB | Skarn | HH-3J-13 | Pyrite | LA-ICP-MS | Py Henghui OGR | NA | NA | NA | BDL | NA | NA | NA | NA | NA | NA | 2.24 | NA | NA | BDL | 15438 | 15 | 0.98 | NA | BDL | BDL | 13 | NA | NA | NA | NA | NA | NA | NA | NA | NA | BDL | NA | NA | NA | NA | NA | BDL | NA | NA | NA | NA | NA | 0.55 | 4.03 | NA | NA
3059 | Henghui | Yes | NCCMB | Skarn | HH-3J-14 | Pyrite | LA-ICP-MS | Py Henghui OGR | NA | NA | NA | BDL | NA | NA | NA | NA | NA | NA | BDL | NA | NA | BDL | 2864 | 103 | BDL | NA | BDL | BDL | 7.75 | NA | NA | NA | NA | NA | NA | NA | NA | NA | BDL | NA | NA | NA | NA | NA | 0.14 | NA | NA | NA | NA | NA | 0.01 | 0.03 | NA | NA
3060 | Henghui | Yes | NCCMB | Skarn | HH-3J-15 | Pyrite | LA-ICP-MS | Py Henghui OGR | NA | NA | NA | BDL | NA | NA | NA | NA | NA | NA | BDL | NA | NA | BDL | 1248 | 211 | BDL | NA | BDL | BDL | 16 | NA | NA | NA | NA | NA | NA | NA | NA | NA | BDL | NA | NA | NA | NA | NA | BDL | NA | NA | NA | NA | NA | BDL | BDL | NA | NA
3061 | Henghui | Yes | NCCMB | Skarn | HH-3J-16 | Pyrite | LA-ICP-MS | Py Henghui OGR | NA | NA | NA | BDL | NA | NA | NA | NA | NA | NA | BDL | NA | NA | BDL | 396 | 129 | 3.73 | NA | BDL | BDL | 3.36 | NA | NA | NA | NA | NA | NA | NA | NA | NA | BDL | NA | NA | NA | NA | NA | BDL | NA | NA | NA | NA | NA | BDL | BDL | NA | NA
3062 | Henghui | Yes | NCCMB | Skarn | HH-3J-17 | Pyrite | LA-ICP-MS | Py Henghui OGR | NA | NA | NA | BDL | NA | NA | NA | NA | NA | NA | BDL | NA | NA | BDL | 9757 | 13 | BDL | NA | BDL | BDL | 39 | NA | NA | NA | NA | NA | NA | NA | NA | NA | BDL | NA | NA | NA | NA | NA | 0.07 | NA | NA | NA | NA | NA | 0.41 | 1.73 | NA | NA
3063 | Henghui | Yes | NCCMB | Skarn | HH-4J-1 | Pyrite | LA-ICP-MS | Py Henghui OGR | NA | NA | NA | BDL | NA | NA | NA | NA | NA | NA | BDL | NA | NA | BDL | 303 | 30 | BDL | NA | 0.26 | BDL | BDL | NA | NA | NA | NA | NA | NA | NA | NA | NA | BDL | NA | NA | NA | NA | NA | BDL | NA | NA | NA | NA | NA | BDL | BDL | NA | NA
3064 | Henghui | Yes | NCCMB | Skarn | HH-4J-2 | Pyrite | LA-ICP-MS | Py Henghui OGR | NA | NA | NA | 24 | NA | NA | NA | NA | NA | NA | 2.39 | NA | NA | 0.42 | 1200 | 23 | 7.75 | NA | BDL | BDL | 35 | NA | NA | NA | NA | NA | NA | NA | NA | NA | BDL | NA | NA | NA | NA | NA | 0.1 | NA | NA | NA | NA | NA | 1.07 | 0.27 | NA | NA
3065 | Henghui | Yes | NCCMB | Skarn | HH-4J-3 | Pyrite | LA-ICP-MS | Py Henghui OGR | NA | NA | NA | 326 | NA | NA | NA | NA | NA | NA | BDL | NA | NA | BDL | 117 | 76 | BDL | NA | BDL | 0.13 | 13 | NA | NA | NA | NA | NA | NA | NA | NA | NA | BDL | NA | NA | NA | NA | NA | 0.05 | NA | NA | NA | NA | NA | 0.06 | 0.56 | NA | NA
3066 | Henghui | Yes | NCCMB | Skarn | HH-4J-4 | Pyrite | LA-ICP-MS | Py Henghui OGR | NA | NA | NA | BDL | NA | NA | NA | NA | NA | NA | 2.07 | NA | NA | BDL | 76 | 25 | BDL | NA | 0.33 | BDL | BDL | NA | NA | NA | NA | NA | NA | NA | NA | NA | BDL | NA | NA | NA | NA | NA | 0.12 | NA | NA | NA | NA | NA | BDL | BDL | NA | NA
3067 | Henghui | Yes | NCCMB | Skarn | HH-4J-5 | Pyrite | LA-ICP-MS | Py Henghui OGR | NA | NA | NA | 86 | NA | NA | NA | NA | NA | NA | BDL | NA | NA | 2.43 | 19 | 49 | 6.46 | NA | BDL | BDL | BDL | NA | NA | NA | NA | NA | NA | NA | NA | NA | BDL | NA | NA | NA | NA | NA | BDL | NA | NA | NA | NA | NA | BDL | BDL | NA | NA
3068 | Henghui | Yes | NCCMB | Skarn | HH-4J-6 | Pyrite | LA-ICP-MS | Py Henghui OGR | NA | NA | NA | BDL | NA | NA | NA | NA | NA | NA | BDL | NA | NA | BDL | 1046 | 26 | BDL | NA | 0.68 | 0.24 | 26 | NA | NA | NA | NA | NA | NA | NA | NA | NA | BDL | NA | NA | NA | NA | NA | BDL | NA | NA | NA | NA | NA | BDL | BDL | NA | NA
3069 | Henghui | Yes | NCCMB | Skarn | HH-4J-7 | Pyrite | LA-ICP-MS | Py Henghui OGR | NA | NA | NA | BDL | NA | NA | NA | NA | NA | NA | 2.08 | NA | NA | 0.03 | 220 | 79 | BDL | NA | BDL | 0.02 | BDL | NA | NA | NA | NA | NA | NA | NA | NA | NA | BDL | NA | NA | NA | NA | NA | BDL | NA | NA | NA | NA | NA | BDL | BDL | NA | NA
3070 | Henghui | Yes | NCCMB | Skarn | HH-4J-8 | Pyrite | LA-ICP-MS | Py Henghui OGR | NA | NA | NA | BDL | NA | NA | NA | NA | NA | NA | BDL | NA | NA | BDL | 3892 | 193 | 4.93 | NA | BDL | BDL | BDL | NA | NA | NA | NA | NA | NA | NA | NA | NA | BDL | NA | NA | NA | NA | NA | BDL | NA | NA | NA | NA | NA | 0.88 | 0.61 | NA | NA
3071 | Henghui | Yes | NCCMB | Skarn | HH-4J-9 | Pyrite | LA-ICP-MS | Py Henghui OGR | NA | NA | NA | 567 | NA | NA | NA | NA | NA | NA | 12 | NA | NA | 37 | 949 | 9.39 | 5.77 | NA | BDL | BDL | 15 | NA | NA | NA | NA | NA | NA | NA | NA | NA | BDL | NA | NA | NA | NA | NA | BDL | NA | NA | NA | NA | NA | 5.31 | 2.97 | NA | NA
3072 | Henghui | Yes | NCCMB | Skarn | HH-4J-10 | Pyrite | LA-ICP-MS | Py Henghui OGR | NA | NA | NA | 99 | NA | NA | NA | NA | NA | NA | 2.98 | NA | NA | 3.19 | 661 | 11 | 3.12 | NA | BDL | BDL | 10 | NA | NA | NA | NA | NA | NA | NA | NA | NA | BDL | NA | NA | NA | NA | NA | 0.1 | NA | NA | NA | NA | NA | 1.39 | 5.68 | NA | NA
3073 | Henghui | Yes | NCCMB | Skarn | HH-5J-1 | Pyrite | LA-ICP-MS | Py Henghui OGR | NA | NA | NA | 76 | NA | NA | NA | NA | NA | NA | BDL | NA | NA | 234 | 12613 | 57 | BDL | NA | BDL | BDL | 115 | NA | NA | NA | NA | NA | NA | NA | NA | NA | BDL | NA | NA | NA | NA | NA | BDL | NA | NA | NA | NA | NA | 2.72 | 0.1 | NA | NA
3074 | Henghui | Yes | NCCMB | Skarn | HH-5J-2 | Pyrite | LA-ICP-MS | Py Henghui OGR | NA | NA | NA | BDL | NA | NA | NA | NA | NA | NA | 17 | NA | NA | BDL | 18677 | 46 | BDL | NA | BDL | 0.47 | 25 | NA | NA | NA | NA | NA | NA | NA | NA | NA | BDL | NA | NA | NA | NA | NA | BDL | NA | NA | NA | NA | NA | 0.02 | 0.04 | NA | NA
3075 | Henghui | Yes | NCCMB | Skarn | HH-5J-3 | Pyrite | LA-ICP-MS | Py Henghui OGR | NA | NA | NA | 29 | NA | NA | NA | NA | NA | NA | BDL | NA | NA | BDL | 8301 | 22 | 5.68 | NA | BDL | BDL | 45 | NA | NA | NA | NA | NA | NA | NA | NA | NA | BDL | NA | NA | NA | NA | NA | BDL | NA | NA | NA | NA | NA | 0.02 | 0.2 | NA | NA
3076 | Henghui | Yes | NCCMB | Skarn | HH-5J-4 | Pyrite | LA-ICP-MS | Py Henghui OGR | NA | NA | NA | 36 | NA | NA | NA | NA | NA | NA | BDL | NA | NA | 34 | 4145 | 68 | BDL | NA | 0.03 | BDL | 12 | NA | NA | NA | NA | NA | NA | NA | NA | NA | BDL | NA | NA | NA | NA | NA | BDL | NA | NA | NA | NA | NA | 3.29 | BDL | NA | NA
3077 | Henghui | Yes | NCCMB | Skarn | HH-5J-5 | Pyrite | LA-ICP-MS | Py Henghui OGR | NA | NA | NA | BDL | NA | NA | NA | NA | NA | NA | 2.17 | NA | NA | BDL | 2809 | 36 | 6.68 | NA | BDL | 0.02 | 8.58 | NA | NA | NA | NA | NA | NA | NA | NA | NA | BDL | NA | NA | NA | NA | NA | BDL | NA | NA | NA | NA | NA | 0.01 | 0.06 | NA | NA
3078 | Henghui | Yes | NCCMB | Skarn | HH-5J-6 | Pyrite | LA-ICP-MS | Py Henghui OGR | NA | NA | NA | BDL | NA | NA | NA | NA | NA | NA | BDL | NA | NA | BDL | 1994 | 15 | 9.94 | NA | BDL | BDL | 43 | NA | NA | NA | NA | NA | NA | NA | NA | NA | BDL | NA | NA | NA | NA | NA | BDL | NA | NA | NA | NA | NA | 0.09 | 0.01 | NA | NA
3079 | Henghui | Yes | NCCMB | Skarn | HH-5J-7 | Pyrite | LA-ICP-MS | Py Henghui OGR | NA | NA | NA | 65 | NA | NA | NA | NA | NA | NA | BDL | NA | NA | 53 | 3940 | 50 | BDL | NA | BDL | BDL | 10 | NA | NA | NA | NA | NA | NA | NA | NA | NA | BDL | NA | NA | NA | NA | NA | BDL | NA | NA | NA | NA | NA | BDL | BDL | NA | NA
3080 | Henghui | Yes | NCCMB | Skarn | HH-5J-8 | Pyrite | LA-ICP-MS | Py Henghui OGR | NA | NA | NA | BDL | NA | NA | NA | NA | NA | NA | BDL | NA | NA | BDL | 21066 | 25 | BDL | NA | BDL | 0.33 | 66 | NA | NA | NA | NA | NA | NA | NA | NA | NA | BDL | NA | NA | NA | NA | NA | 0.69 | NA | NA | NA | NA | NA | 0.13 | 0.51 | NA | NA
3081 | Henghui | Yes | NCCMB | Skarn | HH-5J-9 | Pyrite | LA-ICP-MS | Py Henghui OGR | NA | NA | NA | BDL | NA | NA | NA | NA | NA | NA | BDL | NA | NA | BDL | 1358 | 821 | BDL | NA | BDL | 0.52 | 26 | NA | NA | NA | NA | NA | NA | NA | NA | NA | BDL | NA | NA | NA | NA | NA | 0.82 | NA | NA | NA | NA | NA | 0.77 | 0.07 | NA | NA
3082 | Henghui | Yes | NCCMB | Skarn | HH-5J-10 | Pyrite | LA-ICP-MS | Py Henghui OGR | NA | NA | NA | 56 | NA | NA | NA | NA | NA | NA | BDL | NA | NA | 75 | 1570 | 790 | 2.76 | NA | BDL | BDL | 25 | NA | NA | NA | NA | NA | NA | NA | NA | NA | BDL | NA | NA | NA | NA | NA | 0.46 | NA | NA | NA | NA | NA | 1.6 | BDL | NA | NA
3083 | Henghui | Yes | NCCMB | Skarn | HH-5J-11 | Pyrite | LA-ICP-MS | Py Henghui OGR | NA | NA | NA | BDL | NA | NA | NA | NA | NA | NA | 2.58 | NA | NA | BDL | 5992 | 231 | BDL | NA | BDL | BDL | 24 | NA | NA | NA | NA | NA | NA | NA | NA | NA | BDL | NA | NA | NA | NA | NA | 0.07 | NA | NA | NA | NA | NA | BDL | BDL | NA | NA
3084 | Henghui | Yes | NCCMB | Skarn | HH-5J-12 | Pyrite | LA-ICP-MS | Py Henghui OGR | NA | NA | NA | 451 | NA | NA | NA | NA | NA | NA | 2.19 | NA | NA | 566 | 1754 | 1520 | BDL | NA | 0.01 | BDL | 76 | NA | NA | NA | NA | NA | NA | NA | NA | NA | BDL | NA | NA | NA | NA | NA | BDL | NA | NA | NA | NA | NA | 9.22 | 0.15 | NA | NA
3085 | Henghui | Yes | NCCMB | Skarn | HH-5J-13 | Pyrite | LA-ICP-MS | Py Henghui OGR | NA | NA | NA | BDL | NA | NA | NA | NA | NA | NA | 2.49 | NA | NA | BDL | 4471 | 26 | BDL | NA | 0.01 | BDL | 37 | NA | NA | NA | NA | NA | NA | NA | NA | NA | BDL | NA | NA | NA | NA | NA | BDL | NA | NA | NA | NA | NA | BDL | BDL | NA | NA
3086 | Henghui | Yes | NCCMB | Skarn | HH-5J-14 | Pyrite | LA-ICP-MS | Py Henghui OGR | NA | NA | NA | 279 | NA | NA | NA | NA | NA | NA | 3.09 | NA | NA | 296 | 7488 | 52 | 3.7 | NA | BDL | 0.72 | 46 | NA | NA | NA | NA | NA | NA | NA | NA | NA | BDL | NA | NA | NA | NA | NA | BDL | NA | NA | NA | NA | NA | 3.15 | 0.41 | NA | NA
3087 | Zhangjiawa | Yes | NCCMB | Skarn | 1 | Pyrite | LA-ICP-MS | Py Zhangjiawa AGS | NA | NA | NA | NA | NA | NA | NA | NA | NA | NA | NA | BDL | BDL | 8.3 | 36438.4 | 617.5 | NA | NA | NA | NA | NA | NA | NA | NA | NA | NA | NA | BDL | NA | NA | BDL | BDL | NA | BDL | BDL | BDL | NA | BDL | NA | BDL | BDL | BDL | BDL | 0.3 | NA | NA
3088 | Zhangjiawa | Yes | NCCMB | Skarn | 2 | Pyrite | LA-ICP-MS | Py Zhangjiawa AGS | NA | NA | NA | NA | NA | NA | NA | NA | NA | NA | NA | BDL | BDL | BDL | 85818.4 | 781.7 | NA | NA | NA | NA | NA | NA | NA | NA | NA | NA | NA | BDL | NA | NA | BDL | BDL | NA | BDL | BDL | BDL | NA | BDL | NA | BDL | BDL | BDL | BDL | BDL | NA | NA
3089 | Zhangjiawa | Yes | NCCMB | Skarn | 3 | Pyrite | LA-ICP-MS | Py Zhangjiawa AGS | NA | NA | NA | NA | NA | NA | NA | NA | NA | NA | NA | BDL | BDL | 6.2 | 9316.6 | 1517.9 | NA | NA | NA | NA | NA | NA | NA | NA | NA | NA | NA | BDL | NA | NA | BDL | BDL | NA | BDL | BDL | BDL | NA | BDL | NA | BDL | BDL | BDL | 0.2 | BDL | NA | NA
3090 | Zhangjiawa | Yes | NCCMB | Skarn | 4 | Pyrite | LA-ICP-MS | Py Zhangjiawa AGS | NA | NA | NA | NA | NA | NA | NA | NA | NA | NA | NA | BDL | BDL | 5.7 | 82478.9 | 558 | NA | NA | NA | NA | NA | NA | NA | NA | NA | NA | NA | BDL | NA | NA | 0.7 | BDL | NA | BDL | BDL | BDL | NA | BDL | NA | BDL | BDL | BDL | BDL | BDL | NA | NA
3091 | Zhangjiawa | Yes | NCCMB | Skarn | 5 | Pyrite | LA-ICP-MS | Py Zhangjiawa AGS | NA | NA | NA | NA | NA | NA | NA | NA | NA | NA | NA | BDL | BDL | 8.7 | 56449.6 | 1671.8 | NA | NA | NA | NA | NA | NA | NA | NA | NA | NA | NA | BDL | NA | NA | BDL | BDL | NA | BDL | BDL | BDL | NA | BDL | NA | BDL | BDL | BDL | BDL | BDL | NA | NA

## Reference
References abbreviation | Refernces
Py Baijian JAES | Liang et al., 2024 | Liang, X., Wang, F.Y., Zhang, J.Q., Zhang, L., Zhou, T.F., Fan, Y., Qin, C., Zhang, J.W., 2024. Enrichment of cobalt at Baijian skarn Fe-Co deposit in the Handan-Xingtai region, North China Craton: Insights from mineral trace elements and pyrite sulfur isotopes. Journal of Asian Earth Sciences 273, 106265. https://doi.org/10.1016/j.jseaes.2024.106265
Py Baoshantao OGR | Wang et al., 2022 | Wang, Y., Yang, X.Y., Wang, C.T., Zhang, H.S., Liu, S.S., Sun, C., 2022. Comparative studies on stratabound and skarn-type deposits, Tongling region, lower Yangtze River metallogenic Belt: Constraints from pyrite geochemistry. Ore Geology Reviews 146, 104919. https://doi.org/10.1016/j.oregeorev.2022.104919
Py Chengmenshan OGR | Guo et al., 2023 | Guo, X.Z., Zhou, T.F., Wang, F.Y., Fan, Y., Fu, P., Kong, F.B., 2023. Distribution of Co, Se, Cd, In, Re and other critical metals in sulfide ores from a porphyry-skarn system: A case study of Chengmenshan Cu deposit, Jiangxi, China. Ore Geology Reviews 158, 105520. https://doi.org/10.1016/j.oregeorev.2023.105520
Py Cihai JAES | Huang et al., 2025 | Huang, X.W., Meng, Y.M., Long, T., Qi, L., 2025. Cobalt mineralization in an evolving skarn system: Insights from co-bearing minerals in the Cihai Fe-Co deposit, NW China. Journal of Asian Earth Sciences 290, 106674. https://doi.org/10.1016/j.jseaes.2025.106674
Py Dongguashan Minerals | Liu et al., 2018 | Liu, Z.F., Shao, Y.J., Zhou, H.D., Liu, N., Huang, K.X., Liu, Q.Q., Zhang, J.D., Wang, C., 2018. Major and Trace Element Geochemistry of Pyrite and Pyrrhotite from Stratiform and Lamellar Orebodies: Implications for the Ore Genesis of the Dongguashan Copper (Gold) Deposit, Eastern China. Minerals 8, 380. https://doi.org/10.3390/min8090380
Py Fenghuangshan OGR | Xie et al., 2020 | Xie, J.C., Tang, D.W., Qian, L., Wang, Y., Sun, W.D., 2020. Geochemistry of sulfide minerals from skarn Cu (Au) deposits in the Fenghuangshan ore field, Tongling, eastern China: Insights into ore-forming process. Ore Geology Reviews 122, 103537. https://doi.org/10.1016/j.oregeorev.2020.103537
Py Fengyan OGR | Ma et al., 2022 | Ma, Y., Jiang, S.Y., Frimmel, H.E., 2022. Metallogenic model of the Fengyan stratabound Zn-Pb deposit in Fujian of southeastern China: Constraints from fluid inclusions, C O S-Pb isotopes, and pyrite chemistry. Ore Geology Reviews 148, 105045. https://doi.org/10.1016/j.oregeorev.2022.105045
Py Galinge OGR | Liu et al., 2024 | Liu, T., Jiang, S.Y., Cao, S.L., Wang, W., Su, H.M., Yang, D., Li, H., He, S.Y., 2024. Cobalt enrichment and metallogenic mechanism of the Galinge skarn iron deposit in the Eastern Kunlun metallogenic belt, western China. Ore Geology Reviews 170, 106147. https://doi.org/10.1016/j.oregeorev.2024.106147
Py Henghui OGR | Dong et al., 2024 | Dong, R., Hu, J., Wang, S.G., Yu, D.S., Guo, R.T., Yan, Q.H., Gao, S., Guo, W.M., 2024. Mineralogy and geochemistry of the pyrite from the Henghui skarn iron deposit in central North China craton: Insights into cobalt mineralization. Ore Geology Reviews 168, 106053.
Py Huangshaping JGE | Zhao et al., 2024 | Zhao, L.J., Shao, Y.J., Zhang, Y., Liu, L.Y., Zhang, S.T., Zhao, H.T., Li, H.B., 2024. Pyrite geochemical fingerprinting on skarn ore-forming processes: A case study from the Huangshaping W–Sn–Cu–Pb–Zn deposit in the Nanling Range, South China. Journal of Geochemical Exploration 262, 107474. https://doi.org/10.1016/j.gexplo.2024.107474
Py Jinjiwo OGR | Du et al., 2020 | Du, H.F., Zheng, J.P., Tian, L.R., Liang, H., Guo, J.W., Li, Y.X., 2020. Microfabrics, in-situ trace element and sulfur isotope compositions of pyrite from the Jinjiwo copper deposit in Chengmenshan orefield, northern Yangtze Block: Syngenetic stratabound mineralization and hydrothermal remobilization. Ore Geology Reviews 127, 103830. https://doi.org/10.1016/j.oregeorev.2020.103830
Py Kendekeke OGR | Liu et al., 2025 | Liu, T., Jiang, S.Y., Wang, W., Su, H.M., Zhang, X.K., Zhang, Y., He, S.Y., 2025. Cobalt occurrence and enrichment of the Kendekeke cobalt-rich Fe skarn deposit in the East Kunlun orogenic belt, western China. Ore Geology Reviews 184, 106763. https://doi.org/10.1016/j.oregeorev.2025.106763
Py Longfengchang OGR | Wang et al., 2024 | Wang, Q., Fan, H.X., Cui, X.D., Yang, Y.L., Yao, S.Y., Li, F.C., Zhang, H.M., 2024. Genesis of the Longfengchang polymetallic sulfide deposit in the southwest Fujian depression, southeast China, with a comparative study of the “Makeng-Type” iron deposit. Ore Geology Reviews 173, 106271. https://doi.org/10.1016/j.oregeorev.2024.106271
Py Longqiao OGR | Zhang et al., 2024 | Zhang, Y.F., Fan, Y., Liu, Y.N., Zhou, T.F., Ou, B.G., 2024. Distribution and enrichment processes of cobalt in the Longqiao iron skarn deposit in Eastern China. Ore Geology Reviews 174, 106277. https://doi.org/10.1016/j.oregeorev.2024.106277
Py Longshan OGR | Zhang et al., 2022 | Zhang, Z.Y., Xie, G.Q., Olin, P., 2022. Texture, in-situ geochemical, and S isotopic analyses of pyrite and arsenopyrite from the Longshan Sb-Au deposit, southern China: Implications for the genesis of intrusion-related Sb-Au deposit. Ore Geology Reviews 143, 104781. https://doi.org/10.1016/j.oregeorev.2022.104781
Py Niukutou OGR | Che et al., 2024 | Che, Y.Y., Su, H.M., Liu, T., Li, H., He, S.Y., 2024. The occurrence and enrichment of cobalt in skarn Pb-Zn deposits: A case study of the Niukutou Co-rich deposit, East Kunlun metallogenic belt, western China. Ore Geology Reviews 172, 106210. https://doi.org/10.1016/j.oregeorev.2024.106210
Py Pahardiha-Rungikocha OGR | Barla et al., 2020 | Barla, A., Singh, S., Chakravarti, R., 2020. Genesis of metasomatic gold mineralization in the Pahardiha-Rungikocha gold deposit, eastern India: Constraints from trace element signatures in chromite-cored magnetite and bulk rock geochemistry. Ore Geology Reviews 121, 103482. https://doi.org/10.1016/j.oregeorev.2020.103482
Py Pusangguo Minerals | Li et al., 2023 | Li, Z., Tan, H., Zhao, F., Xiang, Z.P., Wu, H., Zhang, P., 2023. Sphalerite and Pyrite Geochemistry from the Pusangguo Co-Rich Cu–Zn–Pb Skarn Deposit, Tibet: Implications for Element Occurrence and Mineralization. Minerals 13, 1165. https://doi.org/10.3390/min13091165
Py Tonglushan OGR | Zhang et al., 2025 | Zhang, S.T., Gao, J.F., Zhang, H., Huang, X.W., Li, J.P., Li, R.C., Xu, H., 2025. Revealing the distribution and efficient enrichment of cobalt in a Cu–Au skarn mineralization system. Ore Geology Reviews 181, 106643. https://doi.org/10.1016/j.oregeorev.2025.106643
Py Yaojialing JGE | Wang et al., 2024 | Wang, Y., Yang, X.Y., Feng, X.Y., Zhang, H.S., Liu, S.S., Wang, F.Y., 2024. Sulfur isotope and trace element geochemistry of sulfides from the unique Yaojialing Zn-Au-Cu deposit, Lower Yangtze River Metallogenic Belt, China: Implications for ore-forming process and exploration. Journal of Geochemical Exploration 262, 107477. https://doi.org/10.1016/j.gexplo.2024.107477
Py Zhangjiawa AGS | Duan et al., 2021 | Duan, Z., Fu, Y.G., Li, C.J., Zhao, S.R., Gao, M.B., Gao, J.L., Jin, L.J., Li, S.Y., Ngo, D.X., 2021. Trace Element and Sulfur Isotope Compositions of Gold‐bearing Pyrite from the Zhangjiawa Iron Skarn Deposit, Laiwu District: Implications for Sources of Early Cretaceous Gold Mineralization in the North China Craton. Acta Geologica Sinica (Eng) 95, 1771–1774. https://doi.org/10.1111/1755-6724.14757
Py Zhibula OGR | Wang et al., 2023 | Wang, S., Cao, M.J., Li, G.M., Evans, N.J., Silang, W.D., Qin, K.Z., 2023. Tracing the genesis of the Zhibula skarn deposit, Tibet, using Co, Te, Au and Ag occurrence. Ore Geology Reviews 160, 105601. https://doi.org/10.1016/j.oregeorev.2023.105601
Py ZXBN GJ | Qin et al., 2024 | Qin, C., Zhang, J.Q., Alam, M., Tang, Y.Y., Bai, M., Dong, L.S., Wang, F.Y., Liang, X., Lu, J., 2024. Occurrence characteristics and enrichment mechanism of cobalt in pyrite from the Han‐Xing type skarn iron deposit using laser‐ablation inductively‐coupled‐plasma mass‐spectrometry elemental mapping, Taihang Mountain, China. Geological Journal 59, 2860–2882. https://doi.org/10.1002/gj.5034
Mag Baijian AM | Wen et al., 2024 | Wen, G., Li, J.W., Hofstra, A.H., Harlov, D.E., Zhao, X.F., Lowers, H.A., Koenig, A.E., 2024. Trace element fractionation in magnetite as a function of Fe depletion from ore fluids at the Baijian Fe-(Co) skarn deposit, eastern China: Implications for Co mineralization in Fe skarns. American Mineralogist 109, 1657–1669. https://doi.org/10.2138/am-2023-9105
Mag Chagangnuoer CG | Günther et al., 2017 | Günther, T., Klemd, R., Zhang, X., Horn, I., Weyer, S., 2017. In-situ trace element and Fe-isotope studies on magnetite of the volcanic-hosted Zhibo and Chagangnuoer iron ore deposits in the Western Tianshan, NW China. Chemical Geology 453, 111–127. https://doi.org/10.1016/j.chemgeo.2017.02.001
Mag Chengchao EG | Li et al., 2019 | Li, W., Xie, G.Q., Mao, J.W., Zhu, Q.Q., Zheng, J.H., 2019. Mineralogy, Fluid Inclusion, and Stable Isotope Studies of the Chengchao Deposit, Hubei Province, Eastern China: Implications for the Formation of High-Grade Fe Skarn Deposits. Economic Geology 114, 325–352. https://doi.org/10.5382/econgeo.2019.4633
Mag Dulong APS | Niu et al., 2020 | Niu, H.B., Sun, W.D., Zhang, B.H., Chen, M.H., Zhang, B., Lu, S.L., 2020. Mineral chemistry of magnetite and its constraints on ore-forming processes of the Dulong Sn-Zn-In polymetallic deposit, southeastern Yunnan Province. Acta Petrologica Sinica 36, 154-170 (in Chinese with English abstract).
Mag Huanggang GJ | Mei et al., 2018 | Mei, W., Lü, X.B., Wang, X.D., Jiang, M.R., Fan, X.J., Wang, S.B., Wei, W., Zhang, B., 2018. Geochemistry of magnetite from the Huanggang skarn iron–tin polymetallic deposit in the southern Great Xing’an Range, NE China. Geological Journal 53, 1200–1214. https://doi.org/10.1002/gj.2951
Mag Yushiwa ESF | Hou et al., 2019 | Hou, X.Y., Su, S.G., Yang, Y.Y., 2019. Magnetite characteristics of the Yushiwa iron deposit in Wu’an, Hebei Province and its indication significance to the genesis of iron deposit. Earth Science Frontiers 26, 244-256 (in Chinese with English abstract).
Mag Gunjiu SGTG | Li et al., 2019 | Li, J., Liu, H., Gou, Z.B., Cui, H.J., 2019. Geochemistry and controls on the mineralization of the magnetite from the Gunjiu iron deposit in the Nyixung ore field, Coqen, Xizang. Sedimentary Geology and Tethyan Geology 39, 14-26 (in Chinese with English abstract).
Mag Beizhan JAES | Li et al., 2023 | Li, H.X., Zhang, Z.C., Liu, B.X., Jin, Y.L., Santosh, M., 2023. The genetic link between iron oxide-apatite and iron skarn mineralization in the Beizhan deposit, Western Tianshan, NW China: Evidence from magnetite and gangue mineral geochemistry. Journal of Asian Earth Sciences 241, 105460. https://doi.org/10.1016/j.jseaes.2022.105460
Mag Baijian JAES | Liang et al., 2024 | Liang, X., Wang, F.Y., Zhang, J.Q., Zhang, L., Zhou, T.F., Fan, Y., Qin, C., Zhang, J.W., 2024. Enrichment of cobalt at Baijian skarn Fe-Co deposit in the Handan-Xingtai region, North China Craton: Insights from mineral trace elements and pyrite sulfur isotopes. Journal of Asian Earth Sciences 273, 106265. https://doi.org/10.1016/j.jseaes.2024.106265
Mag Sarviyan JGE | Marbouti et al., 2020 | Marbouti, Z., Ehya, F., Paydar, G.R., Maleki, S., 2020. Geochemical, microthermometric, and sulfur isotopic constraints on the origin of the Sarviyan iron deposit, Markazi Province, Iran. Journal of Geochemical Exploration 210, 106451. https://doi.org/10.1016/j.gexplo.2019.106451
Mag Jinshandian JAES | Zhu et al., 2025 | Zhu, Q.Q., Xie, G.Q., Wang, Q., Hou, K.J., Lu, L.F., 2025. Texture and geochemistry of magnetite from the Jinshandian deposit, eastern China: Implications for the formation of high-grade Fe ore in skarn system. Journal of Asian Earth Sciences 290, 106624. https://doi.org/10.1016/j.jseaes.2025.106624
Mag Lietinggang APM | Li et al., 2016 | Li, Z., Tang, J.X., Wang, L.Q., Yang, Y., Zhong, Y., 2016. Geochemistry of magnetites from the Lietinggang iron polymetallic deposit in Tibet and its geological significance. Acta Petrologica et Mineralogica 35, 821-839 (in Chinese with English abstract).
Mag Litun GSAB | Zhang et al., 2025 | Zhang, Z.N., Cao, Y., Shen, L.J., Guan, J.Y., 2025. Genesis of high-grade skarn iron deposits: Insights from the Litun deposit in the Luxi district, eastern China. Geological Society of America Bulletin 137, 3626–3638. https://doi.org/10.1130/B37827.1
Mag Cihai MD | Huang et al., 2013 | Huang, X.W., Zhou, M.F., Qi, L., Gao, J.F., Wang, Y.W., 2013. Re–Os isotopic ages of pyrite and chemical composition of magnetite from the Cihai magmatic–hydrothermal Fe deposit, NW China. Miner Deposita 48, 925–946. https://doi.org/10.1007/s00126-013-0467-2
Mag Longqiao MD | Liu et al., 2019 | Liu, Y.N., Fan, Y., Zhou, T.F., Xiao, X., White, N.C., Thompson, J., Hong, H.L., Zhang, L.J., 2019. Geochemical characteristics of magnetite in Longqiao skarn iron deposit in the Middle-Lower Yangtze Metallogenic Belt, Eastern China. Miner Deposita 54, 1229–1242. https://doi.org/10.1007/s00126-019-00871-x
Mag Yamansu MD | Huang et al., 2018 | Huang, X.W., Zhou, M.F., Beaudoin, G., Gao, J.F., Qi, L., Lyu, C., 2018. Origin of the volcanic-hosted Yamansu Fe deposit, Eastern Tianshan, NW China: constraints from pyrite Re-Os isotopes, stable isotopes, and in situ magnetite trace elements. Miner Deposita 53, 1039–1060. https://doi.org/10.1007/s00126-018-0794-4
Mag HX MD | Sun et al., 2019 | Sun, W.A., Yuan, F., Jowitt, S.M., Zhou, T.F., Liu, G.X., Li, X.H., Wang, F.Y., Troll, V.R., 2019. In situ LA–ICP–MS trace element analyses of magnetite: genetic implications for the Zhonggu orefield, Ningwu volcanic basin, Anhui Province, China. Miner Deposita 54, 1243–1264. https://doi.org/10.1007/s00126-019-00872-w
Mag Pha Lek MD | Hou et al., 2021 | Hou, L., Guo, L.N., Xu, S.W., Zhang, Q.M., Zeng, X., 2021. In situ geochemistry and Fe–O isotopic composition of iron oxides from the Pha Lek Fe deposit, northwest Truong Son orogenic belt, Laos: implications for ore-forming processes. Miner Deposita 56, 1405–1421. https://doi.org/10.1007/s00126-020-01028-x
Mag Wangbaoshan GSAB | Hu et al., 2019 | Hu, H., Li, J.W., Harlov, D.E., Lentz, D.R., McFarlane, C.R.M., Yang, Y.H., 2019. A genetic link between iron oxide-apatite and iron skarn mineralization in the Jinniu volcanic basin, Daye district, eastern China: Evidence from magnetite geochemistry and multi-mineral U-Pb geochronology. GSA Bulletin 132, 899–917. https://doi.org/10.1130/B35180.1
Mag Nanminghe OGR | Lu et al., 2024 | Lu, X., Santosh, M., Su, S.G., Wang, Y., Cui, X.L., Wang, W.B., Zhang, Y.N., 2024. Mechanism of Fe-skarn formation in the Nanminghe iron deposit, China. Ore Geology Reviews 168, 106037. https://doi.org/10.1016/j.oregeorev.2024.106037
Mag LM NRR | Zhang et al., 2023 | Zhang, P., Zhang, Z.J., Yang, J., Cheng, Q., 2023. Machine Learning Prediction of Ore Deposit Genetic Type Using Magnetite Geochemistry. Nat Resour Res 32, 99–116. https://doi.org/10.1007/s11053-022-10146-4
Mag Galinge OGR | Liu et al., 2024 | Liu, T., Jiang, S.Y., Cao, S.L., Wang, W., Su, H.M., Yang, D., Li, H., He, S.Y., 2024. Cobalt enrichment and metallogenic mechanism of the Galinge skarn iron deposit in the Eastern Kunlun metallogenic belt, western China. Ore Geology Reviews 170, 106147. https://doi.org/10.1016/j.oregeorev.2024.106147
Mag Tonglushan OGR | Zhang et al., 2025 | Zhang, S.T., Gao, J.F., Zhang, H., Huang, X.W., Li, J.P., Li, R.C., Xu, H., 2025. Revealing the distribution and efficient enrichment of cobalt in a Cu–Au skarn mineralization system. Ore Geology Reviews 181, 106643. https://doi.org/10.1016/j.oregeorev.2025.106643
Mag Zhibula OGR | Wang et al., 2023 | Wang, S., Cao, M.J., Li, G.M., Evans, N.J., Silang, W.D., Qin, K.Z., 2023. Tracing the genesis of the Zhibula skarn deposit, Tibet, using Co, Te, Au and Ag occurrence. Ore Geology Reviews 160, 105601. https://doi.org/10.1016/j.oregeorev.2023.105601
Mag Zhangmatun OGR | Xie et al., 2017 | Xie, Q.H., Zhang, Z.C., Hou, T., Jin, Z.L., Santosh, M., 2017. Geochemistry and oxygen isotope composition of magnetite from the Zhangmatun deposit, North China Craton: Implications for the magmatic-hydrothermal evolution of Cornwall-type iron mineralization. Ore Geology Reviews 88, 57–70. https://doi.org/10.1016/j.oregeorev.2017.04.014
Mag Tengtie OGR | Zhao and Zhou, 2015 | Zhao, W.W., Zhou, M.F., 2015. In-situ LA–ICP-MS trace elemental analyses of magnetite: The Mesozoic Tengtie skarn Fe deposit in the Nanling Range, South China. Ore Geology Reviews, Applications of Modern Analytical Techniques in the Study of Mineral Deposits 65, 872–883. https://doi.org/10.1016/j.oregeorev.2014.09.019
Mag Fenghuangshan OGR | Huang et al., 2016 | Huang, X.W., Gao, J.F., Qi, L., Meng, Y.M., Wang, Y.C., Dai, Z.H., 2016. In-situ LA–ICP–MS trace elements analysis of magnetite: The Fenghuangshan Cu–Fe–Au deposit, Tongling, Eastern China. Ore Geology Reviews 72, 746–759. https://doi.org/10.1016/j.oregeorev.2015.09.012
Mag Makeng OGR | Zhang and Zuo, 2014 | Zhang, Z.J., Zuo, R.G., 2014. Sr–Nd–Pb isotope systematics of magnetite: Implications for the genesis of Makeng Fe deposit, southern China. Ore Geology Reviews 57, 53–60. https://doi.org/10.1016/j.oregeorev.2013.09.009
Mag Beiya OGR | Sun et al., 2017 | Sun, X.M., Lin, H., Fu, Y., Li, D.F., Hollings, P., Yang, T.J., Liu, Z.R., 2017. Trace element geochemistry of magnetite from the giant Beiya gold-polymetallic deposit in Yunnan Province, Southwest China and its implications for the ore forming processes. Ore Geology Reviews 91, 477–490. https://doi.org/10.1016/j.oregeorev.2017.09.007
Mag Gol-Gohar OGR | Mirzaei et al., 2018 | Mirzaei, R., Ahmadi, A., Mirnejad, H., Gao, J.-F., Nakashima, K., Boomeri, M., 2018. Two-tiered magmatic-hydrothermal and skarn origin of magnetite from Gol-Gohar iron ore deposit of SE Iran: In-situ LA–ICP-MS analyses. Ore Geology Reviews 102, 639–653. https://doi.org/10.1016/j.oregeorev.2018.09.025
Mag Huangshaping OGR | Ding et al., 2018 | Ding, T., Ma, D.S., Lu, J.J., Zhang, R.Q., 2018. Magnetite as an indicator of mixed sources for W–Mo–Pb–Zn mineralization in the Huangshaping polymetallic deposit, southern Hunan Province, China. Ore Geology Reviews 95, 65–78. https://doi.org/10.1016/j.oregeorev.2018.02.019
Mag LT OGR | Hu et al., 2017 | Hu, X., Chen, H.Y., Zhao, L.D., Han, J.S., Xia, X.P., 2017. Magnetite geochemistry of the Longqiao and Tieshan Fe–(Cu) deposits in the Middle-Lower Yangtze River Belt: Implications for deposit type and ore genesis. Ore Geology Reviews 89, 822–835. https://doi.org/10.1016/j.oregeorev.2017.07.019
Mag Cihai OGR | Tang et al., 2017 | Tang, D.M., Qin, K.Z., Chen, B., Mao, Y.J., Guo, H., Evans, N.J., 2017. Mineral chemistry and genesis of the Permian Cihai and Cinan magnetite deposits, Beishan, NW China. Ore Geology Reviews 86, 79–99. https://doi.org/10.1016/j.oregeorev.2017.01.019
Mag Talate OGR | Li et al., 2018 | Li, D.F., Chen, H.Y., Hollings, P., Zhang, L., Sun, X.M., Zheng, Y., Xia, X.P., Xiao, B., Wang, C.M., Fang, J., 2018. Trace element geochemistry of magnetite: Implications for ore genesis of the Talate skarn Pb-Zn (-Fe) deposit, Altay, NW China. Ore Geology Reviews, Metallogenesis of the Xinjiang Orogens, NW China － New Discoveries and Ore Genesis 100, 471–482. https://doi.org/10.1016/j.oregeorev.2017.03.015
Mag Argonaut OGR | Canil et al., 2016 | Canil, D., Grondahl, C., Lacourse, T., Pisiak, L.K., 2016. Trace elements in magnetite from porphyry Cu–Mo–Au deposits in British Columbia, Canada. Ore Geology Reviews 72, 1116–1128. https://doi.org/10.1016/j.oregeorev.2015.10.007
Mag DF OGR | Xing et al., 2022 | Xing, B., Mao, J.W., Xiao, X.N., Liu, H., Yu, L.D., Li, Hong Ying, Guo, S., Li, Hong Yu, Huang, W.Y., 2022. Genesis of the Dingjiashan and Fengyan Zn-Pb polymetallic deposits in central Fujian, SE China: Evidence from magnetite geochemistry. Ore Geology Reviews 144, 104851. https://doi.org/10.1016/j.oregeorev.2022.104851
Mag Huangshaping OGR2 | Zhao et al., 2022 | Zhao, L.J., Shao, Y.J., Zhang, Y., Li, H.B., Ahmad Shah, S., 2022. Differentiated enrichment of magnetite in the Jurassic W–Sn and Cu skarn deposits in the Nanling Range (South China) and their ore-forming processes: An example from the Huangshaping deposit. Ore Geology Reviews 148, 105046. https://doi.org/10.1016/j.oregeorev.2022.105046
Mag Mabianshan OGR | Wang et al., 2023 | Wang, B., Fan, Y., Zhou, T.F., Liu, Y.N., Ketchaya, Y.B., Yan, L., Zhong, Z.H., Zhang, L., 2023. Trace element geochemistry of magnetite from Mabianshan skarn iron deposit in the Lu-Zong volcanic basin, Eastern China. Ore Geology Reviews 159, 105547. https://doi.org/10.1016/j.oregeorev.2023.105547
Mag Akesayi OGR | Dong et al., 2021 | Dong, R., Wang, H., Li, W.Q., Yan, Q.H., Zhang, X.Y., 2021. The geology, magnetite geochemistry, and oxygen isotopic composition of the Akesayi skarn iron deposit, Western Kunlun Orogenic Belt, Xinjiang, northwest China: Implications for ore genesis. Ore Geology Reviews 130, 103854. https://doi.org/10.1016/j.oregeorev.2020.103854
Mag Hongniu-Hongshan OGR | Peng et al., 2021 | Peng, H.J., Hou, L., Sun, C., Zou, H., Wang, T.R., Ma, Z.Z., 2021. Geochemistry of magnetite from the Hongniu–Hongshan Cu skarn deposit in Yunnan Province, SW China. Ore Geology Reviews 136, 104237. https://doi.org/10.1016/j.oregeorev.2021.104237
Mag Baishiya AM | Yin et al., 2017 | Yin, S., Ma, C., Robinson, P.T., 2017. Textures and high field strength elements in hydrothermal magnetite from a skarn system: Implications for coupled dissolution-reprecipitation reactions. American Mineralogist 102, 1045–1056. https://doi.org/10.2138/am-2017-5913
Mag Fushan GCA | Wen et al., 2017 | Wen, G., Li, J.W., Hofstra, A.H., Koenig, A.E., Lowers, H.A., Adams, D., 2017. Hydrothermal reequilibration of igneous magnetite in altered granitic plutons and its implications for magnetite classification schemes: Insights from the Handan-Xingtai iron district, North China Craton. Geochimica et Cosmochimica Acta 213, 255–270. https://doi.org/10.1016/j.gca.2017.06.043
Mag Haobugao GJ | Wang et al., 2018 | Wang, X.D., Wei, W., Lv, X.B., Fan, X.J., Wang, S.B., 2018. Stanniferous magnetite composition from the Haobugao skarn Fe–Zn deposit, southern Great Xing’an Range: Implication for mineral depositional mechanism. Geological Journal 53, 1823–1839. https://doi.org/10.1002/gj.3009
Mag Huanggangliang Minerals | Wang et al., 2018 | Wang, C., Shao, Y.J., Zhang, X., Dick, J., Liu, Z.F., 2018. Trace Element Geochemistry of Magnetite: Implications for Ore Genesis of the Huanggangliang Sn-Fe Deposit, Inner Mongolia, Northeastern China. Minerals 8, 195. https://doi.org/10.3390/min8050195
Mag Kaladawan OGR | Wang et al., 2017 | Wang, C.M., Zhang, L., Tang, H.S., Chen, H.Y., Li, X.L., Zheng, Y., Li, D.F., Fang, J., Dong, L.H., Qu, X., 2017. Genesis of the Kaladawan Fe–Mo ore field in Altyn, Xinjiang, China: Constraints from mineralogy and geochemistry. Ore Geology Reviews, Mo Deposits in China 81, 587–601. https://doi.org/10.1016/j.oregeorev.2016.09.001
Mag Sangan Geochemistry | Sepidbar et al., 2017 | Sepidbar, F., Mirnejad, H., Li, J.W., Wei, C.J., George, L.L., Burlinson, K., 2017. Mineral geochemistry of the Sangan skarn deposit, NE Iran: Implication for the evolution of hydrothermal fluid. Geochemistry 77, 399–419. https://doi.org/10.1016/j.chemer.2017.07.008
Mag Shizhuyuan OGR | Yuan et al., 2018 | Yuan, J.X., Hou, Q.Y., Yang, Z.F., Jiang, H., Hu, Z.C., Yu, T., 2018. Distribution and mobilization of Sn in silicate minerals from the Mesozoic Shizhuyuan W-dominated polymetallic deposit, South China. Ore Geology Reviews 101, 595–608. https://doi.org/10.1016/j.oregeorev.2018.07.027
Mag Wengjile AGS | Zhang et al., 2016 | Zhang, D.X., Cao, H., Zeng, M., Xu, M.Z., Li, G.X., Xiang, X.H., 2016. Study on metallogenic genesis and metallogenic settings of Xinjiang “Pamir-type” iron deposit. Acta Petrologica Sinica 32, 3847-3864 (in Chinese with English abstract).
Mag PhD thesis | Nadoll, 2011 | Nadoll, P., 2011. Geochemistry of magnetite from hydrothermal ore deposits and host rocks – Case studies from the Proterozoic Belt Supergroup, Cu-Mo-porphyry + skarn and Climax-Mo deposits in the western United States (PhD Thesis). The University of Auckland, Auckland.
Mag Zhongguan GE | Zhang et al., 2024 | Zhang, D.Y., Cao, C., Wang, S.Z., Cao, Q., Dong, B.X., Li, Y., Dong, G.Y., Wang, L., 2024. Distribution and Precipitation Mechanism of Cobalt in the Zhongguan Skarn Iron Deposit in Hebei Province and Its Significance. Geology and Exploration 60, 224-264 (in Chinese with English abstract).
Mag Zhonggguan JES | Liang et al., 2024 | Liang, X., Wang, F.Y., Zhang, L., Zhou, T.F., Fan, Y., Zhang, J.Q., Zhang, J.W., 2024b. Gallium enrichment in skarn iron deposits, Eastern China: Insights from the hydrothermal magnetite. Journal of Earth Science 1–29.
Mag Jiama Master Thesis | Cui, 2023 | Cui, H., 2023. Mineralogical Characteristics and Geological Significance of Magnetite in Jiama Copper Polymetallic Deposit, Tibet (Master’s thesis). Chengdu University of Technology, Chengdu.